## Cast In Situ Tracker
Diriyah II Management Contracting – Opera Block DD-2023-329
Concrete Tracker
[23 empty] | Batching Plant |  |  | Fresh Concrete Test (at Checkpoint) | [8 empty] | Compressive Strength 3 days | [9 empty] | Compressive Strength 7 days | [10 empty] | Compressive Strength 14 days | [9 empty] | Compressive Strength 28 days | [10 empty] | Opening Time of Formwork
[23 empty] | Departure Time | Temperature (Each mixer) C | Flow Each Mixer (each mixer) (mm) | Report Number | Temperature (Each mixer) C | Flow/ Slump Each Mixer (each mixer) (mm) | Air Content Test % | Density Test kg/m3 | Setting Time Of Concrete | Report Number | Setting Time of Concrete |  | Crush Date for 4 Days CS. | WIR No. For 4 Days CS. | Report Number | CYLINDERS | [6 empty] | Crush Date for 7 Days CS. | WIR No. For 7 Days CS. | Report Number | CYLINDERS | [7 empty] | Crush Date for 7 Days CS. | WIR No. For 7 Days CS. | Report Number | CYLINDERS | [6 empty] | Crush Date for 28 Days CS. | WIR No. For 28 Days CS. | Report Number | CYLINDERS | [6 empty] | Draft Report | Duration |  | Result (MPa)
S.No. | CAP No. | WIR No. | Element and Inspection Description | Grids/ Locations | Building Area | Zone | Basement/Floor | Permanent Works / Temporary Works | Truck Number | Ticket Number | Date of Casting | Third Party | Concrete Suppiler | Concrete Name | Area | Concrete Quantity (m3) | Batch Plant No. | Sample Taken | Casting Type | REJECTED DUE TO JV ISSUE (m3) | REMARKS | [11 empty] | Initial Setting Time (500 psi) | Final Setting Time (4000 psi) |  |  |  | 3 Days | [5 empty] | 4 Day Avarage |  |  |  | 7 Days | [5 empty] | 7 Day Avarage |  |  |  |  | 7 Days | [5 empty] | 7 Day Avarage |  |  |  | 28 Days | [5 empty] | 28 Days Avarage
1 | - | BV-BSW-105-0000-ECM-WIR-CE-000003 | Blinding Concrete | Mess Hall 2 | Opera House |  |  | Temporary Works | 84712 | 93617 | 2025-07-17 | Aces | Saudi RM | C-10 SRC (150±40mm Slump) | Blinding | 10 | RM 109 |  | Temporary | [6 empty] | RH.MCR25006530 | 24 | 180 | - | - |  |  |  |  | 2025-07-20 | [9 empty] | 2025-07-24 | [20 empty] | 2025-08-14
2 | - | BV-BSW-105-0000-ECM-WIR-CE-000003 | Blinding Concrete | Mess Hall 2 | Opera House |  |  | Temporary Works | 82512 | 93619 | 2025-07-17 | Aces | Saudi RM | C-10 SRC (150±40mm Slump) | Blinding | 10 | RM 109 |  | Temporary | [7 empty] | 23 | 190 | - | - |  |  |  |  | 2025-07-20 | [9 empty] | 2025-07-24 | [20 empty] | 2025-08-14
3 | - | BV-BSW-105-0000-ECM-WIR-CE-000003 | Blinding Concrete | Mess Hall 2 | Opera House |  |  | Temporary Works | 84712 | 93620 | 2025-07-17 | Aces | Saudi RM | C-10 SRC (150±40mm Slump) | Blinding | 10 | RM 109 |  | Temporary | [7 empty] | 25 | 170 | - | - |  |  |  |  | 2025-07-20 | [9 empty] | 2025-07-24 | [20 empty] | 2025-08-14
4 | - | BV-BSW-105-0000-ECM-WIR-CE-000003 | Blinding Concrete | Mess Hall 2 | Opera House |  |  | Temporary Works | 82312 | 93621 | 2025-07-17 | Aces | Saudi RM | C-10 SRC (150±40mm Slump) | Blinding | 10 | RM 109 |  | Temporary | [7 empty] | 25 | 180 | - | - |  |  |  |  | 2025-07-20 | [9 empty] | 2025-07-24 | [20 empty] | 2025-08-14
5 | - | BV-BSW-105-0000-ECM-WIR-CE-000003 | Blinding Concrete | Mess Hall 2 | Opera House |  |  | Temporary Works | 77112 | 93623 | 2025-07-17 | Aces | Saudi RM | C-10 SRC (150±40mm Slump) | Blinding | 10 | RM 109 | 6 | Temporary | [7 empty] | 24 | 180 | - | - |  |  |  |  | 2025-07-20 | [9 empty] | 2025-07-24 | [20 empty] | 2025-08-14
6 | - | BV-BSW-105-0000-ECM-WIR-CE-000003 | Blinding Concrete | Mess Hall 2 | Opera House |  |  | Temporary Works | 83812 | 93624 | 2025-07-17 | Aces | Saudi RM | C-10 SRC (150±40mm Slump) | Blinding | 5 | RM 109 |  | Temporary | [7 empty] | 25 | 180 | - | - |  |  |  |  | 2025-07-20 | [9 empty] | 2025-07-24 | [20 empty] | 2025-08-14
7 | - | BV-BSW-105-0000-ECM-WIR-CE-000004 | Blinding Concrete | Mess Hall 2 | Opera House |  |  | Temporary Works | 82812 | 84660 | 2025-07-20 | Aces | Saudi RM | C-10 SRC (150±40mm Slump) | Blinding | 10 | RM 109 | 2 | Temporary | [6 empty] | RH.MCR25008597 | 29.5 | 160 | - | - |  |  |  |  | 2025-07-23 | [9 empty] | 2025-07-27 | WIR-CE-000004 | RH.MCR25008597@7 | 13.1 | 13.9 | 15.1 |  |  |  | 14.03333 | [11 empty] | 2025-08-17 | WIR-CE-000004 | RH.MCR25008597@28 | 29.8 | 29.7 | 38.9 |  |  |  | 32.8
8 | - | BV-BSW-105-0000-ECM-WIR-CE-000004 | Blinding Concrete | Mess Hall 2 | Opera House |  |  | Temporary Works | 83012 | 84659 | 2025-07-20 | Aces | Saudi RM | C-10 SRC (150±40mm Slump) | Blinding | 11 | RM 109 | 2 | Temporary | [7 empty] | 29.6 | 135 | - | - |  |  |  |  | 2025-07-23 | [9 empty] | 2025-07-27 | WIR-CE-000004 | [19 empty] | 2025-08-17 | WIR-CE-000004
9 | - | BV-BSW-105-0000-ECM-WIR-CE-000004 | Blinding Concrete | Mess Hall 2 | Opera House |  |  | Temporary Works | 82612 | 84661 | 2025-07-20 | Aces | Saudi RM | C-10 SRC (150±40mm Slump) | Blinding | 11 | RM 109 |  | Temporary | [7 empty] | 28.5 | 140 | - | - |  |  |  |  | 2025-07-23 | [9 empty] | 2025-07-27 | WIR-CE-000004 | [19 empty] | 2025-08-17 | WIR-CE-000004
10 | - | BV-BSW-105-0000-ECM-WIR-CE-000004 | Blinding Concrete | Mess Hall 2 | Opera House |  |  | Temporary Works | 83412 | 84662 | 2025-07-20 | Aces | Saudi RM | C-10 SRC (150±40mm Slump) | Blinding | 11 | RM 109 | 2 | Temporary | [7 empty] | 29.2 | 130 | - | - |  |  |  |  | 2025-07-23 | [9 empty] | 2025-07-27 | WIR-CE-000004 | [19 empty] | 2025-08-17 | WIR-CE-000004
11 | - | BV-BSW-105-0000-ECM-WIR-CE-000004 | Blinding Concrete | Mess Hall 2 | Opera House |  |  | Temporary Works | 84812 | 84663 | 2025-07-20 | Aces | Saudi RM | C-10 SRC (150±40mm Slump) | Blinding | 11 | RM 109 |  | Temporary | [7 empty] | 28 | 160 | - | - |  |  |  |  | 2025-07-23 | [9 empty] | 2025-07-27 | WIR-CE-000004 | [19 empty] | 2025-08-17 | WIR-CE-000004
12 | - | N/A | Concrete Blocks | Offices Foundation | Opera House |  |  | Temporary Works | 83812 | 84434 | 2025-07-23 | Aces | Saudi RM | C-40 OPC {200±40mm Slump) | Blinding | 5 | RM 109 |  | Temporary | [7 empty] | - | - | - | - |  |  |  |  | 2025-07-26 | [9 empty] | 2025-07-30 | [20 empty] | 2025-08-20
13 | - | BV-BSW-105-0000-ECM-WIR-CE-000005 | Trial Mix | SRM Batch Plant | Opera House |  |  | Trial Mix | 66010 | 84503 | 2025-07-24 | Aces | Saudi RM | C-10 SRC (150±40mm Slump) | Blinding | 3 | RM 109 | 12 | Trial | [6 empty] | RH.MCR25007345 | 18 | 215 | 1.9 | 2387 |  | RH.MMR25040243 | 6 hrs 20 min | 8 hrs 12 min | 2025-07-27 | WIR-CE-000005 | RH.MCR25007345@3 | 11 | 11.5 | 11.3 |  |  |  | 11.26667 | 2025-07-31 | WIR-CE-000005 | RH.MCR25007345@7 | 14.5 | 14.9 | 15.2 |  |  |  | 14.86667 | [11 empty] | 2025-08-21 | WIR-CE-000005 | RH.MCR25007345@28 | 18.2 | 19.6 | 18 |  |  |  | 18.6
14 | - | BV-BSW-105-0000-ECM-WIR-CE-000005 | Trial Mix | SRM Batch Plant | Opera House |  |  | Trial Mix | 84612 | 84508 | 2025-07-24 | Aces | Saudi RM | C-10 SRC (150±40mm Slump) | Blinding | 3 | RM 109 | 12 | Trial | [7 empty] | 20.5 | 200 | 1.6 | 2391 |  |  |  |  | 2025-07-27 | WIR-CE-000005 | RH.MCR25007346@3 | 11.2 | 11.5 | 11.4 |  |  |  | 11.36667 | 2025-07-31 | WIR-CE-000005 | RH.MCR25007346@7 | 14.6 | 16.1 | 15.4 |  |  |  | 15.36667 | [11 empty] | 2025-08-21 | WIR-CE-000005 | RH.MCR25007346@28 | 21.7 | 19.5 | 19.4 |  |  |  | 20.2
15 | - | BV-BSW-105-0000-ECM-WIR-CE-000005 | Trial Mix | SRM Batch Plant | Opera House |  |  | Trial Mix | 83012 | 84515 | 2025-07-24 | Aces | Saudi RM | C-10 SRC (150±40mm Slump) | Blinding | 3 | RM 109 | 12 | Trial | [7 empty] | 20.5 | 220 | 1.2 | 2402 |  |  |  |  | 2025-07-27 | WIR-CE-000005 | RH.MCR25007347@3 | 12.3 | 11.7 | 11.9 |  |  |  | 11.96667 | 2025-07-31 | WIR-CE-000005 | RH.MCR25007347@7 | 15.9 | 15 | 15.2 |  |  |  | 15.36667 | [11 empty] | 2025-08-21 | WIR-CE-000005 | RH.MCR25007347@28 | 18.7 | 19 | 18 |  |  |  | 18.56667
16 | - | N/A | Concrete Blocks office Foundation | Offices | Opera House |  |  | Temporary Works | 83012 | 121413 | 2025-07-26 | Aces | Saudi RM | C-40 OPC {200±40mm Slump) | Blinding | 6 | RM 109 |  | Temporary | [7 empty] | - | - | - | - |  |  |  |  | 2025-07-29 | [9 empty] | 2025-08-02 | [20 empty] | 2025-08-23
17 | - | N/A | Survey Bench Mark | Offices | Opera House |  |  | Temporary Works | 83812 | 121458 | 2025-07-27 | Aces | Saudi RM | C-10 SRC (150±40mm Slump) | Blinding | 3 | RM 109 |  | Temporary | [7 empty] | - | - | - | - |  |  |  |  | 2025-07-30 | [9 empty] | 2025-08-03 | [20 empty] | 2025-08-24
18 | - | BV-BSW-105-0000-ECM-WIR-CE-000006 | Trial Mix | SRM Batch Plant | Opera House |  |  | Trial Mix | 84812 | 121480 | 2025-07-27 | Aces | Saudi RM | C-40 HOH (SRC+60% GGBFS) (200±40mm Slump) | Footing, Slab | 6 | RM 109 | 12 | Trial | [6 empty] | RH.MCR25007332 | 28.3 | 210 | 1.2 | 2398 |  | RH.MMR25040232 | 6 hrs 3 min | 8 hrs 15 min | 2025-07-30 | WIR-CE-000006 | RH.MCR25006427@3 | 36.1 | 37.3 | 35.7 |  |  |  | 36.36667 | 2025-08-03 | WIR-CE-000006 | RH.MCR25006427@7 | 44.9 | 43.8 | 44.4 |  |  |  | 44.36667 | [11 empty] | 2025-08-24 | WIR-CE-000006 | RH.MCR25007332@28 | 66.2 | 67.5 | 69.3 |  |  |  | 67.66667
19 | - | BV-BSW-105-0000-ECM-WIR-CE-000006 | Trial Mix | SRM Batch Plant | Opera House |  |  | Trial Mix | 82812 | 121487 | 2025-07-27 | Aces | Saudi RM | C-40 HOH (SRC+60% GGBFS) (200±40mm Slump) | Footing, Slab | 6 | RM 109 | 12 | Trial | [6 empty] | RH.MCR25007333 | 23.8 | 220 | 1.5 | 2399 |  |  |  |  | 2025-07-30 | WIR-CE-000006 | RH.MCR25006428@3 | 38 | 39.4 | 37.7 |  |  |  | 38.36667 | 2025-08-03 | WIR-CE-000006 | RH.MCR25006428@7 | 45.1 | 42.8 | 43.9 |  |  |  | 43.93333 | [11 empty] | 2025-08-24 | WIR-CE-000006 | RH.MCR25007333@28 | 66.1 | 65.8 | 68.4 |  |  |  | 66.76667
20 | - | BV-BSW-105-0000-ECM-WIR-CE-000006 | Trial Mix | SRM Batch Plant | Opera House |  |  | Trial Mix | 83812 | 121491 | 2025-07-27 | Aces | Saudi RM | C-40 HOH (SRC+60% GGBFS) (200±40mm Slump) | Footing, Slab | 6 | RM 109 | 12 | Trial | [6 empty] | RH.MCR25007333 | 24.1 | 220 | 1.2 | 2414 |  |  |  |  | 2025-07-30 | WIR-CE-000006 | RH.MCR25006429@3 | 39.6 | 38.4 | 38.2 |  |  |  | 38.73333 | 2025-08-03 | WIR-CE-000006 | RH.MCR25006429@7 | 46.4 | 47.6 | 44.6 |  |  |  | 46.2 | [11 empty] | 2025-08-24 | WIR-CE-000006 | RH.MCR25007334@28 | 66.9 | 68.9 | 71.4 |  |  |  | 69.06667
21 | - | BV-BSW-105-0000-ECM-WIR-CE-000008 | Trial Mix | SRM Batch Plant | Opera House |  |  | Trial Mix | 82612 | 121569 | 2025-07-28 | Aces | Saudi RM | C-40 SRC {200±40mm Slump) | Slab & Beam, Stair | 3 | RM 109 | 12 | Trial | [6 empty] | RH.MCR25007335 | 27.9 | 220 | 1.4 | 2437 |  | RH.MMR25040237 | 6 hrs 53 min | 8 hrs 31 min | 2025-07-31 | WIR-CE-000008 | RH.MCR25007335@3 | 41.5 | 41 | 42.8 |  |  |  | 41.76667 | 2025-08-04 | WIR-CE-000008 | RH.MCR25007335@7 | 60.7 | 58.9 | 60.1 |  |  |  | 59.9 | [11 empty] | 2025-08-25 | WIR-CE-000008 | RH.MCR25007335@28 | 69.5 | 68.4 | 65.5 |  |  |  | 67.8
22 | - | BV-BSW-105-0000-ECM-WIR-CE-000008 | Trial Mix | SRM Batch Plant | Opera House |  |  | Trial Mix | 83412 | 121574 | 2025-07-28 | Aces | Saudi RM | C-40 SRC {200±40mm Slump) | Slab & Beam, Stair | 3 | RM 109 | 12 | Trial | [6 empty] | RH.MCR25007336 | 27.9 | 220 | 1.4 | 2415 |  |  |  |  | 2025-07-31 | WIR-CE-000008 | RH.MCR25007336@3 | 44.8 | 42.7 | 43.7 |  |  |  | 43.73333 | 2025-08-04 | WIR-CE-000008 | RH.MCR25007336@7 | 61.2 | 59.9 | 60 |  |  |  | 60.36667 | [11 empty] | 2025-08-25 | WIR-CE-000008 | RH.MCR25007336@28 | 68.8 | 65.5 | 67.5 |  |  |  | 67.26667
23 | - | BV-BSW-105-0000-ECM-WIR-CE-000008 | Trial Mix | SRM Batch Plant | Opera House |  |  | Trial Mix | 82812 | 121580 | 2025-07-28 | Aces | Saudi RM | C-40 SRC {200±40mm Slump) | Slab & Beam, Stair | 3 | RM 109 | 12 | Trial | [6 empty] | RH.MCR25007337 | 27 | 220 | 1.1 | 2430 |  |  |  |  | 2025-07-31 | WIR-CE-000008 | RH.MCR25007337@3 | 43.7 | 42.1 | 42.3 |  |  |  | 42.7 | 2025-08-04 | WIR-CE-000008 | RH.MCR25007337@7 | 58.9 | 59.6 | 58.9 |  |  |  | 59.13333 | [11 empty] | 2025-08-25 | WIR-CE-000008 | RH.MCR25007337@28 | 66.8 | 68.4 | 64.5 |  |  |  | 66.56667
24 | - | N/A | Wall/ Foundation | Offices Foundation | Opera House |  |  | Temporary Works | 82812 | 121578 | 2025-07-28 | Aces | Saudi RM | C-40 SRC {200±40mm Slump) | Column and Retaining Wall | 6 | RM 109 |  | Temporary | [7 empty] | - | - | - | - |  |  |  |  | 2025-07-31 | [9 empty] | 2025-08-04 | [20 empty] | 2025-08-25
25 | - | BV-BSW-105-0000-ECM-WIR-CE-000013 | Trial Mix | SRM Batch Plant | Opera House |  |  | Trial Mix | 81512 | 121752 | 2025-07-30 | Aces | Saudi RM | C-50 SRC {200±40mm Slump) | Wall, Column and Retaining Wall | 6 | RM 109 | 12 | Trial | [7 empty] | 21.6 | 210 | 1.6 | 2403 |  | RH.MMR25040239 | 5 hrs 33 min | 8 hrs 3 min | 2025-08-02 | WIR-CE-000013 | RH.MCR25007348@3 | 39.4 | 38.1 | 40.5 |  |  |  | 39.33333 | 2025-08-06 | WIR-CE-000013 | RH.MCR25007348@7 | 50 | 48.8 | 49.5 |  |  |  | 49.43333 | [11 empty] | 2025-08-27 | WIR-CE-000013 | RH.MCR25007348@28 | 56.1 | 56 | 57.5 |  |  |  | 56.53333
26 | - | BV-BSW-105-0000-ECM-WIR-CE-000013 | Trial Mix | SRM Batch Plant | Opera House |  |  | Trial Mix | 84012 | 121754 | 2025-07-30 | Aces | Saudi RM | C-50 SRC {200±40mm Slump) | Wall, Column and Retaining Wall | 6 | RM 109 | 12 | Trial | [7 empty] | 23.9 | 210 | 1.5 | 2404 |  |  |  |  | 2025-08-02 | WIR-CE-000013 | RH.MCR25007349@3 | 40.7 | 40.7 | 38.8 |  |  |  | 40.06667 | 2025-08-06 | WIR-CE-000013 | RH.MCR25007349@7 | 50 | 49.2 | 50.2 |  |  |  | 49.8 | [11 empty] | 2025-08-27 | WIR-CE-000013 | RH.MCR25007349@28 | 56.9 | 54.3 | 56.1 |  |  |  | 55.76667
27 | - | BV-BSW-105-0000-ECM-WIR-CE-000013 | Trial Mix | SRM Batch Plant | Opera House |  |  | Trial Mix | 84612 | 121758 | 2025-07-30 | Aces | Saudi RM | C-50 SRC {200±40mm Slump) | Wall, Column and Retaining Wall | 6 | RM 109 | 12 | Trial | [7 empty] | 25.9 | 210 | 1.1 | 2398 |  |  |  |  | 2025-08-02 | WIR-CE-000013 | RH.MCR25007350@3 | 39.8 | 40.8 | 39.2 |  |  |  | 39.93333 | 2025-08-06 | WIR-CE-000013 | RH.MCR25007350@7 | 51.4 | 50.3 | 49.3 |  |  |  | 50.33333 | [11 empty] | 2025-08-27 | WIR-CE-000013 | RH.MCR25007349@28 | 57 | 56 | 53.5 |  |  |  | 55.5
28 | - | BV-BSW-105-0000-ECM-WIR-CE-000017 | Blinding Concrete | Towe Crane 01 | Opera House |  | B2 | Permanent Works | 84212 | 121755 | 2025-07-30 | Aces | Saudi RM | C-10 SRC (150±40mm Slump) | Blinding | 11 | RM 109 |  | Permanent | [6 empty] | RH.MCR25007740 | 27.5 | 190 | - | - |  |  |  |  | 2025-08-02 | [9 empty] | 2025-08-06 | WIR-CE-000017-000018-000019 | RH.MCR25007740@7 | 12 | 13.1 | 12.5 | 13.7 | 13.4 | 14.3 | 13.16667 | [11 empty] | 2025-08-27 | WIR-CE-000017-000018-000019 | RH.MCR25007740@28 | 19.7 | 20.2 | 18.4 | 20.6 | 18 | 21.5 | 19.73333
29 | - | BV-BSW-105-0000-ECM-WIR-CE-000017 | Blinding Concrete | Towe Crane 01 | Opera House |  | B2 | Permanent Works | 84612 | 121757 | 2025-07-30 | Aces | Saudi RM | C-10 SRC (150±40mm Slump) | Blinding | 11 | RM 109 |  | Permanent | [7 empty] | 27.5 | 180 | - | - |  |  |  |  | 2025-08-02 | [9 empty] | 2025-08-06 | [20 empty] | 2025-08-27
30 | - | BV-BSW-105-0000-ECM-WIR-CE-000017 | Blinding Concrete | Towe Crane 01 | Opera House |  | B2 | Permanent Works | 67610 | 121766 | 2025-07-30 | Aces | Saudi RM | C-10 SRC (150±40mm Slump) | Blinding | 9 | RM 109 | 6 | Permanent | [7 empty] | 27.2 | 180 | - | - |  |  |  |  | 2025-08-02 | [9 empty] | 2025-08-06 | [20 empty] | 2025-08-27
31 | - | BV-BSW-105-0000-ECM-WIR-CE-000017 | Blinding Concrete | Towe Crane 01 | Opera House |  | B2 | Permanent Works | 66010 | 121762 | 2025-07-30 | Aces | Saudi RM | C-10 SRC (150±40mm Slump) | Blinding | 9 | RM 109 |  | Permanent | [7 empty] | 28.2 | 190 | - | - |  |  |  |  | 2025-08-02 | [9 empty] | 2025-08-06 | [20 empty] | 2025-08-27
32 | - | BV-BSW-105-0000-ECM-WIR-CE-000018 | Blinding Concrete | Towe Crane 02 | Opera House |  | B2 | Permanent Works | 62810 | 121768 | 2025-07-30 | Aces | Saudi RM | C-10 SRC (150±40mm Slump) | Blinding | 9 | RM 109 |  | Permanent | [7 empty] | 26.4 | 190 | - | - |  |  |  |  | 2025-08-02 | [9 empty] | 2025-08-06 | [20 empty] | 2025-08-27
33 | - | BV-BSW-105-0000-ECM-WIR-CE-000018 | Blinding Concrete | Towe Crane 02 | Opera House |  | B2 | Permanent Works | 84012 | 121776 | 2025-07-30 | Aces | Saudi RM | C-10 SRC (150±40mm Slump) | Blinding | 10 | RM 109 |  | Permanent | [7 empty] | 26.6 | 190 | - | - |  |  |  |  | 2025-08-02 | [9 empty] | 2025-08-06 | [20 empty] | 2025-08-27
34 | - | BV-BSW-105-0000-ECM-WIR-CE-000018 | Blinding Concrete | Towe Crane 02 | Opera House |  | B2 | Permanent Works | 81512 | 121797 | 2025-07-30 | Aces | Saudi RM | C-10 SRC (150±40mm Slump) | Blinding | 11 | RM 109 | 6 | Permanent | [7 empty] | 27.7 | 170 | - | - |  |  |  |  | 2025-08-02 | [9 empty] | 2025-08-06 | [20 empty] | 2025-08-27
35 | - | BV-BSW-105-0000-ECM-WIR-CE-000018 | Blinding Concrete | Towe Crane 02 | Opera House |  | B2 | Permanent Works | 77112 | 121778 | 2025-07-30 | Aces | Saudi RM | C-10 SRC (150±40mm Slump) | Blinding | 11 | RM 109 |  | Permanent | [7 empty] | 25.8 | 160 | - | - |  |  |  |  | 2025-08-02 | [9 empty] | 2025-08-06 | [20 empty] | 2025-08-27
36 | - | BV-BSW-105-0000-ECM-WIR-CE-000019 | Blinding Concrete | Towe Crane 04 | Opera House |  | B2 | Permanent Works | 83512 | 121779 | 2025-07-30 | Aces | Saudi RM | C-10 SRC (150±40mm Slump) | Blinding | 10 | RM 109 |  | Permanent | [7 empty] | 26.9 | 190 | - | - |  |  |  |  | 2025-08-02 | [9 empty] | 2025-08-06 | [20 empty] | 2025-08-27
37 | - | BV-BSW-105-0000-ECM-WIR-CE-000019 | Blinding Concrete | Towe Crane 04 | Opera House |  | B2 | Permanent Works | 83812 | 121780 | 2025-07-30 | Aces | Saudi RM | C-10 SRC (150±40mm Slump) | Blinding | 10 | RM 109 |  | Permanent | [7 empty] | 28 | 180 | - | - |  |  |  |  | 2025-08-02 | [9 empty] | 2025-08-06 | [20 empty] | 2025-08-27
38 | - | BV-BSW-105-0000-ECM-WIR-CE-000019 | Blinding Concrete | Towe Crane 04 | Opera House |  | B2 | Permanent Works | 81512 | 121771 | 2025-07-30 | Aces | Saudi RM | C-10 SRC (150±40mm Slump) | Blinding | 8 | RM 109 |  | Permanent | [7 empty] | 26 | 170 | - | - |  |  |  |  | 2025-08-02 | [9 empty] | 2025-08-06 | [20 empty] | 2025-08-27
39 | - | BV-BSW-105-0000-ECM-WIR-CE-000019 | Blinding Concrete | Towe Crane 04 | Opera House |  | B2 | Permanent Works | 66010 | 121799 | 2025-07-30 | Aces | Saudi RM | C-10 SRC (150±40mm Slump) | Blinding | 4 | RM 109 |  | Permanent | [7 empty] | 28.3 | 190 | - | - |  |  |  |  | 2025-08-02 | [9 empty] | 2025-08-06 | [20 empty] | 2025-08-27
40 | BV-BSW-105-0000-ECM-CAP-CE-000001 | BV-BSW-105-0000-ECM-WIR-CE-000020 | Blinding Concrete | Rest Area -02 | Opera House |  |  | Temporary Works | 64610 | 121824 | 2025-07-31 | Aces | Saudi RM | C-10 SRC (150±40mm Slump) | Blinding | 9 | RM 109 |  | Temporary | [6 empty] | RH.MCR25007741 | 24.5 | 160 | - | - |  |  |  |  | 2025-08-03 | [9 empty] | 2025-08-07 | WIR-CE-000020 | RH.MCR25007741@7 | 11.4 | 11.5 | 12.8 | 12 | 11.4 | 12.2 | 11.88333 | [11 empty] | 2025-08-28 | WIR-CE-000020 | RH.MCR25007741@28 | 21.2 | 22.7 | 19.5 | 21 | 20.7 | 22.2 | 21.21667
41 | BV-BSW-105-0000-ECM-CAP-CE-000001 | BV-BSW-105-0000-ECM-WIR-CE-000020 | Blinding Concrete | Rest Area -02 | Opera House |  |  | Temporary Works | 84612 | 121826 | 2025-07-31 | Aces | Saudi RM | C-10 SRC (150±40mm Slump) | Blinding | 10 | RM 109 |  | Temporary | [7 empty] | 24.3 | 190 | - | - |  |  |  |  | 2025-08-03 | [9 empty] | 2025-08-07 | [20 empty] | 2025-08-28
42 | BV-BSW-105-0000-ECM-CAP-CE-000001 | BV-BSW-105-0000-ECM-WIR-CE-000020 | Blinding Concrete | Rest Area -02 | Opera House |  |  | Temporary Works | 82812 | 121830 | 2025-07-31 | Aces | Saudi RM | C-10 SRC (150±40mm Slump) | Blinding | 11 | RM 109 | 6 | Temporary | [7 empty] | 27.7 | 170 | - | - |  |  |  |  | 2025-08-03 | [9 empty] | 2025-08-07 | [20 empty] | 2025-08-28
43 | BV-BSW-105-0000-ECM-CAP-CE-000001 | BV-BSW-105-0000-ECM-WIR-CE-000020 | Blinding Concrete | Rest Area -02 | Opera House |  |  | Temporary Works | 62710 | 121831 | 2025-07-31 | Aces | Saudi RM | C-10 SRC (150±40mm Slump) | Blinding | 9 | RM 109 |  | Temporary | [7 empty] | 25.9 | 170 | - | - |  |  |  |  | 2025-08-03 | [9 empty] | 2025-08-07 | [20 empty] | 2025-08-28
44 | BV-BSW-105-0000-ECM-CAP-CE-000001 | BV-BSW-105-0000-ECM-WIR-CE-000020 | Blinding Concrete | Rest Area -02 | Opera House |  |  | Temporary Works | 82810 | 121832 | 2025-07-31 | Aces | Saudi RM | C-10 SRC (150±40mm Slump) | Blinding | 9 | RM 109 |  | Temporary | [7 empty] | 25.5 | 190 | - | - |  |  |  |  | 2025-08-03 | [9 empty] | 2025-08-07 | [20 empty] | 2025-08-28
45 | BV-BSW-105-0000-ECM-CAP-CE-000001 | BV-BSW-105-0000-ECM-WIR-CE-000020 | Blinding Concrete | Rest Area -02 | Opera House |  |  | Temporary Works | 78012 | 121833 | 2025-07-31 | Aces | Saudi RM | C-10 SRC (150±40mm Slump) | Blinding | 11 | RM 109 | 6 | Temporary | [7 empty] | 29.3 | 160 | - | - |  |  |  |  | 2025-08-03 | [9 empty] | 2025-08-07 | [20 empty] | 2025-08-28
46 | BV-BSW-105-0000-ECM-CAP-CE-000001 | BV-BSW-105-0000-ECM-WIR-CE-000020 | Blinding Concrete | Rest Area -02 | Opera House |  |  | Temporary Works | 84212 | 121834 | 2025-07-31 | Aces | Saudi RM | C-10 SRC (150±40mm Slump) | Blinding | 10 | RM 109 |  | Temporary | [7 empty] | 27 | 180 | - | - |  |  |  |  | 2025-08-03 | [9 empty] | 2025-08-07 | [20 empty] | 2025-08-28
47 | BV-BSW-105-0000-ECM-CAP-CE-000001 | BV-BSW-105-0000-ECM-WIR-CE-000020 | Blinding Concrete | Rest Area -02 | Opera House |  |  | Temporary Works | 82012 | 121835 | 2025-07-31 | Aces | Saudi RM | C-10 SRC (150±40mm Slump) | Blinding | 11 | RM 109 |  | Temporary | [7 empty] | 28 | 190 | - | - |  |  |  |  | 2025-08-03 | [9 empty] | 2025-08-07 | [20 empty] | 2025-08-28
48 | BV-BSW-105-0000-ECM-CAP-CE-000002 | BV-BSW-105-0000-ECM-WIR-CE-000024 | Blinding Concrete | Zone 02 | Opera House | 2 | B2 | Permanent Works | 84212 | 83755 | 2025-08-04 | Aces | Saudi RM | C-10 SRC (150±40mm Slump) | Blinding | 10 | RM 109 | 6 | Permanent | [7 empty] | 26.4 | 180 | - | - |  |  |  |  | 2025-08-07 | [9 empty] | 2025-08-11 | WIR-CE-000024 | RH.MCR25007525@7 | 21.6 | 29.1 | 29.3 | 19.6 | 21.9 | 29.4 | 24.64444 | [11 empty] | 2025-09-01 | WIR-CE-000024 | RH.MCR25007525@28 | 36 | 34.4 | 35.2 | 37 | 37.4 | 36.3 | 36.33333
49 | BV-BSW-105-0000-ECM-CAP-CE-000002 | BV-BSW-105-0000-ECM-WIR-CE-000024 | Blinding Concrete | Zone 02 | Opera House | 2 | B2 | Permanent Works | 81512 | 83757 | 2025-08-04 | Aces | Saudi RM | C-10 SRC (150±40mm Slump) | Blinding | 10 | RM 109 |  | Permanent | [7 empty] | 27.4 | 170 | - | - |  |  |  |  | 2025-08-07 | [9 empty] | 2025-08-11 | [20 empty] | 2025-09-01
50 | BV-BSW-105-0000-ECM-CAP-CE-000002 | BV-BSW-105-0000-ECM-WIR-CE-000024 | Blinding Concrete | Zone 02 | Opera House | 2 | B2 | Permanent Works | 84712 | 83759 | 2025-08-04 | Aces | Saudi RM | C-10 SRC (150±40mm Slump) | Blinding | 10 | RM 109 |  | Permanent | [7 empty] | 29 | 180 | - | - |  |  |  |  | 2025-08-07 | [9 empty] | 2025-08-11 | [20 empty] | 2025-09-01
51 | BV-BSW-105-0000-ECM-CAP-CE-000002 | BV-BSW-105-0000-ECM-WIR-CE-000024 | Blinding Concrete | Zone 02 | Opera House | 2 | B2 | Permanent Works | 67610 | 83762 | 2025-08-04 | Aces | Saudi RM | C-10 SRC (150±40mm Slump) | Blinding | 9 | RM 109 |  | Permanent | [7 empty] | 27 | 150 | - | - |  |  |  |  | 2025-08-07 | [9 empty] | 2025-08-11 | [20 empty] | 2025-09-01
52 | BV-BSW-105-0000-ECM-CAP-CE-000002 | BV-BSW-105-0000-ECM-WIR-CE-000024 | Blinding Concrete | Zone 02 | Opera House | 2 | B2 | Permanent Works | 82012 | 83764 | 2025-08-04 | Aces | Saudi RM | C-10 SRC (150±40mm Slump) | Blinding | 10 | RM 109 |  | Permanent | [7 empty] | 28.6 | 170 | - | - |  |  |  |  | 2025-08-07 | [9 empty] | 2025-08-11 | [20 empty] | 2025-09-01
53 | BV-BSW-105-0000-ECM-CAP-CE-000002 | BV-BSW-105-0000-ECM-WIR-CE-000024 | Blinding Concrete | Zone 02 | Opera House | 2 | B2 | Permanent Works | 78412 | 83766 | 2025-08-04 | Aces | Saudi RM | C-10 SRC (150±40mm Slump) | Blinding | 10 | RM 109 | 6 | Permanent | [7 empty] | 26.7 | 190 | - | - |  |  |  |  | 2025-08-07 | [9 empty] | 2025-08-11 |  |  | 19.6 | 21.9 | 29.4 | [15 empty] | 2025-09-01 |  |  | 37 | 37.4 | 36.3
54 | BV-BSW-105-0000-ECM-CAP-CE-000002 | BV-BSW-105-0000-ECM-WIR-CE-000024 | Blinding Concrete | Zone 02 | Opera House | 2 | B2 | Permanent Works | 82712 | 83777 | 2025-08-04 | Aces | Saudi RM | C-10 SRC (150±40mm Slump) | Blinding | 11 | RM 109 |  | Permanent | [7 empty] | 27.9 | 180 | - | - |  |  |  |  | 2025-08-07 | [9 empty] | 2025-08-11 | [20 empty] | 2025-09-01
55 | BV-BSW-105-0000-ECM-CAP-CE-000003 | BV-BSW-105-0000-ECM-WIR-CE-000028 | Blinding Concrete | Zone 02 | Opera House | 2 | B2 | Permanent Works | 82712 | 83845 | 2025-08-05 | Aces | Saudi RM | C-10 SRC (150±40mm Slump) | Blinding | 11 | RM 109 | 6 | Permanent | [7 empty] | 27.8 | 190 | - | - |  |  |  |  | 2025-08-08 | [9 empty] | 2025-08-12 | WIR-CE-000028-00032 | RH.MCR25007891@7 | 36.7 | 38.7 | 39 |  |  |  | 38.13333 | [11 empty] | 2025-09-02 | WIR-CE-000028-00032 | RH.MCR25007891@28 | 45.1 | 44.4 | 43 |  |  |  | 44.16667
56 | BV-BSW-105-0000-ECM-CAP-CE-000003 | BV-BSW-105-0000-ECM-WIR-CE-000028 | Blinding Concrete | Zone 02 | Opera House | 2 | B2 | Permanent Works | 84712 | 83848 | 2025-08-05 | Aces | Saudi RM | C-10 SRC (150±40mm Slump) | Blinding | 11 | RM 109 |  | Permanent | [7 empty] | 29 | 180 | - | - |  |  |  |  | 2025-08-08 | [9 empty] | 2025-08-12 | [20 empty] | 2025-09-02
57 | BV-BSW-105-0000-ECM-CAP-CE-000004 | BV-BSW-105-0000-ECM-WIR-CE-000032 | Vertical Blinding Concrete | Zone 02 | Opera House | 2 | B2 | Permanent Works | 83812 | 83861 | 2025-08-05 | Aces | Saudi RM | C-10 SRC (150±40mm Slump) | Blinding | 10 | RM 109 |  | Permanent | [7 empty] | 27.5 | 180 | - | - |  |  |  |  | 2025-08-08 | [9 empty] | 2025-08-12 | [20 empty] | 2025-09-02
58 | BV-BSW-105-0000-ECM-CAP-CE-000004 | BV-BSW-105-0000-ECM-WIR-CE-000032 | Vertical Blinding Concrete | Zone 02 | Opera House | 2 | B2 | Permanent Works | 78412 | 83868 | 2025-08-05 | Aces | Saudi RM | C-10 SRC (150±40mm Slump) | Blinding | 11 | RM 109 |  | Permanent | [7 empty] | 26.8 | 160 | - | - |  |  |  |  | 2025-08-08 | [9 empty] | 2025-08-12 | [20 empty] | 2025-09-02
59 | BV-BSW-105-0000-ECM-CAP-CE-000004 | BV-BSW-105-0000-ECM-WIR-CE-000032 | Vertical Blinding Concrete | Zone 02 | Opera House | 2 | B2 | Permanent Works | 84712 | 83872 | 2025-08-05 | Aces | Saudi RM | C-10 SRC (150±40mm Slump) | Blinding | 11 | RM 109 |  | Permanent | [7 empty] | 28 | 190 | - | - |  |  |  |  | 2025-08-08 | [9 empty] | 2025-08-12 | [20 empty] | 2025-09-02
60 | BV-BSW-105-0000-ECM-CAP-CE-000005 | BV-BSW-105-0000-ECM-WIR-CE-000036 | Blinding Concrete | (level 639.45) Zone 02 | Opera House | 2 | B2 | Permanent Works | 83312 | 83414 | 2025-08-06 | Aces | Saudi RM | C-10 SRC (150±40mm Slump) | Blinding | 10 | RM 109 |  | Permanent | [7 empty] | 25 | 170 | - | - |  |  |  |  | 2025-08-09 | [9 empty] | 2025-08-13 | [20 empty] | 2025-09-03
61 | BV-BSW-105-0000-ECM-CAP-CE-000005 | BV-BSW-105-0000-ECM-WIR-CE-000036 | Blinding Concrete | (level 639.45) Zone 02 | Opera House | 2 | B2 | Permanent Works | 84212 | 83415 | 2025-08-06 | Aces | Saudi RM | C-10 SRC (150±40mm Slump) | Blinding | 10 | RM 109 |  | Permanent | [7 empty] | 25.5 | 190 | - | - |  |  |  |  | 2025-08-09 | [9 empty] | 2025-08-13 | [20 empty] | 2025-09-03
62 | BV-BSW-105-0000-ECM-CAP-CE-000005 | BV-BSW-105-0000-ECM-WIR-CE-000036 | Blinding Concrete | (level 639.45) Zone 02 | Opera House | 2 | B2 | Permanent Works | 82712 | 83416 | 2025-08-06 | Aces | Saudi RM | C-10 SRC (150±40mm Slump) | Blinding | 10 | RM 109 |  | Permanent | [7 empty] | 25.2 | 180 | - | - |  |  |  |  | 2025-08-09 | [9 empty] | 2025-08-13 | [20 empty] | 2025-09-03
63 | BV-BSW-105-0000-ECM-CAP-CE-000005 | BV-BSW-105-0000-ECM-WIR-CE-000036 | Blinding Concrete | (level 639.45) Zone 02 | Opera House | 2 | B2 | Permanent Works | 83812 | 83418 | 2025-08-06 | Aces | Saudi RM | C-10 SRC (150±40mm Slump) | Blinding | 10 | RM 109 |  | Permanent | [7 empty] | 26 | 190 | - | - |  |  |  |  | 2025-08-09 | [9 empty] | 2025-08-13 | [20 empty] | 2025-09-03
64 | BV-BSW-105-0000-ECM-CAP-CE-000005 | BV-BSW-105-0000-ECM-WIR-CE-000036 | Blinding Concrete | (level 639.45) Zone 02 | Opera House | 2 | B2 | Permanent Works | 82012 | 83417 | 2025-08-06 | Aces | Saudi RM | C-10 SRC (150±40mm Slump) | Blinding | 10 | RM 109 |  | Permanent | [7 empty] | 26 | 180 | - | - |  |  |  |  | 2025-08-09 | [9 empty] | 2025-08-13 | [20 empty] | 2025-09-03
65 | BV-BSW-105-0000-ECM-CAP-CE-000005 | BV-BSW-105-0000-ECM-WIR-CE-000036 | Blinding Concrete | (level 639.45) Zone 02 | Opera House | 2 | B2 | Permanent Works | 67610 | 83420 | 2025-08-06 | Aces | Saudi RM | C-10 SRC (150±40mm Slump) | Blinding | 9 | RM 109 |  | Permanent | [7 empty] | 26 | 170 | - | - |  |  |  |  | 2025-08-09 | [9 empty] | 2025-08-13 | [20 empty] | 2025-09-03
66 | BV-BSW-105-0000-ECM-CAP-CE-000005 | BV-BSW-105-0000-ECM-WIR-CE-000036 | Blinding Concrete | (level 639.45) Zone 02 | Opera House | 2 | B2 | Permanent Works | 84612 | 83419 | 2025-08-06 | Aces | Saudi RM | C-10 SRC (150±40mm Slump) | Blinding | 10 | RM 109 |  | Permanent | [7 empty] | 26 | 180 | - | - |  |  |  |  | 2025-08-09 | [9 empty] | 2025-08-13 | [20 empty] | 2025-09-03
67 | BV-BSW-105-0000-ECM-CAP-CE-000005 | BV-BSW-105-0000-ECM-WIR-CE-000036 | Blinding Concrete | (level 639.45) Zone 02 | Opera House | 2 | B2 | Permanent Works | 62810 | 83421 | 2025-08-06 | Aces | Saudi RM | C-10 SRC (150±40mm Slump) | Blinding | 9 | RM 109 |  | Permanent | [7 empty] | 27 | 170 | - | - |  |  |  |  | 2025-08-09 | [9 empty] | 2025-08-13 | [20 empty] | 2025-09-03
68 | BV-BSW-105-0000-ECM-CAP-CE-000005 | BV-BSW-105-0000-ECM-WIR-CE-000036 | Blinding Concrete | (level 639.45) Zone 02 | Opera House | 2 | B2 | Permanent Works | 82912 | 83422 | 2025-08-06 | Aces | Saudi RM | C-10 SRC (150±40mm Slump) | Blinding | 10 | RM 109 |  | Permanent | [7 empty] | 25 | 190 | - | - |  |  |  |  | 2025-08-09 | [9 empty] | 2025-08-13 | [20 empty] | 2025-09-03
69 | BV-BSW-105-0000-ECM-CAP-CE-000005 | BV-BSW-105-0000-ECM-WIR-CE-000036 | Blinding Concrete | (level 639.45) Zone 02 | Opera House | 2 | B2 | Permanent Works | 62710 | 83423 | 2025-08-06 | Aces | Saudi RM | C-10 SRC (150±40mm Slump) | Blinding | 9 | RM 109 |  | Permanent | [7 empty] | 26 | 180 | - | - |  |  |  |  | 2025-08-09 | [9 empty] | 2025-08-13 | [20 empty] | 2025-09-03
70 | BV-BSW-105-0000-ECM-CAP-CE-000005 | BV-BSW-105-0000-ECM-WIR-CE-000036 | Blinding Concrete | (level 639.45) Zone 02 | Opera House | 2 | B2 | Permanent Works | 84712 | 83424 | 2025-08-06 | Aces | Saudi RM | C-10 SRC (150±40mm Slump) | Blinding | 10 | RM 109 |  | Permanent | [7 empty] | 26 | 190 | - | - |  |  |  |  | 2025-08-09 | [9 empty] | 2025-08-13 | [20 empty] | 2025-09-03
71 | BV-BSW-105-0000-ECM-CAP-CE-000005 | BV-BSW-105-0000-ECM-WIR-CE-000036 | Blinding Concrete | (level 639.45) Zone 02 | Opera House | 2 | B2 | Permanent Works | 82112 | 83425 | 2025-08-06 | Aces | Saudi RM | C-10 SRC (150±40mm Slump) | Blinding | 10 | RM 109 |  | Permanent | [7 empty] | 25 | 180 | - | - |  |  |  |  | 2025-08-09 | [9 empty] | 2025-08-13 | [20 empty] | 2025-09-03
72 | BV-BSW-105-0000-ECM-CAP-CE-000005 | BV-BSW-105-0000-ECM-WIR-CE-000036 | Blinding Concrete | (level 639.45) Zone 02 | Opera House | 2 | B2 | Permanent Works | 82312 | 83427 | 2025-08-06 | Aces | Saudi RM | C-10 SRC (150±40mm Slump) | Blinding | 10 | RM 109 |  | Permanent | [7 empty] | 25 | 190 | [6 empty] | 2025-08-09 | [9 empty] | 2025-08-13
73 | BV-BSW-105-0000-ECM-CAP-CE-000006 | BV-BSW-105-0000-ECM-WIR-CE-000040 | Blinding Concrete | (level 639.95 & 640.25) Zone 02 | Opera House | 2 | B2 | Permanent Works | 84812 | 83486 | 2025-08-07 | Aces | Saudi RM | C-10 SRC (150±40mm Slump) | Blinding | 10 | RM 109 | 6 | Permanent | [7 empty] | 28 | 170 | - | - |  |  |  |  | 2025-08-10 | [9 empty] | 2025-08-14 | WIR-CE-000040 | RH.MCR25008101@7 | 18 | 23 | 17.9 | 21.9 | 16.2 | 22.7 | 19.95 | [11 empty] | 2025-09-04 | WIR-CE-000040 | RH.MCR25008101@28 | 27.5 | 28.5 | 26.1 | 27.1 | 26.5 | 27.1 | 27.13333
74 | BV-BSW-105-0000-ECM-CAP-CE-000006 | BV-BSW-105-0000-ECM-WIR-CE-000040 | Blinding Concrete | (level 639.95 & 640.25) Zone 02 | Opera House | 2 | B2 | Permanent Works | 84212 | 83487 | 2025-08-07 | Aces | Saudi RM | C-10 SRC (150±40mm Slump) | Blinding | 10 | RM 109 |  | Permanent | [7 empty] | 28.5 | 150 | - | - |  |  |  |  | 2025-08-10 | [9 empty] | 2025-08-14 | [20 empty] | 2025-09-04
75 | BV-BSW-105-0000-ECM-CAP-CE-000006 | BV-BSW-105-0000-ECM-WIR-CE-000040 | Blinding Concrete | (level 639.95 & 640.25) Zone 02 | Opera House | 2 | B2 | Permanent Works | 82112 | 83488 | 2025-08-07 | Aces | Saudi RM | C-10 SRC (150±40mm Slump) | Blinding | 10 | RM 109 |  | Permanent | [7 empty] | 29 | 170 | - | - |  |  |  |  | 2025-08-10 | [9 empty] | 2025-08-14 | [20 empty] | 2025-09-04
76 | BV-BSW-105-0000-ECM-CAP-CE-000006 | BV-BSW-105-0000-ECM-WIR-CE-000040 | Blinding Concrete | (level 639.95 & 640.25) Zone 02 | Opera House | 2 | B2 | Permanent Works | 66010 | 83489 | 2025-08-07 | Aces | Saudi RM | C-10 SRC (150±40mm Slump) | Blinding | 9 | RM 109 |  | Permanent | [7 empty] | 28 | 160 | - | - |  |  |  |  | 2025-08-10 | [9 empty] | 2025-08-14 | [20 empty] | 2025-09-04
77 | BV-BSW-105-0000-ECM-CAP-CE-000006 | BV-BSW-105-0000-ECM-WIR-CE-000040 | Blinding Concrete | (level 639.95 & 640.25) Zone 02 | Opera House | 2 | B2 | Permanent Works | 82012 | 83490 | 2025-08-07 | Aces | Saudi RM | C-10 SRC (150±40mm Slump) | Blinding | 10 | RM 109 |  | Permanent | [7 empty] | 27 | 140 | - | - |  |  |  |  | 2025-08-10 | [9 empty] | 2025-08-14 | [20 empty] | 2025-09-04
78 | BV-BSW-105-0000-ECM-CAP-CE-000006 | BV-BSW-105-0000-ECM-WIR-CE-000040 | Blinding Concrete | (level 639.95 & 640.25) Zone 02 | Opera House | 2 | B2 | Permanent Works | 83512 | 83491 | 2025-08-07 | Aces | Saudi RM | C-10 SRC (150±40mm Slump) | Blinding | 10 | RM 109 | 6 | Permanent | [7 empty] | 27.5 | 180 | - | - |  |  |  |  | 2025-08-10 | [9 empty] | 2025-08-14 | [20 empty] | 2025-09-04
79 | BV-BSW-105-0000-ECM-CAP-CE-000006 | BV-BSW-105-0000-ECM-WIR-CE-000040 | Blinding Concrete | (level 639.95 & 640.25) Zone 02 | Opera House | 2 | B2 | Permanent Works | 83812 | 83492 | 2025-08-07 | Aces | Saudi RM | C-10 SRC (150±40mm Slump) | Blinding | 10 | RM 109 |  | Permanent | [7 empty] | 28 | 150 | - | - |  |  |  |  | 2025-08-10 | [9 empty] | 2025-08-14 | [20 empty] | 2025-09-04
80 | BV-BSW-105-0000-ECM-CAP-CE-000006 | BV-BSW-105-0000-ECM-WIR-CE-000040 | Blinding Concrete | (level 639.95 & 640.25) Zone 02 | Opera House | 2 | B2 | Permanent Works | 77112 | 83493 | 2025-08-07 | Aces | Saudi RM | C-10 SRC (150±40mm Slump) | Blinding | 6 | RM 109 |  | Permanent | [7 empty] | 28.5 | 160 | - | - |  |  |  |  | 2025-08-10 | [9 empty] | 2025-08-14 | [20 empty] | 2025-09-04
81 | BV-BSW-105-0000-ECM-CAP-CE-000006 | BV-BSW-105-0000-ECM-WIR-CE-000040 | Blinding Concrete | (level 639.95 & 640.25) Zone 02 | Opera House | 2 | B2 | Permanent Works | 83412 | 83511 | 2025-08-07 | Aces | Saudi RM | C-10 SRC (150±40mm Slump) | Blinding | 11 | RM 109 |  | Permanent | [7 empty] | 28 | 170 | - | - |  |  |  |  | 2025-08-10 | [9 empty] | 2025-08-14 | [20 empty] | 2025-09-04
82 | BV-BSW-105-0000-ECM-CAP-CE-000006 | BV-BSW-105-0000-ECM-WIR-CE-000040 | Blinding Concrete | (level 639.95 & 640.25) Zone 02 | Opera House | 2 | B2 | Permanent Works | 82712 | 83515 | 2025-08-07 | Aces | Saudi RM | C-10 SRC (150±40mm Slump) | Blinding | 10 | RM 109 |  | Permanent | [7 empty] | 27 | 180 | - | - |  |  |  |  | 2025-08-10 | [9 empty] | 2025-08-14 | [20 empty] | 2025-09-04
83 | BV-BSW-105-0000-ECM-CAP-CE-000007 | BV-BSW-105-0000-ECM-WIR-CE-000044 | Blinding Concrete | (level 640.65) Zone 02 | Opera House | 2 | B2 | Permanent Works | 84212 | 83574 | 2025-08-09 | Aces | Saudi RM | C-10 SRC (150±40mm Slump) | Blinding | 10 | RM 109 |  | Permanent | [7 empty] | 30.5 | 170 | - | - |  |  |  |  | 2025-08-12 | [9 empty] | 2025-08-16 | WIR-CE-000044-48 | RH.MCR25008100@7 | 18.8 | 18.1 | 17.8 | 28.6 | 30 | 30.4 | 23.95 | [11 empty] | 2025-09-06 | WIR-CE-000044-48 | RH.MCR25008100@28 | 36.5 | 37.6 | 36.3 | 37.8 | 38.5 | 37.7 | 37.4
84 | BV-BSW-105-0000-ECM-CAP-CE-000007 | BV-BSW-105-0000-ECM-WIR-CE-000044 | Blinding Concrete | (level 640.65) Zone 02 | Opera House | 2 | B2 | Permanent Works | 84712 | 83575 | 2025-08-09 | Aces | Saudi RM | C-10 SRC (150±40mm Slump) | Blinding | 10 | RM 109 | 6 | Permanent | [7 empty] | 29.5 | 160 | - | - |  |  |  |  | 2025-08-12 | [9 empty] | 2025-08-16 | [20 empty] | 2025-09-06
85 | BV-BSW-105-0000-ECM-CAP-CE-000007 | BV-BSW-105-0000-ECM-WIR-CE-000044 | Blinding Concrete | (level 640.65) Zone 02 | Opera House | 2 | B2 | Permanent Works | 83812 | 106203 | 2025-08-09 | Aces | Saudi RM | C-10 SRC (150±40mm Slump) | Blinding | 10 | RM 109 |  | Permanent | [7 empty] | 29.8 | 190 | - | - |  |  |  |  | 2025-08-12 | [9 empty] | 2025-08-16 | [20 empty] | 2025-09-06
86 | BV-BSW-105-0000-ECM-CAP-CE-000007 | BV-BSW-105-0000-ECM-WIR-CE-000044 | Blinding Concrete | (level 640.65) Zone 02 | Opera House | 2 | B2 | Permanent Works | 83912 | 106204 | 2025-08-09 | Aces | Saudi RM | C-10 SRC (150±40mm Slump) | Blinding | 10 | RM 109 |  | Permanent | [7 empty] | 26 | 180 | - | - |  |  |  |  | 2025-08-12 | [9 empty] | 2025-08-16 | [20 empty] | 2025-09-06
87 | BV-BSW-105-0000-ECM-CAP-CE-000007 | BV-BSW-105-0000-ECM-WIR-CE-000044 | Blinding Concrete | (level 640.65) Zone 02 | Opera House | 2 | B2 | Permanent Works | 83812 | 106220 | 2025-08-09 | Aces | Saudi RM | C-10 SRC (150±40mm Slump) | Blinding | 10 | RM 109 |  | Permanent | [7 empty] | 27.5 | 175 | - | - |  |  |  |  | 2025-08-12 | [9 empty] | 2025-08-16 | [20 empty] | 2025-09-06
88 | BV-BSW-105-0000-ECM-CAP-CE-000008 | BV-BSW-105-0000-ECM-WIR-CE-000048 | Blinding Concrete | 640.25 to 640.65 and 639.45 to 640.65 and 639.95 to 640.65, Zone 02 | Opera House | 2 | B2 | Permanent Works | 62710 | 106222 | 2025-08-09 | Aces | Saudi RM | C-10 SRC (150±40mm Slump) | Blinding | 9 | RM 109 |  | Permanent | [7 empty] | 28.5 | 190 | - | - |  |  |  |  | 2025-08-12 | [9 empty] | 2025-08-16 | [20 empty] | 2025-09-06
89 | BV-BSW-105-0000-ECM-CAP-CE-000008 | BV-BSW-105-0000-ECM-WIR-CE-000048 | Blinding Concrete | 640.25 to 640.65 and 639.45 to 640.65 and 639.95 to 640.65, Zone 02 | Opera House | 2 | B2 | Permanent Works | 83412 | 106227 | 2025-08-09 | Aces | Saudi RM | C-10 SRC (150±40mm Slump) | Blinding | 10 | RM 109 |  | Permanent | [7 empty] | 29.9 | 170 | - | - |  |  |  |  | 2025-08-12 | [9 empty] | 2025-08-16 | [20 empty] | 2025-09-06
90 | BV-BSW-105-0000-ECM-CAP-CE-000008 | BV-BSW-105-0000-ECM-WIR-CE-000048 | Blinding Concrete | 640.25 to 640.65 and 639.45 to 640.65 and 639.95 to 640.65, Zone 02 | Opera House | 2 | B2 | Permanent Works | 78412 | 106228 | 2025-08-09 | Aces | Saudi RM | C-10 SRC (150±40mm Slump) | Blinding | 11 | RM 109 | 6 | Permanent | [7 empty] | 28.5 | 190 | - | - |  |  |  |  | 2025-08-12 | [9 empty] | 2025-08-16 | [20 empty] | 2025-09-06
91 | BV-BSW-105-0000-ECM-CAP-CE-000008 | BV-BSW-105-0000-ECM-WIR-CE-000048 | Blinding Concrete | 640.25 to 640.65 and 639.45 to 640.65 and 639.95 to 640.65, Zone 02 | Opera House | 2 | B2 | Permanent Works | 3412 | 106241 | 2025-08-09 | Aces | Saudi RM | C-10 SRC (150±40mm Slump) | Blinding | 11 | RM 109 |  | Permanent | [7 empty] | 26 | 180 | - | - |  |  |  |  | 2025-08-12 | [9 empty] | 2025-08-16 | [20 empty] | 2025-09-06
92 | BV-BSW-105-0000-ECM-CAP-CE-000008 | BV-BSW-105-0000-ECM-WIR-CE-000048 | Blinding Concrete | 640.25 to 640.65 and 639.45 to 640.65 and 639.95 to 640.65, Zone 02 | Opera House | 2 | B2 | Permanent Works | 78412 | 106243 | 2025-08-09 | Aces | Saudi RM | C-10 SRC (150±40mm Slump) | Blinding | 10 | RM 109 |  | Permanent | [7 empty] | 28.5 | 170 | - | - |  |  |  |  | 2025-08-12 | [9 empty] | 2025-08-16 | [20 empty] | 2025-09-06
93 | BV-BSW-105-0000-ECM-CAP-CE-000009 | BV-BSW-105-0000-ECM-WIR-CE-000052 | Blinding Concrete | 640.80 & 640.45, at Zone 02 | Opera House | 2 | B2 | Permanent Works | 84212 | 106270 | 2025-08-10 | Aces | Saudi RM | C-10 SRC (150±40mm Slump) | Blinding | 10 | RM 109 |  | Permanent | [7 empty] | 29.5 | 170 | - | - |  |  |  |  | 2025-08-13 | [9 empty] | 2025-08-17 | WIR-CE-000052-000056 | RH.MCR25008099@7 | 23.6 | 24.8 | 25.7 | 24.8 | 25.7 | 25.7 | 25.05 | [11 empty] | 2025-09-07 | WIR-CE-000052-000056 | RH.MCR25008099@28 | 30.8 | 29.5 | 30.4 | 32.4 | 33.5 | 32.5 | 31.51667
94 | BV-BSW-105-0000-ECM-CAP-CE-000009 | BV-BSW-105-0000-ECM-WIR-CE-000052 | Blinding Concrete | 640.80 & 640.45, at Zone 02 | Opera House | 2 | B2 | Permanent Works | 83512 | 106271 | 2025-08-10 | Aces | Saudi RM | C-10 SRC (150±40mm Slump) | Blinding | 10 | RM 109 | 6 | Permanent | [7 empty] | 30 | 160 | - | - |  |  |  |  | 2025-08-13 | [9 empty] | 2025-08-17 | [20 empty] | 2025-09-07
95 | BV-BSW-105-0000-ECM-CAP-CE-000009 | BV-BSW-105-0000-ECM-WIR-CE-000052 | Blinding Concrete | 640.80 & 640.45, at Zone 02 | Opera House | 2 | B2 | Permanent Works | 82512 | 106272 | 2025-08-10 | Aces | Saudi RM | C-10 SRC (150±40mm Slump) | Blinding | 10 | RM 109 |  | Permanent | [7 empty] | 27.5 | 170 | - | - |  |  |  |  | 2025-08-13 | [9 empty] | 2025-08-17 | [20 empty] | 2025-09-07
96 | BV-BSW-105-0000-ECM-CAP-CE-000009 | BV-BSW-105-0000-ECM-WIR-CE-000052 | Blinding Concrete | 640.80 & 640.45, at Zone 02 | Opera House | 2 | B2 | Permanent Works | 82812 | 106273 | 2025-08-10 | Aces | Saudi RM | C-10 SRC (150±40mm Slump) | Blinding | 10 | RM 109 |  | Permanent | [7 empty] | 28 | 190 | - | - |  |  |  |  | 2025-08-13 | [9 empty] | 2025-08-17 | [20 empty] | 2025-09-07
97 | BV-BSW-105-0000-ECM-CAP-CE-000010 | BV-BSW-105-0000-ECM-WIR-CE-000056 | Blinding Concrete | Vertical(639.45 to 640.80 and 640.5) and (640.25 to 640.65and 640.80)Zone 02 | Opera House | 2 | B2 | Permanent Works | 82012 | 106274 | 2025-08-10 | Aces | Saudi RM | C-10 SRC (150±40mm Slump) | Blinding | 10 | RM 109 |  | Permanent | [7 empty] | 29.5 | 180 | - | - |  |  |  |  | 2025-08-13 | [9 empty] | 2025-08-17 | [20 empty] | 2025-09-07
98 | BV-BSW-105-0000-ECM-CAP-CE-000010 | BV-BSW-105-0000-ECM-WIR-CE-000056 | Blinding Concrete | Vertical(639.45 to 640.80 and 640.5) and (640.25 to 640.65and 640.80)Zone 02 | Opera House | 2 | B2 | Permanent Works | 84712 | 106277 | 2025-08-10 | Aces | Saudi RM | C-10 SRC (150±40mm Slump) | Blinding | 10 | RM 109 | 6 | Permanent | [7 empty] | 27.5 | 180 | - | - |  |  |  |  | 2025-08-13 | [9 empty] | 2025-08-17 | [20 empty] | 2025-09-07
99 | BV-BSW-105-0000-ECM-CAP-CE-000010 | BV-BSW-105-0000-ECM-WIR-CE-000056 | Blinding Concrete | Vertical(639.45 to 640.80 and 640.5) and (640.25 to 640.65and 640.80)Zone 02 | Opera House | 2 | B2 | Permanent Works | 83412 | 106278 | 2025-08-10 | Aces | Saudi RM | C-10 SRC (150±40mm Slump) | Blinding | 10 | RM 109 |  | Permanent | [7 empty] | 29 | 170 | - | - |  |  |  |  | 2025-08-13 | [9 empty] | 2025-08-17 | [20 empty] | 2025-09-07
100 | BV-BSW-105-0000-ECM-CAP-CE-000010 | BV-BSW-105-0000-ECM-WIR-CE-000056 | Blinding Concrete | Vertical(639.45 to 640.80 and 640.5) and (640.25 to 640.65and 640.80)Zone 02 | Opera House | 2 | B2 | Permanent Works | 83412 | 106293 | 2025-08-10 | Aces | Saudi RM | C-10 SRC (150±40mm Slump) | Blinding | 3 | RM 109 |  | Permanent | [7 empty] | 30.5 | 170 | - | - |  |  |  |  | 2025-08-13 | [9 empty] | 2025-08-17 | [20 empty] | 2025-09-07
101 | BV-BSW-105-0000-ECM-CAP-CE-000011 | BV-BSW-105-0000-ECM-WIR-CE-000060 | Blinding Concrete | 640.95 and 641.45 and 641.75, at Zone 08 | Opera House | 8 | B2 | Permanent Works | 84212 | 106361 | 2025-08-11 | Aces | Saudi RM | C-10 SRC (150±40mm Slump) | Blinding | 10 | RM 109 |  | Permanent | [7 empty] | 26 | 190 | - | - |  |  |  |  | 2025-08-14 | [9 empty] | 2025-08-18 | WIR-CE-000060-000064-00072 | RH.MCR25007739@7 | 19.9 | 24.9 | 27.9 | 18.6 | 26.7 | 25.5 | 23.91667 | [11 empty] | 2025-09-08 | WIR-CE-000060-000064-00072 | RH.MCR25007739@28 | 30.6 | 33.2 | 32.9 | 33.4 | 33.9 | 31.8 | 32.63333
102 | BV-BSW-105-0000-ECM-CAP-CE-000011 | BV-BSW-105-0000-ECM-WIR-CE-000060 | Blinding Concrete | 640.95 and 641.45 and 641.75, at Zone 08 | Opera House | 8 | B2 | Permanent Works | 83812 | 106362 | 2025-08-11 | Aces | Saudi RM | C-10 SRC (150±40mm Slump) | Blinding | 10 | RM 109 | 3 | Permanent | [7 empty] | 27 | 180 | - | - |  |  |  |  | 2025-08-14 | [9 empty] | 2025-08-18 | [20 empty] | 2025-09-08
103 | BV-BSW-105-0000-ECM-CAP-CE-000011 | BV-BSW-105-0000-ECM-WIR-CE-000060 | Blinding Concrete | 640.95 and 641.45 and 641.75, at Zone 08 | Opera House | 8 | B2 | Permanent Works | 84712 | 106363 | 2025-08-11 | Aces | Saudi RM | C-10 SRC (150±40mm Slump) | Blinding | 10 | RM 109 |  | Permanent | [7 empty] | 27 | 180 | - | - |  |  |  |  | 2025-08-14 | [9 empty] | 2025-08-18 | [20 empty] | 2025-09-08
104 | BV-BSW-105-0000-ECM-CAP-CE-000012 | BV-BSW-105-0000-ECM-WIR-CE-000064 | Blinding Concrete | 640.3 to (640.7& 641.5 ), at Zone 10 | Opera House | 10 | B2 | Permanent Works | 83913 | 106377 | 2025-08-11 | Aces | Saudi RM | C-10 SRC (150±40mm Slump) | Blinding | 10 | RM 109 | 3 | Permanent | [7 empty] | 27 | 170 | - | - |  |  |  |  | 2025-08-14 | [9 empty] | 2025-08-18 | [20 empty] | 2025-09-08
105 | BV-BSW-105-0000-ECM-CAP-CE-000012 | BV-BSW-105-0000-ECM-WIR-CE-000064 | Blinding Concrete | 640.3 to (640.7& 641.5 ), at Zone 10 | Opera House | 10 | B2 | Permanent Works | 84212 | 106379 | 2025-08-11 | Aces | Saudi RM | C-10 SRC (150±40mm Slump) | Blinding | 10 | RM 109 |  | Permanent | [7 empty] | 26 | 190 | - | - |  |  |  |  | 2025-08-14 | [9 empty] | 2025-08-18 | [20 empty] | 2025-09-08
106 | BV-BSW-105-0000-ECM-CAP-CE-000014 | BV-BSW-105-0000-ECM-WIR-CE-000072 | Blinding Concrete | 639.95 and 640.25 to 640.65 at Zone 02, | Opera House | 2 | B2 | Permanent Works | 82812 | 106382 | 2025-08-11 | Aces | Saudi RM | C-10 SRC (150±40mm Slump) | Blinding | 10 | RM 109 | 3 | Permanent | [7 empty] | 27 | 180 | - | - |  |  |  |  | 2025-08-14 | [9 empty] | 2025-08-18 | [20 empty] | 2025-09-08
107 | BV-BSW-105-0000-ECM-CAP-CE-000014 | BV-BSW-105-0000-ECM-WIR-CE-000072 | Blinding Concrete | 639.95 and 640.25 to 640.65 at Zone 02, | Opera House | 2 | B2 | Permanent Works | 78412 | 106400 | 2025-08-11 | Aces | Saudi RM | C-10 SRC (150±40mm Slump) | Blinding | 10 | RM 109 | 3 | Permanent | [7 empty] | 27 | 170 | - | - |  |  |  |  | 2025-08-14 | [9 empty] | 2025-08-18 | [20 empty] | 2025-09-08
108 | BV-BSW-105-0000-ECM-CAP-CE-000013 | BV-BSW-105-0000-ECM-WIR-CE-000068 | Blinding Concrete | 641.45 and 640.50 & 640.70, Zone -08 | Opera House | 8 | B2 | Permanent Works | 82312 | 105926 | 2025-08-12 | Aces | Saudi RM | C-10 SRC (150±40mm Slump) | Blinding | 10 | RM 109 |  | Permanent | [7 empty] | 28 | 180 | - | - |  |  |  |  | 2025-08-15 | [9 empty] | 2025-08-19 | WIR-CE-000068-000072 | RH.MCR25007738@7 | 19.8 | 19.5 | 20.7 | 17.5 | 17.3 | 16.9 | 18.61667 | [11 empty] | 2025-09-09 | WIR-CE-000068-000072 | RH.MCR25007738@28 | 27.2 | 27.5 | 27.8 | 28.6 | 26.8 | 28.7 | 27.76667
109 | BV-BSW-105-0000-ECM-CAP-CE-000013 | BV-BSW-105-0000-ECM-WIR-CE-000068 | Blinding Concrete | 641.45 and 640.50 & 640.70, Zone -08 | Opera House | 8 | B2 | Permanent Works | 82814 | 105927 | 2025-08-12 | Aces | Saudi RM | C-10 SRC (150±40mm Slump) | Blinding | 10 | RM 109 | 6 | Permanent | [7 empty] | 27.5 | 150 | - | - |  |  |  |  | 2025-08-15 | [9 empty] | 2025-08-19 | [20 empty] | 2025-09-09
110 | BV-BSW-105-0000-ECM-CAP-CE-000013 | BV-BSW-105-0000-ECM-WIR-CE-000068 | Blinding Concrete | 641.45 and 640.50 & 640.70, Zone -08 | Opera House | 8 | B2 | Permanent Works | 66810 | 105930 | 2025-08-12 | Aces | Saudi RM | C-10 SRC (150±40mm Slump) | Blinding | 9 | RM 109 |  | Permanent | [7 empty] | 27 | 180 | - | - |  |  |  |  | 2025-08-15 | [9 empty] | 2025-08-19 | [20 empty] | 2025-09-09
111 | BV-BSW-105-0000-ECM-CAP-CE-000013 | BV-BSW-105-0000-ECM-WIR-CE-000068 | Blinding Concrete | 641.45 and 640.50 & 640.70, Zone -08 | Opera House | 8 | B2 | Permanent Works | 82112 | 105931 | 2025-08-12 | Aces | Saudi RM | C-10 SRC (150±40mm Slump) | Blinding | 10 | RM 109 |  | Permanent | [7 empty] | 28.5 | 170 | - | - |  |  |  |  | 2025-08-15 | [9 empty] | 2025-08-19 | [20 empty] | 2025-09-09
112 | BV-BSW-105-0000-ECM-CAP-CE-000013 | BV-BSW-105-0000-ECM-WIR-CE-000068 | Blinding Concrete | 641.45 and 640.50 & 640.70, Zone -08 | Opera House | 8 | B2 | Permanent Works | 84712 | 105937 | 2025-08-12 | Aces | Saudi RM | C-10 SRC (150±40mm Slump) | Blinding | 10 | RM 109 |  | Permanent | [7 empty] | 27.5 | 170 | - | - |  |  |  |  | 2025-08-15 | [9 empty] | 2025-08-19 | [20 empty] | 2025-09-09
113 | BV-BSW-105-0000-ECM-CAP-CE-000014 | BV-BSW-105-0000-ECM-WIR-CE-000072 | Blinding Concrete | 639.95 and 640.25 to 640.65 at Zone 02, | Opera House | 2 | B2 | Permanent Works | 84212 | 105944 | 2025-08-12 | Aces | Saudi RM | C-10 SRC (150±40mm Slump) | Blinding | 10 | RM 109 | 6 | Permanent | [7 empty] | 27 | 160 | - | - |  |  |  |  | 2025-08-15 | [9 empty] | 2025-08-19 | [20 empty] | 2025-09-09
114 | BV-BSW-105-0000-ECM-CAP-CE-000014 | BV-BSW-105-0000-ECM-WIR-CE-000072 | Blinding Concrete | 639.95 and 640.25 to 640.65 at Zone 02, | Opera House | 2 | B2 | Permanent Works | 82812 | 105950 | 2025-08-12 | Aces | Saudi RM | C-10 SRC (150±40mm Slump) | Blinding | 10 | RM 109 |  | Permanent | [7 empty] | 26.5 | 170 | - | - |  |  |  |  | 2025-08-15 | [9 empty] | 2025-08-19 | [20 empty] | 2025-09-09
115 | BV-BSW-105-0000-ECM-CAP-CE-000014 | BV-BSW-105-0000-ECM-WIR-CE-000072 | Blinding Concrete | 639.95 and 640.25 to 640.65 at Zone 02, | Opera House | 2 | B2 | Permanent Works | 62710 | 105966 | 2025-08-12 | Aces | Saudi RM | C-10 SRC (150±40mm Slump) | Blinding | 9 | RM 109 |  | Permanent | [7 empty] | 26 | 160 | - | - |  |  |  |  | 2025-08-15 | [9 empty] | 2025-08-19 | [20 empty] | 2025-09-09
116 | BV-BSW-105-0000-ECM-CAP-CE-000014 | BV-BSW-105-0000-ECM-WIR-CE-000072 | Blinding Concrete | 639.95 and 640.25 to 640.65 at Zone 02, | Opera House | 2 | B2 | Permanent Works | 83912 | 105970 | 2025-08-12 | Aces | Saudi RM | C-10 SRC (150±40mm Slump) | Blinding | 10 | RM 109 |  | Permanent | [7 empty] | 27 | 150 | - | - |  |  |  |  | 2025-08-15 | [9 empty] | 2025-08-19 | [20 empty] | 2025-09-09
117 | BV-BSW-105-0000-ECM-CAP-CE-000014 | BV-BSW-105-0000-ECM-WIR-CE-000072 | Blinding Concrete | 639.95 and 640.25 to 640.65 at Zone 02, | Opera House | 2 | B2 | Permanent Works | 82912 | 105978 | 2025-08-12 | Aces | Saudi RM | C-10 SRC (150±40mm Slump) | Blinding | 10 | RM 109 |  | Permanent | [7 empty] | 26 | 160 | - | - |  |  |  |  | 2025-08-15 | [9 empty] | 2025-08-19 | [20 empty] | 2025-09-09
118 | BV-BSW-105-0000-ECM-CAP-CE-000014 | BV-BSW-105-0000-ECM-WIR-CE-000072 | Blinding Concrete | 639.95 and 640.25 to 640.65 at Zone 02, | Opera House | 2 | B2 | Permanent Works | 84812 | 105988 | 2025-08-12 | Aces | Saudi RM | C-10 SRC (150±40mm Slump) | Blinding | 10 | RM 109 |  | Permanent | [7 empty] | 27 | 150 | - | - |  |  |  |  | 2025-08-15 | [9 empty] | 2025-08-19 | [20 empty] | 2025-09-09
119 | BV-BSW-105-0000-ECM-CAP-CE-000014 | BV-BSW-105-0000-ECM-WIR-CE-000072 | Blinding Concrete | 639.95 and 640.25 to 640.65 at Zone 02, | Opera House | 2 | B2 | Permanent Works | 69410 | 105998 | 2025-08-12 | Aces | Saudi RM | C-10 SRC (150±40mm Slump) | Blinding | 9 | RM 109 |  | Permanent | [7 empty] | 26 | 170 | - | - |  |  |  |  | 2025-08-15 | [9 empty] | 2025-08-19 | [20 empty] | 2025-09-09
120 | BV-BSW-105-0000-ECM-CAP-CE-000014 | BV-BSW-105-0000-ECM-WIR-CE-000072 | Blinding Concrete | 639.95 and 640.25 to 640.65 at Zone 02, | Opera House | 2 | B2 | Permanent Works | 82012 | 106010 | 2025-08-12 | Aces | Saudi RM | C-10 SRC (150±40mm Slump) | Blinding | 3 | RM 109 |  | Permanent | [7 empty] | 26 | 160 | - | - |  |  |  |  | 2025-08-15 | [9 empty] | 2025-08-19 | [20 empty] | 2025-09-09
121 | BV-BSW-105-0000-ECM-CAP-CE-000015 | BV-BSW-105-0000-ECM-WIR-CE-000078 | Blinding Concrete | 640.95 and 641.75, at Zone 08 | Opera House | 8 | B2 | Permanent Works | 83912 | 106045 | 2025-08-13 | Aces | Saudi RM | C-10 SRC (150±40mm Slump) | Blinding | 10 | RM 109 |  | Permanent | [7 empty] | 28 | 190 | - | - |  |  |  |  | 2025-08-16 | [9 empty] | 2025-08-20 | WIR-CE-000078 | RH.MCR25008098@7 | 20.6 | 21.5 | 20.3 | 21.5 | 19.3 | 20.5 | 20.61667 | [11 empty] | 2025-09-10 | WIR-CE-000078 | RH.MCR25008098@28 | 25.9 | 27.2 | 26 | 27.8 | 25.8 | 27.2 | 26.65
122 | BV-BSW-105-0000-ECM-CAP-CE-000015 | BV-BSW-105-0000-ECM-WIR-CE-000078 | Blinding Concrete | 640.95 and 641.75, at Zone 08 | Opera House | 8 | B2 | Permanent Works | 77112 | 106047 | 2025-08-13 | Aces | Saudi RM | C-10 SRC (150±40mm Slump) | Blinding | 10 | RM 109 | 6 | Permanent | [7 empty] | 27.5 | 160 | - | - |  |  |  |  | 2025-08-16 | [9 empty] | 2025-08-20 | [20 empty] | 2025-09-10
123 | BV-BSW-105-0000-ECM-CAP-CE-000015 | BV-BSW-105-0000-ECM-WIR-CE-000078 | Blinding Concrete | 640.95 and 641.75, at Zone 08 | Opera House | 8 | B2 | Permanent Works | 84612 | 106056 | 2025-08-13 | Aces | Saudi RM | C-10 SRC (150±40mm Slump) | Blinding | 10 | RM 109 |  | Permanent | [7 empty] | 29 | 170 | - | - |  |  |  |  | 2025-08-16 | [9 empty] | 2025-08-20 | [20 empty] | 2025-09-10
124 | BV-BSW-105-0000-ECM-CAP-CE-000015 | BV-BSW-105-0000-ECM-WIR-CE-000078 | Blinding Concrete | 640.95 and 641.75, at Zone 08 | Opera House | 8 | B2 | Permanent Works | 83012 | 106067 | 2025-08-13 | Aces | Saudi RM | C-10 SRC (150±40mm Slump) | Blinding | 10 | RM 109 |  | Permanent | [7 empty] | 28.5 | 180 | - | - |  |  |  |  | 2025-08-16 | [9 empty] | 2025-08-20 | [20 empty] | 2025-09-10
125 | BV-BSW-105-0000-ECM-CAP-CE-000015 | BV-BSW-105-0000-ECM-WIR-CE-000078 | Blinding Concrete | 640.95 and 641.75, at Zone 08 | Opera House | 8 | B2 | Permanent Works | 84712 | 106068 | 2025-08-13 | Aces | Saudi RM | C-10 SRC (150±40mm Slump) | Blinding | 10 | RM 109 |  | Permanent | [7 empty] | 27 | 170 | - | - |  |  |  |  | 2025-08-16 | [9 empty] | 2025-08-20 | [20 empty] | 2025-09-10
126 | BV-BSW-105-0000-ECM-CAP-CE-000015 | BV-BSW-105-0000-ECM-WIR-CE-000078 | Blinding Concrete | 640.95 and 641.75, at Zone 08 | Opera House | 8 | B2 | Permanent Works | 84812 | 106075 | 2025-08-13 | Aces | Saudi RM | C-10 SRC (150±40mm Slump) | Blinding | 10 | RM 109 | 6 | Permanent | [7 empty] | 29.5 | 170 | - | - |  |  |  |  | 2025-08-16 | [9 empty] | 2025-08-20 | [20 empty] | 2025-09-10
127 | BV-BSW-105-0000-ECM-CAP-CE-000015 | BV-BSW-105-0000-ECM-WIR-CE-000078 | Blinding Concrete | 640.95 and 641.75, at Zone 08 | Opera House | 8 | B2 | Permanent Works | 83812 | 106077 | 2025-08-13 | Aces | Saudi RM | C-10 SRC (150±40mm Slump) | Blinding | 10 | RM 109 |  | Permanent | [7 empty] | 29 | 190 | - | - |  |  |  |  | 2025-08-16 | [9 empty] | 2025-08-20 | [20 empty] | 2025-09-10
128 | BV-BSW-105-0000-ECM-CAP-CE-000019 | BV-BSW-105-0000-ECM-WIR-CE-000099 | Blinding Concrete | 641.15 , 641.45 and 641.75 | Opera House | 8 | B2 | Permanent Works | 78412 | 106107 | 2025-08-14 | Aces | Saudi RM | C-10 SRC (150±40mm Slump) | Blinding | 10 | RM 109 | 3 | Permanent | [7 empty] | 27 | 170 | - | - |  |  |  |  | 2025-08-17 | [9 empty] | 2025-08-21 | WIR-CE-000099 | RH.MCR25007598@7 | 20.9 | 14.6 | 21.1 | 20.2 | 15.7 | 21.2 | 17.28 | [11 empty] | 2025-09-11 | WIR-CE-000099 | RH.MCR25007598@28 | 27.2 | 25.9 | 27.1 | 27.7 | 24.1 | 26 | 26.2
129 | BV-BSW-105-0000-ECM-CAP-CE-000019 | BV-BSW-105-0000-ECM-WIR-CE-000099 | Blinding Concrete | 641.15 , 641.45 and 641.75 | Opera House | 8 | B2 | Permanent Works | 81512 | 106109 | 2025-08-14 | Aces | Saudi RM | C-10 SRC (150±40mm Slump) | Blinding | 10 | RM 109 |  | Permanent | [7 empty] | 29 | 190 | - | - |  |  |  |  | 2025-08-17 | [9 empty] | 2025-08-21 | [5 empty] | 2 | [14 empty] | 2025-09-11
130 | BV-BSW-105-0000-ECM-CAP-CE-000019 | BV-BSW-105-0000-ECM-WIR-CE-000099 | Blinding Concrete | 641.15 , 641.45 and 641.75 | Opera House | 8 | B2 | Permanent Works | 83512 | 106112 | 2025-08-14 | Aces | Saudi RM | C-10 SRC (150±40mm Slump) | Blinding | 10 | RM 109 | 3 | Permanent | [7 empty] | 26 | 160 | - | - |  |  |  |  | 2025-08-17 | [9 empty] | 2025-08-21 |  |  | 20.2 | 15.7 | 21.2 | [15 empty] | 2025-09-11 |  |  | 27.7 | 24.1 | 26
131 | BV-BSW-105-0000-ECM-CAP-CE-000019 | BV-BSW-105-0000-ECM-WIR-CE-000099 | Blinding Concrete | 641.15 , 641.45 and 641.75 | Opera House | 8 | B2 | Permanent Works | 82112 | 106117 | 2025-08-14 | Aces | Saudi RM | C-10 SRC (150±40mm Slump) | Blinding | 10 | RM 109 |  | Permanent | [7 empty] | 28 | 170 | - | - |  |  |  |  | 2025-08-17 | [9 empty] | 2025-08-21 | [20 empty] | 2025-09-11
132 | BV-BSW-105-0000-ECM-CAP-CE-000019 | BV-BSW-105-0000-ECM-WIR-CE-000099 | Blinding Concrete | 641.15 , 641.45 and 641.75 | Opera House | 8 | B2 | Permanent Works | 83812 | 106121 | 2025-08-14 | Aces | Saudi RM | C-10 SRC (150±40mm Slump) | Blinding | 10 | RM 109 |  | Permanent | [7 empty] | 27 | 160 | - | - |  |  |  |  | 2025-08-17 | [9 empty] | 2025-08-21 | [20 empty] | 2025-09-11
133 | BV-BSW-105-0000-ECM-CAP-CE-000019 | BV-BSW-105-0000-ECM-WIR-CE-000099 | Blinding Concrete | 641.15 , 641.45 and 641.75 | Opera House | 8 | B2 | Permanent Works | 66810 | 106124 | 2025-08-14 | Aces | Saudi RM | C-10 SRC (150±40mm Slump) | Blinding | 9 | RM 109 | 3 | Permanent | [7 empty] | 28 | 170 | - | - |  |  |  |  | 2025-08-17 | [9 empty] | 2025-08-21 | [20 empty] | 2025-09-11
134 | BV-BSW-105-0000-ECM-CAP-CE-000019 | BV-BSW-105-0000-ECM-WIR-CE-000099 | Blinding Concrete | 641.15 , 641.45 and 641.75 | Opera House | 8 | B2 | Permanent Works | 82612 | 106129 | 2025-08-14 | Aces | Saudi RM | C-10 SRC (150±40mm Slump) | Blinding | 10 | RM 109 |  | Permanent | [7 empty] | 29.5 | 180 | - | - |  |  |  |  | 2025-08-17 | [9 empty] | 2025-08-21 | [20 empty] | 2025-09-11
135 | BV-BSW-105-0000-ECM-CAP-CE-000019 | BV-BSW-105-0000-ECM-WIR-CE-000099 | Blinding Concrete | 641.15 , 641.45 and 641.75 | Opera House | 8 | B2 | Permanent Works | 82312 | 106134 | 2025-08-14 | Aces | Saudi RM | C-10 SRC (150±40mm Slump) | Blinding | 10 | RM 109 | 3 | Permanent | [7 empty] | 30 | 180 | - | - |  |  |  |  | 2025-08-17 | [9 empty] | 2025-08-21 | [20 empty] | 2025-09-11
136 | BV-BSW-105-0000-ECM-CAP-CE-000019 | BV-BSW-105-0000-ECM-WIR-CE-000099 | Blinding Concrete | 641.15 , 641.45 and 641.75 | Opera House | 8 | B2 | Permanent Works | 66010 | 106140 | 2025-08-14 | Aces | Saudi RM | C-10 SRC (150±40mm Slump) | Blinding | 9 | RM 109 |  | Permanent | [7 empty] | 28 | 170 | - | - |  |  |  |  | 2025-08-17 | [9 empty] | 2025-08-21 | [20 empty] | 2025-09-11
137 | BV-BSW-105-0000-ECM-CAP-CE-000019 | BV-BSW-105-0000-ECM-WIR-CE-000099 | Blinding Concrete | 641.15 , 641.45 and 641.75 | Opera House | 8 | B2 | Permanent Works | 84812 | 106153 | 2025-08-14 | Aces | Saudi RM | C-10 SRC (150±40mm Slump) | Blinding | 10 | RM 109 |  | Permanent | [7 empty] | 29.5 | 190 | - | - |  |  |  |  | 2025-08-17 | [9 empty] | 2025-08-21 | [20 empty] | 2025-09-11
138 | BV-BSW-105-0000-ECM-CAP-CE-000019 | BV-BSW-105-0000-ECM-WIR-CE-000099 | Blinding Concrete | 641.15 , 641.45 and 641.75 | Opera House | 8 | B2 | Permanent Works | 84612 | 106149 | 2025-08-14 | Aces | Saudi RM | C-10 SRC (150±40mm Slump) | Blinding | 10 | RM 109 | 3 | Permanent | [7 empty] | 28.5 | 160 | - | - |  |  |  |  | 2025-08-17 | [9 empty] | 2025-08-21 | [20 empty] | 2025-09-11
139 | BV-BSW-105-0000-ECM-CAP-CE-000019 | BV-BSW-105-0000-ECM-WIR-CE-000099 | Blinding Concrete | 641.15 , 641.45 and 641.75 | Opera House | 8 | B2 | Permanent Works | 89512 | 106154 | 2025-08-14 | Aces | Saudi RM | C-10 SRC (150±40mm Slump) | Blinding | 10 | RM 109 |  | Permanent | [7 empty] | 27.5 | 170 | - | - |  |  |  |  | 2025-08-17 | [9 empty] | 2025-08-21 | [20 empty] | 2025-09-11
140 | BV-BSW-105-0000-ECM-CAP-CE-000017 | BV-BSW-105-0000-ECM-WIR-CE-000086 | Blinding Concrete | 640.95 to641.45 and 642.3 | Opera House | 8 | B2 | Permanent Works | 66010 | 106166 | 2025-08-14 | Aces | Saudi RM | C-10 SRC (150±40mm Slump) | Blinding | 9 | RM 109 |  | Permanent | [7 empty] | 28 | 180 | - | - |  |  |  |  | 2025-08-17 | [9 empty] | 2025-08-21 | WIR-CE-000086 | RH.MCR25007597@7 | 20 | 15.3 | 20.9 |  |  |  | 18.73333 | [11 empty] | 2025-09-11 | WIR-CE-000086 | RH.MCR25007597@28 | 26.1 | 27.1 | 25.9 |  |  |  | 26.36667
141 | BV-BSW-105-0000-ECM-CAP-CE-000017 | BV-BSW-105-0000-ECM-WIR-CE-000086 | Blinding Concrete | 640.95 to641.45 and 642.3 | Opera House | 8 | B2 | Permanent Works | 82012 | 106175 | 2025-08-14 | Aces | Saudi RM | C-10 SRC (150±40mm Slump) | Blinding | 10 | RM 109 | 3 | Permanent | [7 empty] | 29.5 | 180 | - | - |  |  |  |  | 2025-08-17 | [9 empty] | 2025-08-21 | [20 empty] | 2025-09-11
142 | BV-BSW-105-0000-ECM-CAP-CE-000017 | BV-BSW-105-0000-ECM-WIR-CE-000086 | Blinding Concrete | 640.95 to641.45 and 642.3 | Opera House | 8 | B2 | Permanent Works | 84612 | 106179 | 2025-08-14 | Aces | Saudi RM | C-10 SRC (150±40mm Slump) | Blinding | 10 | RM 109 |  | Permanent | [7 empty] | 26 | 170 | - | - |  |  |  |  | 2025-08-17 | [9 empty] | 2025-08-21 | [20 empty] | 2025-09-11
143 | BV-BSW-105-0000-ECM-CAP-CE-000017 | BV-BSW-105-0000-ECM-WIR-CE-000086 | Blinding Concrete | 640.95 to641.45 and 642.3 | Opera House | 8 | B2 | Permanent Works | 84812 | 106195 | 2025-08-14 | Aces | Saudi RM | C-10 SRC (150±40mm Slump) | Blinding | 10 | RM 109 |  | Permanent | [7 empty] | 27.5 | 180 | - | - |  |  |  |  | 2025-08-17 | [9 empty] | 2025-08-21 | [20 empty] | 2025-09-11
144 | BV-BSW-105-0000-ECM-CAP-CE-000017 | BV-BSW-105-0000-ECM-WIR-CE-000086 | Blinding Concrete | 640.95 to641.45 and 642.3 | Opera House | 8 | B2 | Permanent Works | 84212 | 106196 | 2025-08-14 | Aces | Saudi RM | C-10 SRC (150±40mm Slump) | Blinding | 10 | RM 109 |  | Permanent | [7 empty] | 28.5 | 190 | - | - |  |  |  |  | 2025-08-17 | [9 empty] | 2025-08-21 | [20 empty] | 2025-09-11
145 | BV-BSW-105-0000-ECM-CAP-CE-000020 | BV-BSW-105-0000-ECM-WIR-CE-000090 | Blinding Concrete | 640.3 BV-5 to BV-7 level 640.7 & 639.7 | Opera House | 8 | B2 | Permanent Works | 83512 | 63914 | 2025-08-14 | Aces | Saudi RM | C-10 SRC (150±40mm Slump) | Blinding | 10 | RM 109 |  | Permanent | [7 empty] | 27.5 | 180 | - | - |  |  |  |  | 2025-08-17 | [9 empty] | 2025-08-21 | WIR-CE-000090-000103 | RH.MCR25008097@7 | 28.7 | 35.8 | 31.7 | 32.9 | 30.8 | 32.2 | 32.15556 | [11 empty] | 2025-09-11 | WIR-CE-000090-000103 | RH.MCR25008097@28 | 40.7 | 43.1 | 40.8 | 41.9 | 41.8 | 42.8 | 41.71111
146 | BV-BSW-105-0000-ECM-CAP-CE-000020 | BV-BSW-105-0000-ECM-WIR-CE-000090 | Blinding Concrete | 640.3 BV-5 to BV-7 level 640.7 & 639.7 | Opera House | 10 | B2 | Permanent Works | 84712 | 63915 | 2025-08-16 | Aces | Saudi RM | C-10 SRC (150±40mm Slump) | Blinding | 10 | RM 109 | 6 | Permanent | [7 empty] | 27 | 160 | - | - |  |  |  |  | 2025-08-19 | [9 empty] | 2025-08-23 | [20 empty] | 2025-09-13
147 | BV-BSW-105-0000-ECM-CAP-CE-000020 | BV-BSW-105-0000-ECM-WIR-CE-000090 | Blinding Concrete | 640.3 BV-5 to BV-7 level 640.7 & 639.7 | Opera House | 10 | B2 | Permanent Works | 83012 | 63916 | 2025-08-16 | Aces | Saudi RM | C-10 SRC (150±40mm Slump) | Blinding | 10 | RM 109 |  | Permanent | [7 empty] | 28 | 170 | - | - |  |  |  |  | 2025-08-19 | [9 empty] | 2025-08-23 | [20 empty] | 2025-09-13
148 | BV-BSW-105-0000-ECM-CAP-CE-000020 | BV-BSW-105-0000-ECM-WIR-CE-000090 | Blinding Concrete | 640.3 BV-5 to BV-7 level 640.7 & 639.7 | Opera House | 10 | B2 | Permanent Works | 69410 | 63920 | 2025-08-16 | Aces | Saudi RM | C-10 SRC (150±40mm Slump) | Blinding | 9 | RM 109 |  | Permanent | [7 empty] | 27 | 150 | - | - |  |  |  |  | 2025-08-19 | [9 empty] | 2025-08-23 | [20 empty] | 2025-09-13
149 | BV-BSW-105-0000-ECM-CAP-CE-000020 | BV-BSW-105-0000-ECM-WIR-CE-000090 | Blinding Concrete | 640.3 BV-5 to BV-7 level 640.7 & 639.7 | Opera House | 10 | B2 | Permanent Works | 62710 | 63921 | 2025-08-16 | Aces | Saudi RM | C-10 SRC (150±40mm Slump) | Blinding | 9 | RM 109 |  | Permanent | [7 empty] | 27 | 170 | - | - |  |  |  |  | 2025-08-19 | [9 empty] | 2025-08-23 | [20 empty] | 2025-09-13
150 | BV-BSW-105-0000-ECM-CAP-CE-000020 | BV-BSW-105-0000-ECM-WIR-CE-000090 | Blinding Concrete | 640.3 BV-5 to BV-7 level 640.7 & 639.7 | Opera House | 10 | B2 | Permanent Works | 81512 | 63922 | 2025-08-16 | Aces | Saudi RM | C-10 SRC (150±40mm Slump) | Blinding | 10 | RM 109 |  | Permanent | [7 empty] | 28.5 | 150 | - | - |  |  |  |  | 2025-08-19 | [9 empty] | 2025-08-23 | [20 empty] | 2025-09-13
151 | BV-BSW-105-0000-ECM-CAP-CE-000020 | BV-BSW-105-0000-ECM-WIR-CE-000090 | Blinding Concrete | 640.3 BV-5 to BV-7 level 640.7 & 639.7 | Opera House | 10 | B2 | Permanent Works | 83812 | 63923 | 2025-08-16 | Aces | Saudi RM | C-10 SRC (150±40mm Slump) | Blinding | 10 | RM 109 |  | Permanent | [7 empty] | 26.5 | 180 | - | - |  |  |  |  | 2025-08-19 | [9 empty] | 2025-08-23 | [20 empty] | 2025-09-13
152 | BV-BSW-105-0000-ECM-CAP-CE-000020 | BV-BSW-105-0000-ECM-WIR-CE-000090 | Blinding Concrete | 640.3 BV-5 to BV-7 level 640.7 & 639.7 | Opera House | 10 | B2 | Permanent Works | 82112 | 63924 | 2025-08-16 | Aces | Saudi RM | C-10 SRC (150±40mm Slump) | Blinding | 10 | RM 109 | 6 | Permanent | [7 empty] | 27 | 170 | - | - |  |  |  |  | 2025-08-19 | [9 empty] | 2025-08-23 | [20 empty] | 2025-09-13
153 | BV-BSW-105-0000-ECM-CAP-CE-000020 | BV-BSW-105-0000-ECM-WIR-CE-000090 | Blinding Concrete | 640.3 BV-5 to BV-7 level 640.7 & 639.7 | Opera House | 10 | B2 | Permanent Works | 77112 | 63931 | 2025-08-16 | Aces | Saudi RM | C-10 SRC (150±40mm Slump) | Blinding | 10 | RM 109 |  | Permanent | [7 empty] | 28.5 | 180 | - | - |  |  |  |  | 2025-08-19 | [9 empty] | 2025-08-23 | [20 empty] | 2025-09-13
154 | BV-BSW-105-0000-ECM-CAP-CE-000020 | BV-BSW-105-0000-ECM-WIR-CE-000090 | Blinding Concrete | 640.3 BV-5 to BV-7 level 640.7 & 639.7 | Opera House | 10 | B2 | Permanent Works | 82612 | 63932 | 2025-08-16 | Aces | Saudi RM | C-10 SRC (150±40mm Slump) | Blinding | 10 | RM 109 |  | Permanent | [7 empty] | 27 | 160 | - | - |  |  |  |  | 2025-08-19 | [9 empty] | 2025-08-23 | [20 empty] | 2025-09-13
155 | BV-BSW-105-0000-ECM-CAP-CE-000020 | BV-BSW-105-0000-ECM-WIR-CE-000103 | Blinding Concrete | 640.25, 640.8 BV.4 & 641.1 BV.5 | Opera House | 10 | B2 | Permanent Works | 69410 | 63941 | 2025-08-16 | Aces | Saudi RM | C-10 SRC (150±40mm Slump) | Blinding | 9 | RM 109 |  | Permanent | [7 empty] | 27 | 180 | - | - |  |  |  |  | 2025-08-19 | [9 empty] | 2025-08-23 |  |  | 33.3 | 32.2 | 31.8 | [15 empty] | 2025-09-13 |  |  | 41.1 | 41.8 | 41.4
156 | BV-BSW-105-0000-ECM-CAP-CE-000020 | BV-BSW-105-0000-ECM-WIR-CE-000103 | Blinding Concrete | 640.25, 640.8 BV.4 & 641.1 BV.5 | Opera House | 10 | B2 | Permanent Works | 66810 | 63948 | 2025-08-16 | Aces | Saudi RM | C-10 SRC (150±40mm Slump) | Blinding | 9 | RM 109 | 3 | Permanent | [7 empty] | 26.5 | 170 | - | - |  |  |  |  | 2025-08-19 | [9 empty] | 2025-08-23 | [20 empty] | 2025-09-13
157 | BV-BSW-105-0000-ECM-CAP-CE-000020 | BV-BSW-105-0000-ECM-WIR-CE-000103 | Blinding Concrete | 640.25, 640.8 BV.4 & 641.1 BV.5 | Opera House | 10 | B2 | Permanent Works | 62810 | 63953 | 2025-08-16 | Aces | Saudi RM | C-10 SRC (150±40mm Slump) | Blinding | 9 | RM 109 |  | Permanent | [7 empty] | 27 | 160 | - | - |  |  |  |  | 2025-08-19 | [9 empty] | 2025-08-23 | [20 empty] | 2025-09-13
158 | BV-BSW-105-0000-ECM-CAP-CE-000020 | BV-BSW-105-0000-ECM-WIR-CE-000103 | Blinding Concrete | 640.25, 640.8 BV.4 & 641.1 BV.5 | Opera House | 10 | B2 | Permanent Works | 66810 | 63971 | 2025-08-16 | Aces | Saudi RM | C-10 SRC (150±40mm Slump) | Blinding | 9 | RM 109 |  | Permanent | [7 empty] | 26 | 180 | - | - |  |  |  |  | 2025-08-19 | [9 empty] | 2025-08-23 | [20 empty] | 2025-09-13
159 | BV-BSW-105-0000-ECM-CAP-CE-000020 | BV-BSW-105-0000-ECM-WIR-CE-000103 | Blinding Concrete | 640.25, 640.8 BV.4 & 641.1 BV.5 | Opera House | 10 | B2 | Permanent Works | 69410 | 63974 | 2025-08-16 | Aces | Saudi RM | C-10 SRC (150±40mm Slump) | Blinding | 9 | RM 109 |  | Permanent | [7 empty] | 26.5 | 160 | - | - |  |  |  |  | 2025-08-19 | [9 empty] | 2025-08-23 | [20 empty] | 2025-09-13
160 | BV-BSW-105-0000-ECM-CAP-CE-000020 | BV-BSW-105-0000-ECM-WIR-CE-000103 | Blinding Concrete | 640.25, 640.8 BV.4 & 641.1 BV.5 | Opera House | 10 | B2 | Permanent Works | 66810 | 63980 | 2025-08-16 | Aces | Saudi RM | C-10 SRC (150±40mm Slump) | Blinding | 9 | RM 109 |  | Permanent | [7 empty] | 27 | 160 | - | - |  |  |  |  | 2025-08-19 | [9 empty] | 2025-08-23 | [20 empty] | 2025-09-13
161 | BV-BSW-105-0000-ECM-CAP-CE-000016 | BV-BSW-105-0000-ECM-WIR-CE-000082 | Blinding Concrete | 640.3 | Opera House | 10 | B2 | Permanent Works | 84612 | 64037 | 2025-08-17 | Aces | Saudi RM | C-10 SRC (150±40mm Slump) | Blinding | 10 | RM 109 | 6 | Permanent | [7 empty] | 28 | 175 | - | - |  |  |  |  | 2025-08-20 | [9 empty] | 2025-08-24 | WIR-CE-000110-00082 | RH.MCR25008096@7 | 21.1 | 21.7 | 31.5 | 30.1 | 19.8 | 29.6 | 25.63333 | [11 empty] | 2025-09-14 | WIR-CE-000110-00082 | RH.MCR25008096@28 | 35.8 | 35.1 | 34.3 | 35.8 | 37.8 | 35.9 | 35.78333
162 | BV-BSW-105-0000-ECM-CAP-CE-000016 | BV-BSW-105-0000-ECM-WIR-CE-000082 | Blinding Concrete | 640.3 | Opera House | 10 | B2 | Permanent Works | 82012 | 64038 | 2025-08-17 | Aces | Saudi RM | C-10 SRC (150±40mm Slump) | Blinding | 10 | RM 109 |  | Permanent | [7 empty] | 27 | 190 | - | - |  |  |  |  | 2025-08-20 | [9 empty] | 2025-08-24 | [20 empty] | 2025-09-14
163 | BV-BSW-105-0000-ECM-CAP-CE-000019 | BV-BSW-105-0000-ECM-WIR-CE-000110 | Blinding Concrete | 641.45 and 641.75 to 642.3 | Opera House | 8 | B2 | Permanent Works | 83412 | 63999 | 2025-08-17 | Aces | Saudi RM | C-10 SRC (150±40mm Slump) | Blinding | 10 | RM 109 |  | Permanent | [7 empty] | 26 | 170 | - | - |  |  |  |  | 2025-08-20 | [9 empty] | 2025-08-24 | [20 empty] | 2025-09-14
164 | BV-BSW-105-0000-ECM-CAP-CE-000019 | BV-BSW-105-0000-ECM-WIR-CE-000110 | Blinding Concrete | 641.45 and 641.75 to 642.3 | Opera House | 8 | B2 | Permanent Works | 84612 | 64001 | 2025-08-17 | Aces | Saudi RM | C-10 SRC (150±40mm Slump) | Blinding | 10 | RM 109 | 6 | Permanent | [7 empty] | 27.5 | 190 | - | - |  |  |  |  | 2025-08-20 | [9 empty] | 2025-08-24 | [20 empty] | 2025-09-14
165 | BV-BSW-105-0000-ECM-CAP-CE-000019 | BV-BSW-105-0000-ECM-WIR-CE-000110 | Blinding Concrete | 641.45 and 641.75 to 642.3 | Opera House | 8 | B2 | Permanent Works | 82312 | 64012 | 2025-08-17 | Aces | Saudi RM | C-10 SRC (150±40mm Slump) | Blinding | 10 | RM 109 |  | Permanent | [7 empty] | 27 | 160 | - | - |  |  |  |  | 2025-08-20 | [9 empty] | 2025-08-24 | [20 empty] | 2025-09-14
166 | BV-BSW-105-0000-ECM-CAP-CE-000019 | BV-BSW-105-0000-ECM-WIR-CE-000110 | Blinding Concrete | 641.45 and 641.75 to 642.3 | Opera House | 8 | B2 | Permanent Works | 83412 | 64015 | 2025-08-17 | Aces | Saudi RM | C-10 SRC (150±40mm Slump) | Blinding | 10 | RM 109 |  | Permanent | [7 empty] | 28.5 | 180 | - | - |  |  |  |  | 2025-08-20 | [9 empty] | 2025-08-24 | [20 empty] | 2025-09-14
167 | BV-BSW-105-0000-ECM-CAP-CE-000019 | BV-BSW-105-0000-ECM-WIR-CE-000110 | Blinding Concrete | 641.45 and 641.75 to 642.3 | Opera House | 8 | B2 | Permanent Works | 77112 | 64019 | 2025-08-17 | Aces | Saudi RM | C-10 SRC (150±40mm Slump) | Blinding | 10 | RM 109 |  | Permanent | [7 empty] | 26.5 | 180 | - | - |  |  |  |  | 2025-08-20 | [9 empty] | 2025-08-24 | [20 empty] | 2025-09-14
168 | BV-BSW-105-0000-ECM-CAP-CE-000019 | BV-BSW-105-0000-ECM-WIR-CE-000120 | Blinding Concrete | Ground Level 641.45 and 641.75 and vertical from 641.45 to642. | Opera House | 8 | B2 | Permanent Works | 84212 | 64075 | 2025-08-18 | Aces | Saudi RM | C-10 SRC (150±40mm Slump) | Blinding | 10 | RM 109 |  | Permanent | [7 empty] | 25.5 | 190 | - | - |  |  |  |  | 2025-08-21 | [9 empty] | 2025-08-25 | WIR-CE-000120 | RH.MCR25007599@7 | 16.3 | 16.8 | 15.5 |  |  |  | 16.2 | [11 empty] | 2025-09-15 | WIR-CE-000120 | RH.MCR25007599@28 | 22.3 | 20.9 | 23 |  |  |  | 22.06667
169 | BV-BSW-105-0000-ECM-CAP-CE-000019 | BV-BSW-105-0000-ECM-WIR-CE-000120 | Blinding Concrete | Ground Level 641.45 and 641.75 and vertical from 641.45 to642. | Opera House | 8 | B2 | Permanent Works | 66810 | 64076 | 2025-08-18 | Aces | Saudi RM | C-10 SRC (150±40mm Slump) | Blinding | 9 | RM 109 | 6 | Permanent | [7 empty] | 27 | 170 | - | - |  |  |  |  | 2025-08-21 | [9 empty] | 2025-08-25 | [20 empty] | 2025-09-15
170 | BV-BSW-105-0000-ECM-CAP-CE-000019 | BV-BSW-105-0000-ECM-WIR-CE-000120 | Blinding Concrete | Ground Level 641.45 and 641.75 and vertical from 641.45 to642. | Opera House | 8 | B2 | Permanent Works | 84812 | 64078 | 2025-08-18 | Aces | Saudi RM | C-10 SRC (150±40mm Slump) | Blinding | 10 | RM 109 |  | Permanent | [7 empty] | 27 | 160 | - | - |  |  |  |  | 2025-08-21 | [9 empty] | 2025-08-25 | [20 empty] | 2025-09-15
171 | BV-BSW-105-0000-ECM-CAP-CE-000019 | BV-BSW-105-0000-ECM-WIR-CE-000120 | Blinding Concrete | Ground Level 641.45 and 641.75 and vertical from 641.45 to642. | Opera House | 8 | B2 | Permanent Works | 81612 | 64087 | 2025-08-18 | Aces | Saudi RM | C-10 SRC (150±40mm Slump) | Blinding | 10 | RM 109 |  | Permanent | [7 empty] | 25 | 180 | - | - |  |  |  |  | 2025-08-21 | [9 empty] | 2025-08-25 | [20 empty] | 2025-09-15
172 | BV-BSW-105-0000-ECM-CAP-CE-000019 | BV-BSW-105-0000-ECM-WIR-CE-000120 | Blinding Concrete | Ground Level 641.45 and 641.75 and vertical from 641.45 to642. | Opera House | 8 | B2 | Permanent Works | 67610 | 64090 | 2025-08-18 | Aces | Saudi RM | C-10 SRC (150±40mm Slump) | Blinding | 9 | RM 109 |  | Permanent | [7 empty] | 26.5 | 190 | - | - |  |  |  |  | 2025-08-21 | [9 empty] | 2025-08-25 | [20 empty] | 2025-09-15
173 | BV-BSW-105-0000-ECM-CAP-CE-000019 | BV-BSW-105-0000-ECM-WIR-CE-000120 | Blinding Concrete | Ground Level 641.45 and 641.75 and vertical from 641.45 to642. | Opera House | 8 | B2 | Permanent Works | 82812 | 64101 | 2025-08-18 | Aces | Saudi RM | C-10 SRC (150±40mm Slump) | Blinding | 10 | RM 109 |  | Permanent | [7 empty] | 27 | 180 | - | - |  |  |  |  | 2025-08-21 | [9 empty] | 2025-08-25 | [20 empty] | 2025-09-15
174 | BV-BSW-105-0000-ECM-CAP-CE-000019 | BV-BSW-105-0000-ECM-WIR-CE-000120 | Blinding Concrete | Ground Level 641.45 and 641.75 and vertical from 641.45 to642. | Opera House | 8 | B2 | Permanent Works | 82912 | 64108 | 2025-08-18 | Aces | Saudi RM | C-10 SRC (150±40mm Slump) | Blinding | 10 | RM 109 |  | Permanent | [7 empty] | 26 | 190 | - | - |  |  |  |  | 2025-08-21 | [9 empty] | 2025-08-25 | [20 empty] | 2025-09-15
175 | BV-BSW-105-0000-ECM-CAP-CE-000020 | BV-BSW-105-0000-ECM-WIR-CE-000114 | Blinding Concrete | 639.95 640.5 , 640.70 & 640.25 | Opera House | 10 | B2 | Permanent Works | 81512 | 132483 | 2025-08-19 | Aces | Saudi RM | C-10 SRC (150±40mm Slump) | Blinding | 10 | RM 109 |  | Permanent | [7 empty] | 27 | 180 | - | - |  |  |  |  | 2025-08-22 | [9 empty] | 2025-08-26 | WIR-CE-000114-000124-000133 | RH.MCR25007369@7 | 17.3 | 18.6 | 19.3 | 18.1 | 19.2 | 19.2 | 18.98571 | [11 empty] | 2025-09-16 | WIR-CE-000114-000124-000133 | RH.MCR25007369@28 | 30 | 29.4 | 31.9 | 30.9 | 29.7 | 31.3 | 29.40741
176 | BV-BSW-105-0000-ECM-CAP-CE-000020 | BV-BSW-105-0000-ECM-WIR-CE-000114 | Blinding Concrete | 639.95 640.5 , 640.70 & 640.25 | Opera House | 10 | B2 | Permanent Works | 82512 | 132484 | 2025-08-19 | Aces | Saudi RM | C-10 SRC (150±40mm Slump) | Blinding | 10 | RM 109 |  | Permanent | [7 empty] | 26 | 190 | - | - |  |  |  |  | 2025-08-22 | [9 empty] | 2025-08-26 | [20 empty] | 2025-09-16
177 | BV-BSW-105-0000-ECM-CAP-CE-000020 | BV-BSW-105-0000-ECM-WIR-CE-000114 | Blinding Concrete | 639.95 640.5 , 640.70 & 640.25 | Opera House | 10 | B2 | Permanent Works | 84712 | 132486 | 2025-08-19 | Aces | Saudi RM | C-10 SRC (150±40mm Slump) | Blinding | 10 | RM 109 | 6 | Permanent | [7 empty] | 29.5 | 160 | - | - |  |  |  |  | 2025-08-22 | [9 empty] | 2025-08-26 | [20 empty] | 2025-09-16
178 | BV-BSW-105-0000-ECM-CAP-CE-000020 | BV-BSW-105-0000-ECM-WIR-CE-000114 | Blinding Concrete | 639.95 640.5 , 640.70 & 640.25 | Opera House | 10 | B2 | Permanent Works | 69410 | 132487 | 2025-08-19 | Aces | Saudi RM | C-10 SRC (150±40mm Slump) | Blinding | 9 | RM 109 |  | Permanent | [7 empty] | 27.5 | 175 | - | - |  |  |  |  | 2025-08-22 | [9 empty] | 2025-08-26 | [20 empty] | 2025-09-16
179 | BV-BSW-105-0000-ECM-CAP-CE-000020 | BV-BSW-105-0000-ECM-WIR-CE-000114 | Blinding Concrete | 639.95 640.5 , 640.70 & 640.25 | Opera House | 10 | B2 | Permanent Works | 84812 | 132488 | 2025-08-19 | Aces | Saudi RM | C-10 SRC (150±40mm Slump) | Blinding | 10 | RM 109 |  | Permanent | [7 empty] | 28 | 180 | - | - |  |  |  |  | 2025-08-22 | [9 empty] | 2025-08-26 | [20 empty] | 2025-09-16
180 | BV-BSW-105-0000-ECM-CAP-CE-000020 | BV-BSW-105-0000-ECM-WIR-CE-000114 | Blinding Concrete | 639.95 640.5 , 640.70 & 640.25 | Opera House | 10 | B2 | Permanent Works | 84012 | 132489 | 2025-08-19 | Aces | Saudi RM | C-10 SRC (150±40mm Slump) | Blinding | 10 | RM 109 |  | Permanent | [7 empty] | 29.5 | 180 | - | - |  |  |  |  | 2025-08-22 | [9 empty] | 2025-08-26 | [20 empty] | 2025-09-16
181 | BV-BSW-105-0000-ECM-CAP-CE-000020 | BV-BSW-105-0000-ECM-WIR-CE-000114 | Blinding Concrete | 639.95 640.5 , 640.70 & 640.25 | Opera House | 10 | B2 | Permanent Works | 78012 | 132490 | 2025-08-19 | Aces | Saudi RM | C-10 SRC (150±40mm Slump) | Blinding | 10 | RM 109 |  | Permanent | [7 empty] | 27 | 160 | - | - |  |  |  |  | 2025-08-22 | [9 empty] | 2025-08-26 | [20 empty] | 2025-09-16
182 | BV-BSW-105-0000-ECM-CAP-CE-000020 | BV-BSW-105-0000-ECM-WIR-CE-000114 | Blinding Concrete | 639.95 640.5 , 640.70 & 640.25 | Opera House | 10 | B2 | Permanent Works | 78912 | 132491 | 2025-08-19 | Aces | Saudi RM | C-10 SRC (150±40mm Slump) | Blinding | 10 | RM 109 | 6 | Permanent | [7 empty] | 25.5 | 175 | - | - |  |  |  |  | 2025-08-22 | [9 empty] | 2025-08-26 | [20 empty] | 2025-09-16
183 | BV-BSW-105-0000-ECM-CAP-CE-000020 | BV-BSW-105-0000-ECM-WIR-CE-000114 | Blinding Concrete | 639.95 640.5 , 640.70 & 640.25 | Opera House | 10 | B2 | Permanent Works | 66810 | 132492 | 2025-08-19 | Aces | Saudi RM | C-10 SRC (150±40mm Slump) | Blinding | 9 | RM 109 |  | Permanent | [7 empty] | 27.5 | 190 | - | - |  |  |  |  | 2025-08-22 | [9 empty] | 2025-08-26 | [20 empty] | 2025-09-16
184 | BV-BSW-105-0000-ECM-CAP-CE-000020 | BV-BSW-105-0000-ECM-WIR-CE-000124 | Blinding Concrete | 639.95 640.5 , 640.70 & 640.25 | Opera House | 10 | B2 | Permanent Works | 83012 | 132496 | 2025-08-19 | Aces | Saudi RM | C-10 SRC (150±40mm Slump) | Blinding | 11 | RM 109 |  | Permanent | [7 empty] | 26 | 190 | - | - |  |  |  |  | 2025-08-22 | [9 empty] | 2025-08-26 |  |  | 20.6 | 18.6 | 19.9 | 18.6 | 19.2 | 18 | [12 empty] | 2025-09-16 |  |  | 28.8 | 31.8 | 29.4 | 30.3 | 31.4 | 29.9
185 | BV-BSW-105-0000-ECM-CAP-CE-000020 | BV-BSW-105-0000-ECM-WIR-CE-000124 | Blinding Concrete | 639.95 640.5 , 640.70 & 640.25 | Opera House | 10 | B2 | Permanent Works | 62710 | 132497 | 2025-08-19 | Aces | Saudi RM | C-10 SRC (150±40mm Slump) | Blinding | 9 | RM 109 |  | Permanent | [7 empty] | 27 | 185 | - | - |  |  |  |  | 2025-08-22 | [9 empty] | 2025-08-26 | [20 empty] | 2025-09-16
186 | BV-BSW-105-0000-ECM-CAP-CE-000020 | BV-BSW-105-0000-ECM-WIR-CE-000124 | Blinding Concrete | 639.95 640.5 , 640.70 & 640.25 | Opera House | 10 | B2 | Permanent Works | 81512 | 132498 | 2025-08-19 | Aces | Saudi RM | C-10 SRC (150±40mm Slump) | Blinding | 10 | RM 109 |  | Permanent | [7 empty] | 27 | 170 | - | - |  |  |  |  | 2025-08-22 | [9 empty] | 2025-08-26 | [20 empty] | 2025-09-16
187 | BV-BSW-105-0000-ECM-CAP-CE-000020 | BV-BSW-105-0000-ECM-WIR-CE-000124 | Blinding Concrete | 639.95 640.5 , 640.70 & 640.25 | Opera House | 10 | B2 | Permanent Works | 77112 | 132499 | 2025-08-19 | Aces | Saudi RM | C-10 SRC (150±40mm Slump) | Blinding | 10 | RM 109 |  | Permanent | [7 empty] | 28 | 190 | - | - |  |  |  |  | 2025-08-22 | [9 empty] | 2025-08-26 | [20 empty] | 2025-09-16
188 | BV-BSW-105-0000-ECM-CAP-CE-000020 | BV-BSW-105-0000-ECM-WIR-CE-000124 | Blinding Concrete | 639.95 640.5 , 640.70 & 640.25 | Opera House | 10 | B2 | Permanent Works | 67610 | 132500 | 2025-08-19 | Aces | Saudi RM | C-10 SRC (150±40mm Slump) | Blinding | 9 | RM 109 |  | Permanent | [7 empty] | 26.5 | 170 | - | - |  |  |  |  | 2025-08-22 | [9 empty] | 2025-08-26 | [20 empty] | 2025-09-16
189 | BV-BSW-105-0000-ECM-CAP-CE-000020 | BV-BSW-105-0000-ECM-WIR-CE-000124 | Blinding Concrete | 639.95 640.5 , 640.70 & 640.25 | Opera House | 10 | B2 | Permanent Works | 69410 | 132501 | 2025-08-19 | Aces | Saudi RM | C-10 SRC (150±40mm Slump) | Blinding | 9 | RM 109 |  | Permanent | [7 empty] | 29 | 180 | - | - |  |  |  |  | 2025-08-22 | [9 empty] | 2025-08-26 | [20 empty] | 2025-09-16
190 | BV-BSW-105-0000-ECM-CAP-CE-000020 | BV-BSW-105-0000-ECM-WIR-CE-000124 | Blinding Concrete | 639.95 640.5 , 640.70 & 640.25 | Opera House | 10 | B2 | Permanent Works | 82812 | 132502 | 2025-08-19 | Aces | Saudi RM | C-10 SRC (150±40mm Slump) | Blinding | 10 | RM 109 | 6 | Permanent | [7 empty] | 29 | 170 | - | - |  |  |  |  | 2025-08-22 | [9 empty] | 2025-08-26 | [20 empty] | 2025-09-16
191 | BV-BSW-105-0000-ECM-CAP-CE-000020 | BV-BSW-105-0000-ECM-WIR-CE-000124 | Blinding Concrete | 639.95 640.5 , 640.70 & 640.25 | Opera House | 10 | B2 | Permanent Works | 84812 | 132503 | 2025-08-19 | Aces | Saudi RM | C-10 SRC (150±40mm Slump) | Blinding | 10 | RM 109 |  | Permanent | [7 empty] | 28 | 160 | - | - |  |  |  |  | 2025-08-22 | [9 empty] | 2025-08-26 | [20 empty] | 2025-09-16
192 | BV-BSW-105-0000-ECM-CAP-CE-000019 | BV-BSW-105-0000-ECM-WIR-CE-000133 | Blinding Concrete | 641.45 and 640.50 & 640.70 | Opera House | 8 | B2 | Permanent Works | 83012 | 132428 | 2025-08-19 | Aces | Saudi RM | C-10 SRC (150±40mm Slump) | Blinding | 10 | RM 109 |  | Permanent | [7 empty] | 26 | 190 | - | - |  |  |  |  | 2025-08-22 | [9 empty] | 2025-08-26 |  |  | 18 | 19.2 | 20.7 | 19.5 | 20.4 | 18.9 | [12 empty] | 2025-09-16 |  |  | 30.1 | 30.4 | 30.6 | 31.8 | 29.4 | 31.4
193 | BV-BSW-105-0000-ECM-CAP-CE-000019 | BV-BSW-105-0000-ECM-WIR-CE-000133 | Blinding Concrete | 641.45 and 640.50 & 640.70 | Opera House | 8 | B2 | Permanent Works | 82812 | 132429 | 2025-08-19 | Aces | Saudi RM | C-10 SRC (150±40mm Slump) | Blinding | 10 | RM 109 | 6 | Permanent | [7 empty] | 27.5 | 170 | - | - |  |  |  |  | 2025-08-22 | [9 empty] | 2025-08-26 | [20 empty] | 2025-09-16
194 | BV-BSW-105-0000-ECM-CAP-CE-000019 | BV-BSW-105-0000-ECM-WIR-CE-000133 | Blinding Concrete | 641.45 and 640.50 & 640.70 | Opera House | 8 | B2 | Permanent Works | 66810 | 132432 | 2025-08-19 | Aces | Saudi RM | C-10 SRC (150±40mm Slump) | Blinding | 9 | RM 109 |  | Permanent | [7 empty] | 26.5 | 170 | - | - |  |  |  |  | 2025-08-22 | [9 empty] | 2025-08-26 | [20 empty] | 2025-09-16
195 | BV-BSW-105-0000-ECM-CAP-CE-000019 | BV-BSW-105-0000-ECM-WIR-CE-000133 | Blinding Concrete | 641.45 and 640.50 & 640.70 | Opera House | 8 | B2 | Permanent Works | 81512 | 132441 | 2025-08-19 | Aces | Saudi RM | C-10 SRC (150±40mm Slump) | Blinding | 10 | RM 109 |  | Permanent | [7 empty] | 28.5 | 180 | - | - |  |  |  |  | 2025-08-22 | [9 empty] | 2025-08-26 | [20 empty] | 2025-09-16
196 | BV-BSW-105-0000-ECM-CAP-CE-000019 | BV-BSW-105-0000-ECM-WIR-CE-000133 | Blinding Concrete | 641.45 and 640.50 & 640.70 | Opera House | 8 | B2 | Permanent Works | 78012 | 132443 | 2025-08-19 | Aces | Saudi RM | C-10 SRC (150±40mm Slump) | Blinding | 10 | RM 109 |  | Permanent | [7 empty] | 26 | 160 | - | - |  |  |  |  | 2025-08-22 | [9 empty] | 2025-08-26 | [20 empty] | 2025-09-16
197 | BV-BSW-105-0000-ECM-CAP-CE-000019 | BV-BSW-105-0000-ECM-WIR-CE-000133 | Blinding Concrete | 641.45 and 640.50 & 640.70 | Opera House | 8 | B2 | Permanent Works | 84812 | 132444 | 2025-08-19 | Aces | Saudi RM | C-10 SRC (150±40mm Slump) | Blinding | 10 | RM 109 |  | Permanent | [7 empty] | 29 | 190 | - | - |  |  |  |  | 2025-08-22 | [9 empty] | 2025-08-26 | [20 empty] | 2025-09-16
198 | BV-BSW-105-0000-ECM-CAP-CE-000019 | BV-BSW-105-0000-ECM-WIR-CE-000133 | Blinding Concrete | 641.45 and 640.50 & 640.70 | Opera House | 8 | B2 | Permanent Works | 67610 | 132447 | 2025-08-19 | Aces | Saudi RM | C-10 SRC (150±40mm Slump) | Blinding | 9 | RM 109 |  | Permanent | [7 empty] | 27 | 180 | - | - |  |  |  |  | 2025-08-22 | [9 empty] | 2025-08-26 | [20 empty] | 2025-09-16
199 | BV-BSW-105-0000-ECM-CAP-CE-000019 | BV-BSW-105-0000-ECM-WIR-CE-000133 | Blinding Concrete | 641.45 and 640.50 & 640.70 | Opera House | 8 | B2 | Permanent Works | 82112 | 132448 | 2025-08-19 | Aces | Saudi RM | C-10 SRC (150±40mm Slump) | Blinding | 10 | RM 109 | 6 | Permanent | [7 empty] | 28 | 170 | - | - |  |  |  |  | 2025-08-22 | [9 empty] | 2025-08-26 | [20 empty] | 2025-09-16
200 | BV-BSW-105-0000-ECM-CAP-CE-000019 | BV-BSW-105-0000-ECM-WIR-CE-000133 | Blinding Concrete | 641.45 and 640.50 & 640.70 | Opera House | 8 | B2 | Permanent Works | 83912 | 132449 | 2025-08-19 | Aces | Saudi RM | C-10 SRC (150±40mm Slump) | Blinding | 10 | RM 109 |  | Permanent | [7 empty] | 26.5 | 190 | - | - |  |  |  |  | 2025-08-22 | [9 empty] | 2025-08-26 |  |  | 17.5 | 18.7 | 19.2 | [15 empty] | 2025-09-16 |  |  | 30.1 | 29.2 | 30.3
201 | BV-BSW-105-0000-ECM-CAP-CE-000019 | BV-BSW-105-0000-ECM-WIR-CE-000133 | Blinding Concrete | 641.45 and 640.50 & 640.70 | Opera House | 8 | B2 | Permanent Works | 69410 | 132451 | 2025-08-19 | Aces | Saudi RM | C-10 SRC (150±40mm Slump) | Blinding | 9 | RM 109 |  | Permanent | [7 empty] | 28 | 180 | - | - |  |  |  |  | 2025-08-22 | [9 empty] | 2025-08-26 | [20 empty] | 2025-09-16
202 | BV-BSW-105-0000-ECM-CAP-CE-000019 | BV-BSW-105-0000-ECM-WIR-CE-000133 | Blinding Concrete | 641.45 and 640.50 & 640.70 | Opera House | 8 | B2 | Permanent Works | 78412 | 132453 | 2025-08-19 | Aces | Saudi RM | C-10 SRC (150±40mm Slump) | Blinding | 10 | RM 109 |  | Permanent | [7 empty] | 28.5 | 190 | - | - |  |  |  |  | 2025-08-22 | [9 empty] | 2025-08-26 | [20 empty] | 2025-09-16
203 | BV-BSW-105-0000-ECM-CAP-CE-000019 | BV-BSW-105-0000-ECM-WIR-CE-000133 | Blinding Concrete | 641.45 and 640.50 & 640.70 | Opera House | 8 | B2 | Permanent Works | 84612 | 132461 | 2025-08-19 | Aces | Saudi RM | C-10 SRC (150±40mm Slump) | Blinding | 10 | RM 109 |  | Permanent | [7 empty] | 27 | 160 | - | - |  |  |  |  | 2025-08-22 | [9 empty] | 2025-08-26 | [20 empty] | 2025-09-16
204 | BV-BSW-105-0000-ECM-CAP-CE-000019 | BV-BSW-105-0000-ECM-WIR-CE-000133 | Blinding Concrete | 641.45 and 640.50 & 640.70 | Opera House | 8 | B2 | Permanent Works | 67610 | 132462 | 2025-08-19 | Aces | Saudi RM | C-10 SRC (150±40mm Slump) | Blinding | 9 | RM 109 | 6 | Permanent | [7 empty] | 26.5 | 180 | - | - |  |  |  |  | 2025-08-22 | [9 empty] | 2025-08-26 | [20 empty] | 2025-09-16
205 | BV-BSW-105-0000-ECM-CAP-CE-000019 | BV-BSW-105-0000-ECM-WIR-CE-000133 | Blinding Concrete | 641.45 and 640.50 & 640.70 | Opera House | 8 | B2 | Permanent Works | 83012 | 132463 | 2025-08-19 | Aces | Saudi RM | C-10 SRC (150±40mm Slump) | Blinding | 10 | RM 109 |  | Permanent | [7 empty] | 28.5 | 190 | - | - |  |  |  |  | 2025-08-22 | [9 empty] | 2025-08-26 | [20 empty] | 2025-09-16
206 | BV-BSW-105-0000-ECM-CAP-CE-000019 | BV-BSW-105-0000-ECM-WIR-CE-000133 | Blinding Concrete | 641.45 and 640.50 & 640.70 | Opera House | 8 | B2 | Permanent Works | 62710 | 132471 | 2025-08-19 | Aces | Saudi RM | C-10 SRC (150±40mm Slump) | Blinding | 9 | RM 109 |  | Permanent | [7 empty] | 27.5 | 165 | - | - |  |  |  |  | 2025-08-22 | [9 empty] | 2025-08-26 | [20 empty] | 2025-09-16
207 | BV-BSW-105-0000-ECM-CAP-CE-000019 | BV-BSW-105-0000-ECM-WIR-CE-000133 | Blinding Concrete | 641.45 and 640.50 & 640.70 | Opera House | 8 | B2 | Permanent Works | 66810 | 132474 | 2025-08-19 | Aces | Saudi RM | C-10 SRC (150±40mm Slump) | Blinding | 9 | RM 109 |  | Permanent | [7 empty] | 28.5 | 170 | - | - |  |  |  |  | 2025-08-22 | [9 empty] | 2025-08-26 | [20 empty] | 2025-09-16
208 | BV-BSW-105-0000-ECM-CAP-CE-000019 | BV-BSW-105-0000-ECM-WIR-CE-000133 | Blinding Concrete | 641.45 and 640.50 & 640.70 | Opera House | 8 | B2 | Permanent Works | 84012 | 132475 | 2025-08-19 | Aces | Saudi RM | C-10 SRC (150±40mm Slump) | Blinding | 10 | RM 109 |  | Permanent | [7 empty] | 29 | 190 | - | - |  |  |  |  | 2025-08-22 | [9 empty] | 2025-08-26 | [20 empty] | 2025-09-16
209 | BV-BSW-105-0000-ECM-CAP-CE-000019 | BV-BSW-105-0000-ECM-WIR-CE-000133 | Blinding Concrete | 641.45 and 640.50 & 640.70 | Opera House | 8 | B2 | Permanent Works | 81612 | 132478 | 2025-08-19 | Aces | Saudi RM | C-10 SRC (150±40mm Slump) | Blinding | 10 | RM 109 | 6 | Permanent | [7 empty] | 27.5 | 185 | - | - |  |  |  |  | 2025-08-22 | [9 empty] | 2025-08-26 | [20 empty] | 2025-09-16
210 | BV-BSW-105-0000-ECM-CAP-CE-000019 | BV-BSW-105-0000-ECM-WIR-CE-000133 | Blinding Concrete | 641.45 and 640.50 & 640.70 | Opera House | 8 | B2 | Permanent Works | 83012 | 132482 | 2025-08-19 | Aces | Saudi RM | C-10 SRC (150±40mm Slump) | Blinding | 10 | RM 109 |  | Permanent | [7 empty] | 27 | 170 | - | - |  |  |  |  | 2025-08-22 | [9 empty] | 2025-08-26 | [20 empty] | 2025-09-16
211 | BV-BSW-105-0000-ECM-CAP-CE-000020 | BV-BSW-105-0000-ECM-WIR-CE-000140 | Blinding Concrete | 640.3 and vertical from 640.7 and 640.8 to 641.5 | Opera House | 10 | B2 | Permanent Works | 83012 | 132543 | 2025-08-20 | Aces | Saudi RM | C-10 SRC (150±40mm Slump) | Blinding | 8 | RM 109 | 6 | Permanent | [7 empty] | 28 | 140 | - | - |  |  |  |  | 2025-08-23 | [9 empty] | 2025-08-27 | WIR-CE-000144-000140 | RH.MCR25007359@7 | 18.4 | 18.8 | 20.4 | 19.8 | 18.7 | 20 | 19.86667 | [11 empty] | 2025-09-17 | WIR-CE-000144-000140 | RH.MCR25007359@28 | 25.5 | 26.4 | 27.4 | 26.6 | 24.6 | 25.4 | 26.36667
212 | BV-BSW-105-0000-ECM-CAP-CE-000020 | BV-BSW-105-0000-ECM-WIR-CE-000140 | Blinding Concrete | 640.3 and vertical from 640.7 and 640.8 to 641.5 | Opera House | 10 | B2 | Permanent Works | 62710 | 132545 | 2025-08-20 | Aces | Saudi RM | C-10 SRC (150±40mm Slump) | Blinding | 8 | RM 109 |  | Permanent | [7 empty] | 27.5 | 150 | - | - |  |  |  |  | 2025-08-23 | [9 empty] | 2025-08-27 | [20 empty] | 2025-09-17
213 | BV-BSW-105-0000-ECM-CAP-CE-000020 | BV-BSW-105-0000-ECM-WIR-CE-000140 | Blinding Concrete | 640.3 and vertical from 640.7 and 640.8 to 641.5 | Opera House | 10 | B2 | Permanent Works | 81612 | 132557 | 2025-08-20 | Aces | Saudi RM | C-10 SRC (150±40mm Slump) | Blinding | 10 | RM 109 |  | Permanent | [7 empty] | 26.5 | 160 | - | - |  |  |  |  | 2025-08-23 | [9 empty] | 2025-08-27 | [20 empty] | 2025-09-17
214 | BV-BSW-105-0000-ECM-CAP-CE-000019 | BV-BSW-105-0000-ECM-WIR-CE-000144 | Blinding Concrete | 641.45 and 640.50 & 640.70 | Opera House | 8 | B2 | Permanent Works | 82112 | 132507 | 2025-08-20 | Aces | Saudi RM | C-10 SRC (150±40mm Slump) | Blinding | 10 | RM 109 | 3 | Permanent | [7 empty] | 27 | 190 | - | - |  |  |  |  | 2025-08-23 | [9 empty] | 2025-08-27 | [20 empty] | 2025-09-17
215 | BV-BSW-105-0000-ECM-CAP-CE-000019 | BV-BSW-105-0000-ECM-WIR-CE-000144 | Blinding Concrete | 641.45 and 640.50 & 640.70 | Opera House | 8 | B2 | Permanent Works | 66010 | 132509 | 2025-08-20 | Aces | Saudi RM | C-10 SRC (150±40mm Slump) | Blinding | 9 | RM 109 | 3 | Permanent | [7 empty] | 26.5 | 155 | - | - |  |  |  |  | 2025-08-23 | [9 empty] | 2025-08-27 | [20 empty] | 2025-09-17
216 | BV-BSW-105-0000-ECM-CAP-CE-000019 | BV-BSW-105-0000-ECM-WIR-CE-000144 | Blinding Concrete | 641.45 and 640.50 & 640.70 | Opera House | 8 | B2 | Permanent Works | 69410 | 132510 | 2025-08-20 | Aces | Saudi RM | C-10 SRC (150±40mm Slump) | Blinding | 9 | RM 109 |  | Permanent | [7 empty] | 27.5 | 160 | - | - |  |  |  |  | 2025-08-23 | [9 empty] | 2025-08-27 | [20 empty] | 2025-09-17
217 | BV-BSW-105-0000-ECM-CAP-CE-000019 | BV-BSW-105-0000-ECM-WIR-CE-000144 | Blinding Concrete | 641.45 and 640.50 & 640.70 | Opera House | 8 | B2 | Permanent Works | 78412 | 132511 | 2025-08-20 | Aces | Saudi RM | C-10 SRC (150±40mm Slump) | Blinding | 10 | RM 109 | 3 | Permanent | [7 empty] | 25.5 | 150 | - | - |  |  |  |  | 2025-08-23 | [9 empty] | 2025-08-27 | [20 empty] | 2025-09-17
218 | BV-BSW-105-0000-ECM-CAP-CE-000019 | BV-BSW-105-0000-ECM-WIR-CE-000144 | Blinding Concrete | 641.45 and 640.50 & 640.70 | Opera House | 8 | B2 | Permanent Works | 83612 | 132512 | 2025-08-20 | Aces | Saudi RM | C-10 SRC (150±40mm Slump) | Blinding | 10 | RM 109 |  | Permanent | [7 empty] | 26 | 170 | - | - |  |  |  |  | 2025-08-23 | [9 empty] | 2025-08-27 | [20 empty] | 2025-09-17
219 | BV-BSW-105-0000-ECM-CAP-CE-000019 | BV-BSW-105-0000-ECM-WIR-CE-000144 | Blinding Concrete | 641.45 and 640.50 & 640.70 | Opera House | 8 | B2 | Permanent Works | 67610 | 132527 | 2025-08-20 | Aces | Saudi RM | C-10 SRC (150±40mm Slump) | Blinding | 9 | RM 109 | 3 | Permanent | [7 empty] | 27.5 | 190 | - | - |  |  |  |  | 2025-08-23 | [9 empty] | 2025-08-27 |  |  | 20.7 | 20.1 | 18.8 | [15 empty] | 2025-09-17 |  |  | 27.9 | 25.7 | 25.5
220 | BV-BSW-105-0000-ECM-CAP-CE-000019 | BV-BSW-105-0000-ECM-WIR-CE-000144 | Blinding Concrete | 641.45 and 640.50 & 640.70 | Opera House | 8 | B2 | Permanent Works | 83912 | 132528 | 2025-08-20 | Aces | Saudi RM | C-10 SRC (150±40mm Slump) | Blinding | 10 | RM 109 |  | Permanent | [7 empty] | 25.5 | 180 | - | - |  |  |  |  | 2025-08-23 | [9 empty] | 2025-08-27 | [20 empty] | 2025-09-17
221 | BV-BSW-105-0000-ECM-CAP-CE-000019 | BV-BSW-105-0000-ECM-WIR-CE-000144 | Blinding Concrete | 641.45 and 640.50 & 640.70 | Opera House | 8 | B2 | Permanent Works | 84612 | 132529 | 2025-08-20 | Aces | Saudi RM | C-10 SRC (150±40mm Slump) | Blinding | 10 | RM 109 | 3 | Permanent | [7 empty] | 26.5 | 175 | - | - |  |  |  |  | 2025-08-23 | [9 empty] | 2025-08-27 | [20 empty] | 2025-09-17
222 | BV-BSW-105-0000-ECM-CAP-CE-000019 | BV-BSW-105-0000-ECM-WIR-CE-000144 | Blinding Concrete | 641.45 and 640.50 & 640.70 | Opera House | 8 | B2 | Permanent Works | 81612 | 132530 | 2025-08-20 | Aces | Saudi RM | C-10 SRC (150±40mm Slump) | Blinding | 10 | RM 109 |  | Permanent | [7 empty] | 26 | 170 | - | - |  |  |  |  | 2025-08-23 | [9 empty] | 2025-08-27 | [20 empty] | 2025-09-17
223 | BV-BSW-105-0000-ECM-CAP-CE-000019 | BV-BSW-105-0000-ECM-WIR-CE-000144 | Blinding Concrete | 641.45 and 640.50 & 640.70 | Opera House | 8 | B2 | Permanent Works | 66810 | 132531 | 2025-08-20 | Aces | Saudi RM | C-10 SRC (150±40mm Slump) | Blinding | 9 | RM 109 |  | Permanent | [7 empty] | 27.5 | 160 | - | - |  |  |  |  | 2025-08-23 | [9 empty] | 2025-08-27 | [20 empty] | 2025-09-17
224 | - | - | Concrete Cover Block | Tower Crane 04 | Opera House |  | B2 | permanent Works | 83012 | 132522 | 2025-08-20 | Aces | Saudi RM | C-40 SRC {200±40mm Slump) | Foundation | 3 | RM 109 |  | Permanent | [7 empty] | 29 | 180 | - | - |  |  |  |  | 2025-08-23 | [9 empty] | 2025-08-27 | [20 empty] | 2025-09-17
225 | BV-BSW-105-0000-ECM-CAP-CE-000019 | BV-BSW-105-0000-ECM-WIR-CE-000148 | Blinding Concrete | 641.75 and vertical from 641.45 to 642.3 | Opera House | 8 | B2 | Permanent Works | 82312 | 132570 | 2025-08-21 | Aces | Saudi RM | C-10 SRC (150±40mm Slump) | Blinding | 10 | RM 109 | 6 | Permanent | [7 empty] | 28.5 | 180 | - | - |  |  |  |  | 2025-08-24 | [9 empty] | 2025-08-28 | WIR-CE-000148 | RH.MCR25007600@7 | 21.9 | 22.6 | 20.2 | 21 | 20.7 | 22.1 | 21.4125 | [11 empty] | 2025-09-18 | WIR-CE-000148 | RH.MCR25007600@28 | 31.1 | 32 | 31 | 32.5 | 32.2 | 32.6 | 31.9
226 | BV-BSW-105-0000-ECM-CAP-CE-000019 | BV-BSW-105-0000-ECM-WIR-CE-000148 | Blinding Concrete | 641.75 and vertical from 641.45 to 642.3 | Opera House | 8 | B2 | Permanent Works | 82812 | 132571 | 2025-08-21 | Aces | Saudi RM | C-10 SRC (150±40mm Slump) | Blinding | 10 | RM 109 |  | Permanent | [7 empty] | 29 | 160 | - | - |  |  |  |  | 2025-08-24 | [9 empty] | 2025-08-28 | [20 empty] | 2025-09-18
227 | BV-BSW-105-0000-ECM-CAP-CE-000019 | BV-BSW-105-0000-ECM-WIR-CE-000148 | Blinding Concrete | 641.75 and vertical from 641.45 to 642.3 | Opera House | 8 | B2 | Permanent Works | 83412 | 132573 | 2025-08-21 | Aces | Saudi RM | C-10 SRC (150±40mm Slump) | Blinding | 10 | RM 109 |  | Permanent | [7 empty] | 26.5 | 170 | - | - |  |  |  |  | 2025-08-24 | [9 empty] | 2025-08-28 | [20 empty] | 2025-09-18
228 | BV-BSW-105-0000-ECM-CAP-CE-000019 | BV-BSW-105-0000-ECM-WIR-CE-000148 | Blinding Concrete | 641.75 and vertical from 641.45 to 642.3 | Opera House | 8 | B2 | Permanent Works | 84712 | 132575 | 2025-08-21 | Aces | Saudi RM | C-10 SRC (150±40mm Slump) | Blinding | 10 | RM 109 |  | Permanent | [7 empty] | 27.5 | 180 | - | - |  |  |  |  | 2025-08-24 | [9 empty] | 2025-08-28 | [20 empty] | 2025-09-18
229 | BV-BSW-105-0000-ECM-CAP-CE-000019 | BV-BSW-105-0000-ECM-WIR-CE-000148 | Blinding Concrete | 641.75 and vertical from 641.45 to 642.3 | Opera House | 8 | B2 | Permanent Works | 69410 | 132577 | 2025-08-21 | Aces | Saudi RM | C-10 SRC (150±40mm Slump) | Blinding | 9 | RM 109 |  | Permanent | [7 empty] | 28 | 180 | - | - |  |  |  |  | 2025-08-24 | [9 empty] | 2025-08-28 | [20 empty] | 2025-09-18
230 | BV-BSW-105-0000-ECM-CAP-CE-000019 | BV-BSW-105-0000-ECM-WIR-CE-000148 | Blinding Concrete | 641.75 and vertical from 641.45 to 642.3 | Opera House | 8 | B2 | Permanent Works | 84012 | 132579 | 2025-08-21 | Aces | Saudi RM | C-10 SRC (150±40mm Slump) | Blinding | 10 | RM 109 | 6 | Permanent | [7 empty] | 29.5 | 175 | - | - |  |  |  |  | 2025-08-24 | [9 empty] | 2025-08-28 |  |  |  | 20.7 | 22.1 | [15 empty] | 2025-09-18
231 | BV-BSW-105-0000-ECM-CAP-CE-000019 | BV-BSW-105-0000-ECM-WIR-CE-000148 | Blinding Concrete | 641.75 and vertical from 641.45 to 642.3 | Opera House | 8 | B2 | Permanent Works | 83812 | 132581 | 2025-08-21 | Aces | Saudi RM | C-10 SRC (150±40mm Slump) | Blinding | 10 | RM 109 |  | Permanent | [7 empty] | 29.5 | 190 | - | - |  |  |  |  | 2025-08-24 | [9 empty] | 2025-08-28 | [20 empty] | 2025-09-18
232 | BV-BSW-105-0000-ECM-CAP-CE-000019 | BV-BSW-105-0000-ECM-WIR-CE-000148 | Blinding Concrete | 641.75 and vertical from 641.45 to 642.3 | Opera House | 8 | B2 | Permanent Works | 62710 | 132586 | 2025-08-21 | Aces | Saudi RM | C-10 SRC (150±40mm Slump) | Blinding | 6 | RM 109 |  | Permanent | [7 empty] | 27.5 | 170 | - | - |  |  |  |  | 2025-08-24 | [9 empty] | 2025-08-28 | [20 empty] | 2025-09-18
233 | BV-BSW-105-0000-ECM-CAP-CE-000019 | BV-BSW-105-0000-ECM-WIR-CE-000152 | Blinding Concrete | 642.3 and vertical from 640.95 ,641.45 & 641.75 to 642.3 | Opera House | 8 | B2 | Permanent Works | 83612 | 132673 | 2025-08-23 | Aces | Saudi RM | C-10 SRC (150±40mm Slump) | Blinding | 10 | RM 109 | 3 | Permanent | [7 empty] | 26.5 | 190 | - | - |  |  |  |  | 2025-08-26 | [9 empty] | 2025-08-30 | WIR-CE-000152 | RH.MCR25007373@7 | 19.3 | 18.2 | 19 | 18.2 | 19.6 | 20.3 | 19.18889 | [11 empty] | 2025-09-20 | WIR-CE-000152 | RH.MCR25007373@28 | 31.7 | 31 | 29.5 | 30.2 | 30.5 | 29.9 | 30.46667
234 | BV-BSW-105-0000-ECM-CAP-CE-000019 | BV-BSW-105-0000-ECM-WIR-CE-000152 | Blinding Concrete | 642.3 and vertical from 640.95 ,641.45 & 641.75 to 642.3 | Opera House | 8 | B2 | Permanent Works | 83412 | 132674 | 2025-08-23 | Aces | Saudi RM | C-10 SRC (150±40mm Slump) | Blinding | 10 | RM 109 |  | Permanent | [7 empty] | 26 | 160 | - | - |  |  |  |  | 2025-08-26 | [9 empty] | 2025-08-30 | [20 empty] | 2025-09-20
235 | BV-BSW-105-0000-ECM-CAP-CE-000019 | BV-BSW-105-0000-ECM-WIR-CE-000152 | Blinding Concrete | 642.3 and vertical from 640.95 ,641.45 & 641.75 to 642.3 | Opera House | 8 | B2 | Permanent Works | 69410 | 132676 | 2025-08-23 | Aces | Saudi RM | C-10 SRC (150±40mm Slump) | Blinding | 9 | RM 109 | 3 | Permanent | [7 empty] | 27.5 | 180 | - | - |  |  |  |  | 2025-08-26 | [9 empty] | 2025-08-30 |  |  | 18.2 | 19.6 | 20.3 | [15 empty] | 2025-09-20
236 | BV-BSW-105-0000-ECM-CAP-CE-000019 | BV-BSW-105-0000-ECM-WIR-CE-000152 | Blinding Concrete | 642.3 and vertical from 640.95 ,641.45 & 641.75 to 642.3 | Opera House | 8 | B2 | Permanent Works | 62710 | 132677 | 2025-08-23 | Aces | Saudi RM | C-10 SRC (150±40mm Slump) | Blinding | 9 | RM 109 |  | Permanent | [7 empty] | 26 | 190 | - | - |  |  |  |  | 2025-08-26 | [9 empty] | 2025-08-30 | [20 empty] | 2025-09-20
237 | BV-BSW-105-0000-ECM-CAP-CE-000019 | BV-BSW-105-0000-ECM-WIR-CE-000152 | Blinding Concrete | 642.3 and vertical from 640.95 ,641.45 & 641.75 to 642.3 | Opera House | 8 | B2 | Permanent Works | 62012 | 132679 | 2025-08-23 | Aces | Saudi RM | C-10 SRC (150±40mm Slump) | Blinding | 11 | RM 109 |  | Permanent | [7 empty] | 28 | 170 | - | - |  |  |  |  | 2025-08-26 | [9 empty] | 2025-08-30 | [20 empty] | 2025-09-20
238 | BV-BSW-105-0000-ECM-CAP-CE-000019 | BV-BSW-105-0000-ECM-WIR-CE-000152 | Blinding Concrete | 642.3 and vertical from 640.95 ,641.45 & 641.75 to 642.3 | Opera House | 8 | B2 | Permanent Works | 81612 | 132683 | 2025-08-23 | Aces | Saudi RM | C-10 SRC (150±40mm Slump) | Blinding | 10 | RM 109 | 3 | Permanent | [7 empty] | 26.5 | 180 | - | - |  |  |  |  | 2025-08-26 | [9 empty] | 2025-08-30 | [20 empty] | 2025-09-20
239 | BV-BSW-105-0000-ECM-CAP-CE-000019 | BV-BSW-105-0000-ECM-WIR-CE-000152 | Blinding Concrete | 642.3 and vertical from 640.95 ,641.45 & 641.75 to 642.3 | Opera House | 8 | B2 | Permanent Works | 84212 | 132692 | 2025-08-23 | Aces | Saudi RM | C-10 SRC (150±40mm Slump) | Blinding | 10 | RM 109 |  | Permanent | [7 empty] | 26 | 190 | - | - |  |  |  |  | 2025-08-26 | [9 empty] | 2025-08-30 | [20 empty] | 2025-09-20
240 | BV-BSW-105-0000-ECM-CAP-CE-000019 | BV-BSW-105-0000-ECM-WIR-CE-000152 | Blinding Concrete | 642.3 and vertical from 640.95 ,641.45 & 641.75 to 642.3 | Opera House | 8 | B2 | Permanent Works | 62710 | 132696 | 2025-08-23 | Aces | Saudi RM | C-10 SRC (150±40mm Slump) | Blinding | 9 | RM 109 |  | Permanent | [7 empty] | 28 | 160 | - | - |  |  |  |  | 2025-08-26 | [9 empty] | 2025-08-30 | [20 empty] | 2025-09-20
241 | BV-BSW-105-0000-ECM-CAP-CE-000019 | BV-BSW-105-0000-ECM-WIR-CE-000152 | Blinding Concrete | 642.3 and vertical from 640.95 ,641.45 & 641.75 to 642.3 | Opera House | 8 | B2 | Permanent Works | 81512 | 132698 | 2025-08-23 | Aces | Saudi RM | C-10 SRC (150±40mm Slump) | Blinding | 10 | RM 109 |  | Permanent | [7 empty] | 26.5 | 170 | - | - |  |  |  |  | 2025-08-26 | [9 empty] | 2025-08-30 | [20 empty] | 2025-09-20
242 | BV-BSW-105-0000-ECM-CAP-CE-000019 | BV-BSW-105-0000-ECM-WIR-CE-000152 | Blinding Concrete | 642.3 and vertical from 640.95 ,641.45 & 641.75 to 642.3 | Opera House | 8 | B2 | Permanent Works | 77112 | 132708 | 2025-08-23 | Aces | Saudi RM | C-10 SRC (150±40mm Slump) | Blinding | 10 | RM 109 | 3 | Permanent | [7 empty] | 27 | 180 | - | - |  |  |  |  | 2025-08-26 | [9 empty] | 2025-08-30 | [20 empty] | 2025-09-20
243 | BV-BSW-105-0000-ECM-CAP-CE-000019 | BV-BSW-105-0000-ECM-WIR-CE-000152 | Blinding Concrete | 642.3 and vertical from 640.95 ,641.45 & 641.75 to 642.3 | Opera House | 8 | B2 | Permanent Works | 66810 | 132709 | 2025-08-23 | Aces | Saudi RM | C-10 SRC (150±40mm Slump) | Blinding | 9 | RM 109 |  | Permanent | [7 empty] | 28.5 | 170 | - | - |  |  |  |  | 2025-08-26 | [9 empty] | 2025-08-30 | [20 empty] | 2025-09-20
244 | BV-BSW-105-0000-ECM-CAP-CE-000019 | BV-BSW-105-0000-ECM-WIR-CE-000152 | Blinding Concrete | 642.3 and vertical from 640.95 ,641.45 & 641.75 to 642.3 | Opera House | 8 | B2 | Permanent Works | 62710 | 132711 | 2025-08-23 | Aces | Saudi RM | C-10 SRC (150±40mm Slump) | Blinding | 8 | RM 109 |  | Permanent | [7 empty] | 27 | 180 | - | - |  |  |  |  | 2025-08-26 | [9 empty] | 2025-08-30 | [20 empty] | 2025-09-20
245 | BV-BSW-105-0000-ECM-CAP-CE-000019 | BV-BSW-105-0000-ECM-WIR-CE-000152 | Blinding Concrete | 642.3 and vertical from 640.95 ,641.45 & 641.75 to 642.3 | Opera House | 8 | B2 | Permanent Works | 82012 | 132725 | 2025-08-23 | Aces | Saudi RM | C-10 SRC (150±40mm Slump) | Blinding | 10 | RM 109 |  | Permanent | [7 empty] | 29.5 | 120 | - | - |  |  |  |  | 2025-08-26 | [9 empty] | 2025-08-30 | [20 empty] | 2025-09-20
246 | - | - | Blinding Concrete | - | Opera House | 8 | B2 | Permanent Works | 82812 | 132826 | 2025-08-23 | Aces | Saudi RM | C-10 SRC (150±40mm Slump) | Blinding | 4 | RM 109 |  | Permanent | [7 empty] | - | -
247 | - | - | Blinding Concrete | - | Opera House | 8 | B2 | Permanent Works | 84212 | 132739 | 2025-08-23 | Aces | Saudi RM | C-10 SRC (150±40mm Slump) | Blinding | 4 | RM 109 |  | Permanent | [7 empty] | - | -
248 | BV-BSW-105-0000-ECM-CAP-CE-000022 | BV-BSW-105-0000-ECM-WIR-CE-000136 | Foundation Concrete | Tower Crane 04 | Opera House | 2 | B2 | Permanent Works | 82712 | 132746 | 2025-08-24 | Aces | Saudi RM | C-40 (SRC+60% GGBFS) (200±40mm Slump) | Foundation | 10 | RM 109 | 6 | Permanent | [7 empty] | 29.5 | 210 | - | - |  |  |  |  | 2025-08-27 | WIR-CE-000136 | RH.MCR25007397@3 | 31.5 | 33.8 | 32.1 |  |  |  | 32.46667 | 2025-08-31 | WIR-CE-000136 | RH.MCR25007397@7 | 52.2 | 51.3 | 48.4 | 47.3 | 49.2 | 47.5 | 49.13333 |  | 2025-09-07 | WIR-CE-000136 | RH.MCR25007397@14 | 56.3 | 54.6 | 57.1 | 55.4 | 53.8 | 54.5 | 55.44667 | 2025-09-21 | WIR-CE-000136 | RH.MCR25007397@28 | 56.3 | 54.6 | 57.1 | 55.4 | 53.8 | 54.5 | 55.44667
249 | BV-BSW-105-0000-ECM-CAP-CE-000022 | BV-BSW-105-0000-ECM-WIR-CE-000136 | Foundation Concrete | Tower Crane 04 | Opera House | 2 | B2 | Permanent Works | 82612 | 132747 | 2025-08-24 | Aces | Saudi RM | C-40 (SRC+60% GGBFS) (200±40mm Slump) | Foundation | 10 | RM 109 | 6 | Permanent | [7 empty] | 29 | 230 | - | - |  |  |  |  | 2025-08-27 | [9 empty] | 2025-08-31 | [10 empty] | 2025-09-07 | [9 empty] | 2025-09-21
250 | BV-BSW-105-0000-ECM-CAP-CE-000022 | BV-BSW-105-0000-ECM-WIR-CE-000136 | Foundation Concrete | Tower Crane 04 | Opera House | 2 | B2 | Permanent Works | 84912 | 132748 | 2025-08-24 | Aces | Saudi RM | C-40 (SRC+60% GGBFS) (200±40mm Slump) | Foundation | 10 | RM 109 |  | Permanent | [7 empty] | 29 | 220 | - | - |  |  |  |  | 2025-08-27 | [9 empty] | 2025-08-31 | [10 empty] | 2025-09-07 | [9 empty] | 2025-09-21
251 | BV-BSW-105-0000-ECM-CAP-CE-000022 | BV-BSW-105-0000-ECM-WIR-CE-000136 | Foundation Concrete | Tower Crane 04 | Opera House | 2 | B2 | Permanent Works | 82112 | 132749 | 2025-08-24 | Aces | Saudi RM | C-40 (SRC+60% GGBFS) (200±40mm Slump) | Foundation | 10 | RM 109 |  | Permanent | [7 empty] | 29.5 | 240 | - | - |  |  |  |  | 2025-08-27 | [9 empty] | 2025-08-31 | [10 empty] | 2025-09-07 | [9 empty] | 2025-09-21
252 | BV-BSW-105-0000-ECM-CAP-CE-000022 | BV-BSW-105-0000-ECM-WIR-CE-000136 | Foundation Concrete | Tower Crane 04 | Opera House | 2 | B2 | Permanent Works | 84712 | 132750 | 2025-08-24 | Aces | Saudi RM | C-40 (SRC+60% GGBFS) (200±40mm Slump) | Foundation | 10 | RM 109 |  | Permanent | [7 empty] | 27.5 | 230 | - | - |  |  |  |  | 2025-08-27 | [9 empty] | 2025-08-31 | [10 empty] | 2025-09-07 | [9 empty] | 2025-09-21
253 | BV-BSW-105-0000-ECM-CAP-CE-000022 | BV-BSW-105-0000-ECM-WIR-CE-000136 | Foundation Concrete | Tower Crane 04 | Opera House | 2 | B2 | Permanent Works | 82912 | 132751 | 2025-08-24 | Aces | Saudi RM | C-40 (SRC+60% GGBFS) (200±40mm Slump) | Foundation | 10 | RM 109 |  | Permanent | [7 empty] | 28.5 | 240 | - | - |  |  |  |  | 2025-08-27 | [9 empty] | 2025-08-31 | [10 empty] | 2025-09-07 | [9 empty] | 2025-09-21
254 | BV-BSW-105-0000-ECM-CAP-CE-000022 | BV-BSW-105-0000-ECM-WIR-CE-000136 | Foundation Concrete | Tower Crane 04 | Opera House | 2 | B2 | Permanent Works | 69410 | 132755 | 2025-08-24 | Aces | Saudi RM | C-40 (SRC+60% GGBFS) (200±40mm Slump) | Foundation | 9 | RM 109 |  | Permanent | [7 empty] | 27.5 | 210 | - | - |  |  |  |  | 2025-08-27 | [9 empty] | 2025-08-31 | [10 empty] | 2025-09-07 | [9 empty] | 2025-09-21
255 | BV-BSW-105-0000-ECM-CAP-CE-000022 | BV-BSW-105-0000-ECM-WIR-CE-000136 | Foundation Concrete | Tower Crane 04 | Opera House | 2 | B2 | Permanent Works | 62710 | 132756 | 2025-08-24 | Aces | Saudi RM | C-40 (SRC+60% GGBFS) (200±40mm Slump) | Foundation | 9 | RM 109 | 6 | Permanent | [7 empty] | 27.2 | 200 | - | - |  |  |  |  | 2025-08-27 | [9 empty] | 2025-08-31 | [10 empty] | 2025-09-07 | [9 empty] | 2025-09-21
256 | BV-BSW-105-0000-ECM-CAP-CE-000022 | BV-BSW-105-0000-ECM-WIR-CE-000136 | Foundation Concrete | Tower Crane 04 | Opera House | 2 | B2 | Permanent Works | 81512 | 132757 | 2025-08-24 | Aces | Saudi RM | C-40 (SRC+60% GGBFS) (200±40mm Slump) | Foundation | 10 | RM 109 |  | Rejected | 10 | Rejected due to delay in time | [5 empty] | 27.47 | 230 | - | - |  |  |  |  | 2025-08-27 | [9 empty] | 2025-08-31 | [10 empty] | 2025-09-07 | [9 empty] | 2025-09-21
257 | BV-BSW-105-0000-ECM-CAP-CE-000022 | BV-BSW-105-0000-ECM-WIR-CE-000136 | Foundation Concrete | Tower Crane 04 | Opera House | 2 | B2 | Permanent Works | 84812 | 132759 | 2025-08-24 | Aces | Saudi RM | C-40 (SRC+60% GGBFS) (200±40mm Slump) | Foundation | 10 | RM 109 |  | Permanent | [7 empty] | 27.8 | 220 | - | - |  |  |  |  | 2025-08-27 | [9 empty] | 2025-08-31 | [10 empty] | 2025-09-07 | [9 empty] | 2025-09-21
258 | BV-BSW-105-0000-ECM-CAP-CE-000022 | BV-BSW-105-0000-ECM-WIR-CE-000136 | Foundation Concrete | Tower Crane 04 | Opera House | 2 | B2 | Permanent Works | 82812 | 132761 | 2025-08-24 | Aces | Saudi RM | C-40 (SRC+60% GGBFS) (200±40mm Slump) | Foundation | 10 | RM 109 | 6 | Permanent | [7 empty] | 28 | 230 | - | - |  |  |  |  | 2025-08-27 | [9 empty] | 2025-08-31 | [10 empty] | 2025-09-07 | [9 empty] | 2025-09-21 |  |  | 56.2 | 54.3 | 55.7 | 54.2 | 56.1 | 54.1
259 | BV-BSW-105-0000-ECM-CAP-CE-000022 | BV-BSW-105-0000-ECM-WIR-CE-000136 | Foundation Concrete | Tower Crane 04 | Opera House | 2 | B2 | Permanent Works | 82312 | 132771 | 2025-08-24 | Aces | Saudi RM | C-40 (SRC+60% GGBFS) (200±40mm Slump) | Foundation | 10 | RM 109 |  | Permanent | [7 empty] | 28 | 210 | - | - |  |  |  |  | 2025-08-27 | [9 empty] | 2025-08-31 | [10 empty] | 2025-09-07 | [9 empty] | 2025-09-21
260 | BV-BSW-105-0000-ECM-CAP-CE-000022 | BV-BSW-105-0000-ECM-WIR-CE-000136 | Foundation Concrete | Tower Crane 04 | Opera House | 2 | B2 | Permanent Works | 84612 | 132774 | 2025-08-24 | Aces | Saudi RM | C-40 (SRC+60% GGBFS) (200±40mm Slump) | Foundation | 10 | RM 109 |  | Permanent | [7 empty] | 29.5 | 230 | - | - |  |  |  |  | 2025-08-27 | [9 empty] | 2025-08-31 | [10 empty] | 2025-09-07 | [9 empty] | 2025-09-21
261 | BV-BSW-105-0000-ECM-CAP-CE-000022 | BV-BSW-105-0000-ECM-WIR-CE-000136 | Foundation Concrete | Tower Crane 04 | Opera House | 2 | B2 | Permanent Works | 78412 | 132776 | 2025-08-24 | Aces | Saudi RM | C-40 (SRC+60% GGBFS) (200±40mm Slump) | Foundation | 10 | RM 109 | 6 | Permanent | [7 empty] | 27.5 | 210 | - | - |  |  |  |  | 2025-08-27 | [9 empty] | 2025-08-31 | [10 empty] | 2025-09-07 | [9 empty] | 2025-09-21
262 | BV-BSW-105-0000-ECM-CAP-CE-000022 | BV-BSW-105-0000-ECM-WIR-CE-000136 | Foundation Concrete | Tower Crane 04 | Opera House | 2 | B2 | Permanent Works | 77112 | 132777 | 2025-08-24 | Aces | Saudi RM | C-40 (SRC+60% GGBFS) (200±40mm Slump) | Foundation | 10 | RM 109 |  | Permanent | [7 empty] | 29 | 210 | - | - |  |  |  |  | 2025-08-27 | [9 empty] | 2025-08-31 | [10 empty] | 2025-09-07 | [9 empty] | 2025-09-21
263 | BV-BSW-105-0000-ECM-CAP-CE-000022 | BV-BSW-105-0000-ECM-WIR-CE-000136 | Foundation Concrete | Tower Crane 04 | Opera House | 2 | B2 | Permanent Works | 81512 | 132778 | 2025-08-24 | Aces | Saudi RM | C-40 (SRC+60% GGBFS) (200±40mm Slump) | Foundation | 10 | RM 109 |  | Permanent | [7 empty] | 28 | 240 | - | - |  |  |  |  | 2025-08-27 | [9 empty] | 2025-08-31 |  |  | 48.6 | 48.9 | 50.3 | 47.9 | 48.6 | 49.4 |  |  | 2025-09-07 |  |  | 56.2 | 54.3 | 55.7 | 54.2 | 56.1 | 54.1 |  | 2025-09-21
264 | BV-BSW-105-0000-ECM-CAP-CE-000022 | BV-BSW-105-0000-ECM-WIR-CE-000136 | Foundation Concrete | Tower Crane 04 | Opera House | 2 | B2 | Permanent Works | 83412 | 132779 | 2025-08-24 | Aces | Saudi RM | C-40 (SRC+60% GGBFS) (200±40mm Slump) | Foundation | 10 | RM 109 |  | Permanent | [7 empty] | 28.5 | 240 | - | - |  |  |  |  | 2025-08-27 | [9 empty] | 2025-08-31 | [10 empty] | 2025-09-07 | [9 empty] | 2025-09-21
265 | BV-BSW-105-0000-ECM-CAP-CE-000022 | BV-BSW-105-0000-ECM-WIR-CE-000136 | Foundation Concrete | Tower Crane 04 | Opera House | 2 | B2 | Permanent Works | 84812 | 132781 | 2025-08-24 | Aces | Saudi RM | C-40 (SRC+60% GGBFS) (200±40mm Slump) | Foundation | 10 | RM 109 |  | Permanent | [7 empty] | 27 | 220 | - | - |  |  |  |  | 2025-08-27 | [9 empty] | 2025-08-31 | [10 empty] | 2025-09-07 | [9 empty] | 2025-09-21
266 | BV-BSW-105-0000-ECM-CAP-CE-000022 | BV-BSW-105-0000-ECM-WIR-CE-000136 | Foundation Concrete | Tower Crane 04 | Opera House | 2 | B2 | Permanent Works | 82312 | 132783 | 2025-08-24 | Aces | Saudi RM | C-40 (SRC+60% GGBFS) (200±40mm Slump) | Foundation | 10 | RM 109 |  | Permanent | [7 empty] | 29 | 230 | - | - |  |  |  |  | 2025-08-27 | [9 empty] | 2025-08-31 | [10 empty] | 2025-09-07 | [9 empty] | 2025-09-21
267 | BV-BSW-105-0000-ECM-CAP-CE-000022 | BV-BSW-105-0000-ECM-WIR-CE-000136 | Foundation Concrete | Tower Crane 04 | Opera House | 2 | B2 | Permanent Works | 66810 | 132785 | 2025-08-24 | Aces | Saudi RM | C-40 (SRC+60% GGBFS) (200±40mm Slump) | Foundation | 9 | RM 109 |  | Permanent | [7 empty] | 29.5 | 200 | - | - |  |  |  |  | 2025-08-27 | [9 empty] | 2025-08-31 | [10 empty] | 2025-09-07 | [9 empty] | 2025-09-21
268 | BV-BSW-105-0000-ECM-CAP-CE-000022 | BV-BSW-105-0000-ECM-WIR-CE-000136 | Foundation Concrete | Tower Crane 04 | Opera House | 2 | B2 | Permanent Works | 82512 | 132784 | 2025-08-24 | Aces | Saudi RM | C-40 (SRC+60% GGBFS) (200±40mm Slump) | Foundation | 10 | RM 109 | 6 | Permanent | [7 empty] | 28.5 | 210 | - | - |  |  |  |  | 2025-08-27 | [9 empty] | 2025-08-31 | [10 empty] | 2025-09-07 | [9 empty] | 2025-09-21 |  |  | 57 | 55.9 | 56.5
269 | BV-BSW-105-0000-ECM-CAP-CE-000022 | BV-BSW-105-0000-ECM-WIR-CE-000136 | Foundation Concrete | Tower Crane 04 | Opera House | 2 | B2 | Permanent Works | 81512 | 132789 | 2025-08-24 | Aces | Saudi RM | C-40 (SRC+60% GGBFS) (200±40mm Slump) | Foundation | 10 | RM 109 |  | Permanent | [7 empty] | 29 | 240 | - | - |  |  |  |  | 2025-08-27 | [9 empty] | 2025-08-31 | [10 empty] | 2025-09-07 | [9 empty] | 2025-09-21
270 | BV-BSW-105-0000-ECM-CAP-CE-000022 | BV-BSW-105-0000-ECM-WIR-CE-000136 | Foundation Concrete | Tower Crane 04 | Opera House | 2 | B2 | Permanent Works | 78412 | 132791 | 2025-08-24 | Aces | Saudi RM | C-40 (SRC+60% GGBFS) (200±40mm Slump) | Foundation | 10 | RM 109 |  | Permanent | [7 empty] | 28 | 220 | - | - |  |  |  |  | 2025-08-27 | [9 empty] | 2025-08-31 | [10 empty] | 2025-09-07 | [9 empty] | 2025-09-21
271 | BV-BSW-105-0000-ECM-CAP-CE-000022 | BV-BSW-105-0000-ECM-WIR-CE-000136 | Foundation Concrete | Tower Crane 04 | Opera House | 2 | B2 | Permanent Works | 81612 | 132793 | 2025-08-24 | Aces | Saudi RM | C-40 (SRC+60% GGBFS) (200±40mm Slump) | Foundation | 10 | RM 109 | 6 | Permanent | [7 empty] | 28.5 | 230 | - | - |  |  |  |  | 2025-08-27 | [9 empty] | 2025-08-31 | [10 empty] | 2025-09-07 |  |  | 57 | 55.9 | 56.5 |  |  |  |  | 2025-09-21
272 | BV-BSW-105-0000-ECM-CAP-CE-000022 | BV-BSW-105-0000-ECM-WIR-CE-000136 | Foundation Concrete | Tower Crane 04 | Opera House | 2 | B2 | Permanent Works | 77112 | 132794 | 2025-08-24 | Aces | Saudi RM | C-40 (SRC+60% GGBFS) (200±40mm Slump) | Foundation | 10 | RM 109 |  | Permanent | [7 empty] | 28.5 | 220 | - | - |  |  |  |  | 2025-08-27 | [9 empty] | 2025-08-31 | [10 empty] | 2025-09-07 | [9 empty] | 2025-09-21
273 | BV-BSW-105-0000-ECM-CAP-CE-000022 | BV-BSW-105-0000-ECM-WIR-CE-000136 | Foundation Concrete | Tower Crane 04 | Opera House | 2 | B2 | Permanent Works | 82312 | 132795 | 2025-08-24 | Aces | Saudi RM | C-40 (SRC+60% GGBFS) (200±40mm Slump) | Foundation | 10 | RM 109 | 6 | Permanent | [7 empty] | 27 | 240 | - | - |  |  |  |  | 2025-08-27 | [9 empty] | 2025-08-31 | [10 empty] | 2025-09-07 | [9 empty] | 2025-09-21
274 | BV-BSW-105-0000-ECM-CAP-CE-000022 | BV-BSW-105-0000-ECM-WIR-CE-000136 | Foundation Concrete | Tower Crane 04 | Opera House | 2 | B2 | Permanent Works | 84812 | 132796 | 2025-08-24 | Aces | Saudi RM | C-40 (SRC+60% GGBFS) (200±40mm Slump) | Foundation | 10 | RM 109 |  | Permanent | [7 empty] | 27 | 210 | - | - |  |  |  |  | 2025-08-27 | [9 empty] | 2025-08-31 | [10 empty] | 2025-09-07 | [9 empty] | 2025-09-21
275 | BV-BSW-105-0000-ECM-CAP-CE-000022 | BV-BSW-105-0000-ECM-WIR-CE-000136 | Foundation Concrete | Tower Crane 04 | Opera House | 2 | B2 | Permanent Works | 66810 | 132799 | 2025-08-24 | Aces | Saudi RM | C-40 (SRC+60% GGBFS) (200±40mm Slump) | Foundation | 9 | RM 109 |  | Permanent |  | 8 Cube Samples for Durability Test | [5 empty] | 26.5 | 220 | - | - |  |  |  |  | 2025-08-27 | [9 empty] | 2025-08-31 | [10 empty] | 2025-09-07 | [9 empty] | 2025-09-21
276 | BV-BSW-105-0000-ECM-CAP-CE-000022 | BV-BSW-105-0000-ECM-WIR-CE-000136 | Foundation Concrete | Tower Crane 04 | Opera House | 2 | B2 | Permanent Works | 82812 | 132801 | 2025-08-24 | Aces | Saudi RM | C-40 (SRC+60% GGBFS) (200±40mm Slump) | Foundation | 10 | RM 109 |  | Permanent | [7 empty] | 29.5 | 200 | - | - |  |  |  |  | 2025-08-27 | [9 empty] | 2025-08-31 | [10 empty] | 2025-09-07 | [9 empty] | 2025-09-21
277 | BV-BSW-105-0000-ECM-CAP-CE-000022 | BV-BSW-105-0000-ECM-WIR-CE-000136 | Foundation Concrete | Tower Crane 04 | Opera House | 2 | B2 | Permanent Works | 62710 | 132804 | 2025-08-24 | Aces | Saudi RM | C-40 (SRC+60% GGBFS) (200±40mm Slump) | Foundation | 9 | RM 109 |  | Permanent | [7 empty] | 28 | 220 | - | - |  |  |  |  | 2025-08-27 | [9 empty] | 2025-08-31 | [10 empty] | 2025-09-07 | [9 empty] | 2025-09-21
278 | BV-BSW-105-0000-ECM-CAP-CE-000022 | BV-BSW-105-0000-ECM-WIR-CE-000136 | Foundation Concrete | Tower Crane 04 | Opera House | 2 | B2 | Permanent Works | 69410 | 132809 | 2025-08-24 | Aces | Saudi RM | C-40 (SRC+60% GGBFS) (200±40mm Slump) | Foundation | 9 | RM 109 | 6 | Permanent | [7 empty] | 28.5 | 240 | - | - |  |  |  |  | 2025-08-27 | [9 empty] | 2025-08-31 | [10 empty] | 2025-09-07 | [9 empty] | 2025-09-21
279 | BV-BSW-105-0000-ECM-CAP-CE-000022 | BV-BSW-105-0000-ECM-WIR-CE-000136 | Foundation Concrete | Tower Crane 04 | Opera House | 2 | B2 | Permanent Works | 66810 | 132816 | 2025-08-24 | Aces | Saudi RM | C-40 (SRC+60% GGBFS) (200±40mm Slump) | Foundation | 9 | RM 109 |  | Permanent | [7 empty] | 29.5 | 200 | - | - |  |  |  |  | 2025-08-27 | [9 empty] | 2025-08-31 | [10 empty] | 2025-09-07 | [9 empty] | 2025-09-21
280 | BV-BSW-105-0000-ECM-CAP-CE-000020 | BV-BSW-105-0000-ECM-WIR-CE-000156 | Blinding Concrete | 641.5 and vertical from 640.7 ,640.8 &641.1 to 641.5 | Opera House | 10 | B2 | Permanent Works | 78012 | 132883 | 2025-08-25 | Aces | Saudi RM | C-10 SRC (150±40mm Slump) | Blinding | 10 | RM 109 |  | Permanent | [7 empty] | 26.5 | 170 | - | - |  |  |  |  | 2025-08-28 | [9 empty] | 2025-09-01 | WIR-CE-000156-000160-000164 | RH.MCR25007487@7 | 29.5 | 18 | 20.7 | 28.7 | 20.2 | 19 | 20.85556 | [11 empty] | 2025-09-22 | WIR-CE-000156-000160-000164 | RH.MCR25007487@28 | 37.9 | 39.1 | 39.5 | 38.7 | 40.2 | 39.5 | 39.22778
281 | BV-BSW-105-0000-ECM-CAP-CE-000020 | BV-BSW-105-0000-ECM-WIR-CE-000156 | Blinding Concrete | 641.5 and vertical from 640.7 ,640.8 &641.1 to 641.5 | Opera House | 10 | B2 | Permanent Works | 67610 | 132885 | 2025-08-25 | Aces | Saudi RM | C-10 SRC (150±40mm Slump) | Blinding | 9 | RM 109 | 6 | Permanent | [7 empty] | 27 | 180 | - | - |  |  |  |  | 2025-08-28 | [9 empty] | 2025-09-01 | [20 empty] | 2025-09-22
282 | BV-BSW-105-0000-ECM-CAP-CE-000020 | BV-BSW-105-0000-ECM-WIR-CE-000156 | Blinding Concrete | 641.5 and vertical from 640.7 ,640.8 &641.1 to 641.5 | Opera House | 10 | B2 | Permanent Works | 78412 | 132887 | 2025-08-25 | Aces | Saudi RM | C-10 SRC (150±40mm Slump) | Blinding | 10 | RM 109 |  | Permanent | [7 empty] | 28.5 | 150 | - | - |  |  |  |  | 2025-08-28 | [9 empty] | 2025-09-01 | [20 empty] | 2025-09-22
283 | BV-BSW-105-0000-ECM-CAP-CE-000020 | BV-BSW-105-0000-ECM-WIR-CE-000156 | Blinding Concrete | 641.5 and vertical from 640.7 ,640.8 &641.1 to 641.5 | Opera House | 10 | B2 | Permanent Works | 66010 | 132889 | 2025-08-25 | Aces | Saudi RM | C-10 SRC (150±40mm Slump) | Blinding | 9 | RM 109 |  | Permanent | [7 empty] | 26 | 190 | - | - |  |  |  |  | 2025-08-28 | [9 empty] | 2025-09-01 | [20 empty] | 2025-09-22
284 | BV-BSW-105-0000-ECM-CAP-CE-000020 | BV-BSW-105-0000-ECM-WIR-CE-000156 | Blinding Concrete | 641.5 and vertical from 640.7 ,640.8 &641.1 to 641.5 | Opera House | 10 | B2 | Permanent Works | 82812 | 132892 | 2025-08-25 | Aces | Saudi RM | C-10 SRC (150±40mm Slump) | Blinding | 10 | RM 109 |  | Permanent | [7 empty] | 25 | 190 | - | - |  |  |  |  | 2025-08-28 | [9 empty] | 2025-09-01 | [20 empty] | 2025-09-22
285 | BV-BSW-105-0000-ECM-CAP-CE-000020 | BV-BSW-105-0000-ECM-WIR-CE-000156 | Blinding Concrete | 641.5 and vertical from 640.7 ,640.8 &641.1 to 641.5 | Opera House | 10 | B2 | Permanent Works | 84212 | 132894 | 2025-08-25 | Aces | Saudi RM | C-10 SRC (150±40mm Slump) | Blinding | 10 | RM 109 |  | Permanent | [7 empty] | 28.5 | 170 | - | - |  |  |  |  | 2025-08-28 | [9 empty] | 2025-09-01 | [20 empty] | 2025-09-22
286 | BV-BSW-105-0000-ECM-CAP-CE-000020 | BV-BSW-105-0000-ECM-WIR-CE-000156 | Blinding Concrete | 641.5 and vertical from 640.7 ,640.8 &641.1 to 641.5 | Opera House | 10 | B2 | Permanent Works | 88813 | 132895 | 2025-08-25 | Aces | Saudi RM | C-10 SRC (150±40mm Slump) | Blinding | 10 | RM 109 |  | Permanent | [7 empty] | 27.5 | 160 | - | - |  |  |  |  | 2025-08-28 | [9 empty] | 2025-09-01 | [20 empty] | 2025-09-22
287 | BV-BSW-105-0000-ECM-CAP-CE-000020 | BV-BSW-105-0000-ECM-WIR-CE-000156 | Blinding Concrete | 641.5 and vertical from 640.7 ,640.8 &641.1 to 641.5 | Opera House | 10 | B2 | Permanent Works | 77112 | 132896 | 2025-08-25 | Aces | Saudi RM | C-10 SRC (150±40mm Slump) | Blinding | 10 | RM 109 | 6 | Permanent | [7 empty] | 28.5 | 175 | - | - |  |  |  |  | 2025-08-28 | [9 empty] | 2025-09-01 | [20 empty] | 2025-09-22
288 | BV-BSW-105-0000-ECM-CAP-CE-000020 | BV-BSW-105-0000-ECM-WIR-CE-000156 | Blinding Concrete | 641.5 and vertical from 640.7 ,640.8 &641.1 to 641.5 | Opera House | 10 | B2 | Permanent Works | 69810 | 132898 | 2025-08-25 | Aces | Saudi RM | C-10 SRC (150±40mm Slump) | Blinding | 8 | RM 109 |  | Permanent | [7 empty] | 26 | 190 | - | - |  |  |  |  | 2025-08-28 | [9 empty] | 2025-09-01 | [20 empty] | 2025-09-22
289 | BV-BSW-105-0000-ECM-CAP-CE-000020 | BV-BSW-105-0000-ECM-WIR-CE-000156 | Blinding Concrete | 641.5 and vertical from 640.7 ,640.8 &641.1 to 641.5 | Opera House | 10 | B2 | Permanent Works | 78412 | 63507 | 2025-08-25 | Aces | Saudi RM | C-10 SRC (150±40mm Slump) | Blinding | 10 | RM 109 |  | Permanent | [7 empty] | 27 | 165 | - | - |  |  |  |  | 2025-08-28 | [9 empty] | 2025-09-01 | [20 empty] | 2025-09-22
290 | BV-BSW-105-0000-ECM-CAP-CE-000020 | BV-BSW-105-0000-ECM-WIR-CE-000156 | Blinding Concrete | 641.5 and vertical from 640.7 ,640.8 &641.1 to 641.5 | Opera House | 10 | B2 | Permanent Works | 66010 | 63509 | 2025-08-25 | Aces | Saudi RM | C-10 SRC (150±40mm Slump) | Blinding | 9 | RM 109 |  | Permanent | [7 empty] | 27.5 | 180 | - | - |  |  |  |  | 2025-08-28 | [9 empty] | 2025-09-01 | [20 empty] | 2025-09-22
291 | BV-BSW-105-0000-ECM-CAP-CE-000020 | BV-BSW-105-0000-ECM-WIR-CE-000156 | Blinding Concrete | 641.5 and vertical from 640.7 ,640.8 &641.1 to 641.5 | Opera House | 10 | B2 | Permanent Works | 82312 | 63512 | 2025-08-25 | Aces | Saudi RM | C-10 SRC (150±40mm Slump) | Blinding | 10 | RM 109 |  | Permanent | [7 empty] | 26 | 190 | - | - |  |  |  |  | 2025-08-28 | [9 empty] | 2025-09-01 | [20 empty] | 2025-09-22
292 | BV-BSW-105-0000-ECM-CAP-CE-000020 | BV-BSW-105-0000-ECM-WIR-CE-000156 | Blinding Concrete | 641.5 and vertical from 640.7 ,640.8 &641.1 to 641.5 | Opera House | 10 | B2 | Permanent Works | 66810 | 63518 | 2025-08-25 | Aces | Saudi RM | C-10 SRC (150±40mm Slump) | Blinding | 9 | RM 109 | 6 | Permanent | [7 empty] | 25.5 | 175 | - | - |  |  |  |  | 2025-08-28 | [9 empty] | 2025-09-01 |  |  | 20.7 | 22 | 19.4 | 20.8 | 19.4 | 18.7 | [12 empty] | 2025-09-22 |  |  | 38.5 | 39.6 | 38.9 | 40 | 38.4 | 40
293 | BV-BSW-105-0000-ECM-CAP-CE-000020 | BV-BSW-105-0000-ECM-WIR-CE-000156 | Blinding Concrete | 641.5 and vertical from 640.7 ,640.8 &641.1 to 641.5 | Opera House | 10 | B2 | Permanent Works | 69410 | 63520 | 2025-08-25 | Aces | Saudi RM | C-10 SRC (150±40mm Slump) | Blinding | 9 | RM 109 |  | Permanent | [7 empty] | 26.5 | 190 | - | - |  |  |  |  | 2025-08-28 | [9 empty] | 2025-09-01 | [20 empty] | 2025-09-22
294 | BV-BSW-105-0000-ECM-CAP-CE-000020 | BV-BSW-105-0000-ECM-WIR-CE-000156 | Blinding Concrete | 641.5 and vertical from 640.7 ,640.8 &641.1 to 641.5 | Opera House | 10 | B2 | Permanent Works | 78412 | 63521 | 2025-08-25 | Aces | Saudi RM | C-10 SRC (150±40mm Slump) | Blinding | 10 | RM 109 |  | Permanent | [7 empty] | 28 | 180 | - | - |  |  |  |  | 2025-08-28 | [9 empty] | 2025-09-01 | [20 empty] | 2025-09-22
295 | BV-BSW-105-0000-ECM-CAP-CE-000020 | BV-BSW-105-0000-ECM-WIR-CE-000156 | Blinding Concrete | 641.5 and vertical from 640.7 ,640.8 &641.1 to 641.5 | Opera House | 10 | B2 | Permanent Works | 82812 | 63522 | 2025-08-25 | Aces | Saudi RM | C-10 SRC (150±40mm Slump) | Blinding | 9 | RM 109 |  | Permanent | [7 empty] | 28 | 185 | - | - |  |  |  |  | 2025-08-28 | [9 empty] | 2025-09-01 | [20 empty] | 2025-09-22
296 | BV-BSW-105-0000-ECM-CAP-CE-000020 | BV-BSW-105-0000-ECM-WIR-CE-000156 | Blinding Concrete | 641.5 and vertical from 640.7 ,640.8 &641.1 to 641.5 | Opera House | 10 | B2 | Permanent Works | 84012 | 63524 | 2025-08-25 | Aces | Saudi RM | C-10 SRC (150±40mm Slump) | Blinding | 10 | RM 109 |  | Permanent | [7 empty] | 25 | 160 | - | - |  |  |  |  | 2025-08-28 | [9 empty] | 2025-09-01 | [20 empty] | 2025-09-22
297 | BV-BSW-105-0000-ECM-CAP-CE-000020 | BV-BSW-105-0000-ECM-WIR-CE-000156 | Blinding Concrete | 641.5 and vertical from 640.7 ,640.8 &641.1 to 641.5 | Opera House | 10 | B2 | Permanent Works | 77112 | 63525 | 2025-08-25 | Aces | Saudi RM | C-10 SRC (150±40mm Slump) | Blinding | 10 | RM 109 | 6 | Permanent | [7 empty] | 28 | 170 | - | - |  |  |  |  | 2025-08-28 | [9 empty] | 2025-09-01 | [20 empty] | 2025-09-22
298 | BV-BSW-105-0000-ECM-CAP-CE-000020 | BV-BSW-105-0000-ECM-WIR-CE-000156 | Blinding Concrete | 641.5 and vertical from 640.7 ,640.8 &641.1 to 641.5 | Opera House | 10 | B2 | Permanent Works | 66810 | 63526 | 2025-08-25 | Aces | Saudi RM | C-10 SRC (150±40mm Slump) | Blinding | 9 | RM 109 |  | Permanent | [7 empty] | 27 | 175 | - | - |  |  |  |  | 2025-08-28 | [9 empty] | 2025-09-01 | [20 empty] | 2025-09-22
299 | BV-BSW-105-0000-ECM-CAP-CE-000019 | BV-BSW-105-0000-ECM-WIR-CE-000160 | Blinding Concrete | 640.95 to 641.45 &641.75 | Opera House | 8 | B2 | Permanent Works | 83412 | 63527 | 2025-08-25 | Aces | Saudi RM | C-10 SRC (150±40mm Slump) | Blinding | 10 | RM 109 |  | Permanent | [7 empty] | 28 | 190 | - | - |  |  |  |  | 2025-08-28 | [9 empty] | 2025-09-01 | [20 empty] | 2025-09-22
300 | BV-BSW-105-0000-ECM-CAP-CE-000019 | BV-BSW-105-0000-ECM-WIR-CE-000160 | Blinding Concrete | 640.95 to 641.45 &641.75 | Opera House | 8 | B2 | Permanent Works | 82012 | 63528 | 2025-08-25 | Aces | Saudi RM | C-10 SRC (150±40mm Slump) | Blinding | 10 | RM 109 |  | Permanent | [7 empty] | 26.5 | 185 | - | - |  |  |  |  | 2025-08-28 | [9 empty] | 2025-09-01 | [20 empty] | 2025-09-22
301 | BV-BSW-105-0000-ECM-CAP-CE-000019 | BV-BSW-105-0000-ECM-WIR-CE-000160 | Blinding Concrete | 640.95 to 641.45 &641.75 | Opera House | 8 | B2 | Permanent Works | 69410 | 63530 | 2025-08-25 | Aces | Saudi RM | C-10 SRC (150±40mm Slump) | Blinding | 9 | RM 109 | 6 | Permanent | [7 empty] | 28 | 150 | - | - |  |  |  |  | 2025-08-28 | [9 empty] | 2025-09-01 |  |  | 23 | 21.4 | 20.5 | 22 | 20.9 | 22.3 | [12 empty] | 2025-09-22 |  |  | 38.8 | 39.7 | 39 | 38.4 | 39.7 | 39.8
302 | BV-BSW-105-0000-ECM-CAP-CE-000019 | BV-BSW-105-0000-ECM-WIR-CE-000160 | Blinding Concrete | 640.95 to 641.45 &641.75 | Opera House | 8 | B2 | Permanent Works | 84612 | 63532 | 2025-08-25 | Aces | Saudi RM | C-10 SRC (150±40mm Slump) | Blinding | 10 | RM 109 |  | Permanent | [7 empty] | 28 | 180 | - | - |  |  |  |  | 2025-08-28 | [9 empty] | 2025-09-01 | [20 empty] | 2025-09-22
303 | BV-BSW-105-0000-ECM-CAP-CE-000019 | BV-BSW-105-0000-ECM-WIR-CE-000160 | Blinding Concrete | 640.95 to 641.45 &641.75 | Opera House | 8 | B2 | Permanent Works | 83012 | 63533 | 2025-08-25 | Aces | Saudi RM | C-10 SRC (150±40mm Slump) | Blinding | 10 | RM 109 |  | Permanent | [7 empty] | 27.5 | 170 | - | - |  |  |  |  | 2025-08-28 | [9 empty] | 2025-09-01 | [20 empty] | 2025-09-22
304 | BV-BSW-105-0000-ECM-CAP-CE-000019 | BV-BSW-105-0000-ECM-WIR-CE-000160 | Blinding Concrete | 640.95 to 641.45 &641.75 | Opera House | 8 | B2 | Permanent Works | 67610 | 63537 | 2025-08-25 | Aces | Saudi RM | C-10 SRC (150±40mm Slump) | Blinding | 9 | RM 109 |  | Permanent | [7 empty] | 29.5 | 165 | - | - |  |  |  |  | 2025-08-28 | [9 empty] | 2025-09-01 | [20 empty] | 2025-09-22
305 | BV-BSW-105-0000-ECM-CAP-CE-000019 | BV-BSW-105-0000-ECM-WIR-CE-000160 | Blinding Concrete | 640.95 to 641.45 &641.75 | Opera House | 8 | B2 | Permanent Works | 66810 | 63538 | 2025-08-25 | Aces | Saudi RM | C-10 SRC (150±40mm Slump) | Blinding | 9 | RM 109 |  | Permanent | [7 empty] | 26 | 170 | - | - |  |  |  |  | 2025-08-28 | [9 empty] | 2025-09-01 | [20 empty] | 2025-09-22
306 | BV-BSW-105-0000-ECM-CAP-CE-000019 | BV-BSW-105-0000-ECM-WIR-CE-000160 | Blinding Concrete | 640.95 to 641.45 &641.75 | Opera House | 8 | B2 | Permanent Works | 81612 | 63539 | 2025-08-25 | Aces | Saudi RM | C-10 SRC (150±40mm Slump) | Blinding | 10 | RM 109 |  | Permanent | [7 empty] | 27.5 | 180 | - | - |  |  |  |  | 2025-08-28 | [9 empty] | 2025-09-01 | [20 empty] | 2025-09-22
307 | BV-BSW-105-0000-ECM-CAP-CE-000019 | BV-BSW-105-0000-ECM-WIR-CE-000160 | Blinding Concrete | 640.95 to 641.45 &641.75 | Opera House | 8 | B2 | Permanent Works | 82012 | 63540 | 2025-08-25 | Aces | Saudi RM | C-10 SRC (150±40mm Slump) | Blinding | 10 | RM 109 | 6 | Permanent | [7 empty] | 25 | 180 | - | - |  |  |  |  | 2025-08-28 | [9 empty] | 2025-09-01 | [20 empty] | 2025-09-22
308 | BV-BSW-105-0000-ECM-CAP-CE-000019 | BV-BSW-105-0000-ECM-WIR-CE-000160 | Blinding Concrete | 640.95 to 641.45 &641.75 | Opera House | 8 | B2 | Permanent Works | 66010 | 63542 | 2025-08-25 | Aces | Saudi RM | C-10 SRC (150±40mm Slump) | Blinding | 9 | RM 109 |  | Permanent | [7 empty] | 27 | 185 | - | - |  |  |  |  | 2025-08-28 | [9 empty] | 2025-09-01 | [20 empty] | 2025-09-22
309 | BV-BSW-105-0000-ECM-CAP-CE-000023 | BV-BSW-105-0000-ECM-WIR-CE-000164 | Blinding Concrete | 639.45 | Opera House | 4 | B2 | Permanent Works | 77112 | 132849 | 2025-08-25 | Aces | Saudi RM | C-10 SRC (150±40mm Slump) | Blinding | 10 | RM 109 |  | Permanent | [7 empty] | 27.5 | 190 | - | - |  |  |  |  | 2025-08-28 | [9 empty] | 2025-09-01 | [20 empty] | 2025-09-22
310 | BV-BSW-105-0000-ECM-CAP-CE-000023 | BV-BSW-105-0000-ECM-WIR-CE-000164 | Blinding Concrete | 639.45 | Opera House | 4 | B2 | Permanent Works | 83812 | 132852 | 2025-08-25 | Aces | Saudi RM | C-10 SRC (150±40mm Slump) | Blinding | 10 | RM 109 | 6 | Permanent | [7 empty] | 29 | 170 | - | - |  |  |  |  | 2025-08-28 | [9 empty] | 2025-09-01 |  |  | 21.2 | 20.4 | 21.9 | 20.4 | 19.4 | 21 | [12 empty] | 2025-09-22 |  |  | 39 | 40.2 | 39.7 | 38.7 | 38.5 | 39.2
311 | BV-BSW-105-0000-ECM-CAP-CE-000023 | BV-BSW-105-0000-ECM-WIR-CE-000164 | Blinding Concrete | 639.45 | Opera House | 4 | B2 | Permanent Works | 78412 | 132853 | 2025-08-25 | Aces | Saudi RM | C-10 SRC (150±40mm Slump) | Blinding | 10 | RM 109 |  | Permanent | [7 empty] | 27 | 170 | - | - |  |  |  |  | 2025-08-28 | [9 empty] | 2025-09-01 | [20 empty] | 2025-09-22
312 | BV-BSW-105-0000-ECM-CAP-CE-000023 | BV-BSW-105-0000-ECM-WIR-CE-000164 | Blinding Concrete | 639.45 | Opera House | 4 | B2 | Permanent Works | 84812 | 132856 | 2025-08-25 | Aces | Saudi RM | C-10 SRC (150±40mm Slump) | Blinding | 10 | RM 109 |  | Permanent | [7 empty] | 28.5 | 180 | - | - |  |  |  |  | 2025-08-28 | [9 empty] | 2025-09-01 | [20 empty] | 2025-09-22
313 | BV-BSW-105-0000-ECM-CAP-CE-000023 | BV-BSW-105-0000-ECM-WIR-CE-000164 | Blinding Concrete | 639.45 | Opera House | 4 | B2 | Permanent Works | 84612 | 132859 | 2025-08-25 | Aces | Saudi RM | C-10 SRC (150±40mm Slump) | Blinding | 10 | RM 109 |  | Permanent | [7 empty] | 26.5 | 160 | - | - |  |  |  |  | 2025-08-28 | [9 empty] | 2025-09-01 | [20 empty] | 2025-09-22
314 | BV-BSW-105-0000-ECM-CAP-CE-000023 | BV-BSW-105-0000-ECM-WIR-CE-000164 | Blinding Concrete | 639.45 | Opera House | 4 | B2 | Permanent Works | 84212 | 132860 | 2025-08-25 | Aces | Saudi RM | C-10 SRC (150±40mm Slump) | Blinding | 10 | RM 109 |  | Permanent | [7 empty] | 27 | 180 | - | - |  |  |  |  | 2025-08-28 | [9 empty] | 2025-09-01 | [20 empty] | 2025-09-22
315 | BV-BSW-105-0000-ECM-CAP-CE-000023 | BV-BSW-105-0000-ECM-WIR-CE-000164 | Blinding Concrete | 639.45 | Opera House | 4 | B2 | Permanent Works | 67610 | 132865 | 2025-08-25 | Aces | Saudi RM | C-10 SRC (150±40mm Slump) | Blinding | 9 | RM 109 | 6 | Permanent | [7 empty] | 27 | 190 | - | - |  |  |  |  | 2025-08-28 | [9 empty] | 2025-09-01 | [20 empty] | 2025-09-22
316 | BV-BSW-105-0000-ECM-CAP-CE-000023 | BV-BSW-105-0000-ECM-WIR-CE-000164 | Blinding Concrete | 639.45 | Opera House | 4 | B2 | Permanent Works | 78412 | 132868 | 2025-08-25 | Aces | Saudi RM | C-10 SRC (150±40mm Slump) | Blinding | 10 | RM 109 |  | Permanent | [7 empty] | 28.5 | 180 | - | - |  |  |  |  | 2025-08-28 | [9 empty] | 2025-09-01 | [20 empty] | 2025-09-22
317 | BV-BSW-105-0000-ECM-CAP-CE-000023 | BV-BSW-105-0000-ECM-WIR-CE-000164 | Blinding Concrete | 639.45 | Opera House | 4 | B2 | Permanent Works | 83612 | 132871 | 2025-08-25 | Aces | Saudi RM | C-10 SRC (150±40mm Slump) | Blinding | 9 | RM 109 |  | Permanent | [7 empty] | 26.5 | 180 | - | - |  |  |  |  | 2025-08-28 | [9 empty] | 2025-09-01 | [20 empty] | 2025-09-22
318 | BV-BSW-105-0000-ECM-CAP-CE-000023 | BV-BSW-105-0000-ECM-WIR-CE-000164 | Blinding Concrete | 639.45 | Opera House | 4 | B2 | Permanent Works | 66010 | 132872 | 2025-08-25 | Aces | Saudi RM | C-10 SRC (150±40mm Slump) | Blinding | 9 | RM 109 |  | Permanent | [7 empty] | 28.5 | 170 | - | - |  |  |  |  | 2025-08-28 | [9 empty] | 2025-09-01 | [20 empty] | 2025-09-22
319 | BV-BSW-105-0000-ECM-CAP-CE-000023 | BV-BSW-105-0000-ECM-WIR-CE-000164 | Blinding Concrete | 639.45 | Opera House | 4 | B2 | Permanent Works | 69410 | 132874 | 2025-08-25 | Aces | Saudi RM | C-10 SRC (150±40mm Slump) | Blinding | 9 | RM 109 |  | Permanent | [7 empty] | 26 | 180 | - | - |  |  |  |  | 2025-08-28 | [9 empty] | 2025-09-01 | [20 empty] | 2025-09-22
320 | BV-BSW-105-0000-ECM-CAP-CE-000023 | BV-BSW-105-0000-ECM-WIR-CE-000164 | Blinding Concrete | 639.45 | Opera House | 4 | B2 | Permanent Works | 84212 | 132878 | 2025-08-25 | Aces | Saudi RM | C-10 SRC (150±40mm Slump) | Blinding | 10 | RM 109 |  | Permanent | [7 empty] | 25.5 | 190 | - | - |  |  |  |  | 2025-08-28 | [9 empty] | 2025-09-01 | [20 empty] | 2025-09-22
321 | BV-BSW-105-0000-ECM-CAP-CE-000021 | BV-BSW-105-0000-ECM-WIR-CE-000105 | Blinding Concrete | Tower Crane 03 | Opera House |  | L0 | Permanent Works | 82012 | 63570 | 2025-08-26 | Aces | Saudi RM | C-10 SRC (150±40mm Slump) | Blinding | 10 | RM 109 |  | Permanent | [7 empty] | 30 | 170 | - | - |  |  |  |  | 2025-08-29 | [9 empty] | 2025-09-02 | WIR-CE-000105-188 | RH.MCR25007478@7 | 15 | 15.6 | 16.5 |  |  |  | 15.7 | [11 empty] | 2025-09-23 | WIR-CE-000105-188 | RH.MCR25007478@28 | 24.8 | 26.4 | 25.9 |  |  |  | 25.7
322 | BV-BSW-105-0000-ECM-CAP-CE-000021 | BV-BSW-105-0000-ECM-WIR-CE-000105 | Blinding Concrete | Tower Crane 03 | Opera House |  | L0 | Permanent Works | 69410 | 63574 | 2025-08-26 | Aces | Saudi RM | C-10 SRC (150±40mm Slump) | Blinding | 9 | RM 109 | 3 | Permanent | [7 empty] | 28.5 | 180 | - | - |  |  |  |  | 2025-08-29 | [9 empty] | 2025-09-02 | [20 empty] | 2025-09-23
323 | BV-BSW-105-0000-ECM-CAP-CE-000024 | BV-BSW-105-0000-ECM-WIR-CE-000188 | Blinding Concrete | 640.30 & 641.45 | Opera House | 7 | B2 | Permanent Works | 81612 | 63587 | 2025-08-26 | Aces | Saudi RM | C-10 SRC (150±40mm Slump) | Blinding | 10 | RM 109 |  | Permanent | [7 empty] | 28 | 160 | - | - |  |  |  |  | 2025-08-29 | [9 empty] | 2025-09-02 | [20 empty] | 2025-09-23
324 | BV-BSW-105-0000-ECM-CAP-CE-000024 | BV-BSW-105-0000-ECM-WIR-CE-000188 | Blinding Concrete | 640.30 & 641.45 | Opera House | 7 | B2 | Permanent Works | 67610 | 63591 | 2025-08-26 | Aces | Saudi RM | C-10 SRC (150±40mm Slump) | Blinding | 9 | RM 109 | 3 | Permanent | [7 empty] | 27 | 190 | - | - |  |  |  |  | 2025-08-29 | [9 empty] | 2025-09-02 | [20 empty] | 2025-09-23
325 | BV-BSW-105-0000-ECM-CAP-CE-000024 | BV-BSW-105-0000-ECM-WIR-CE-000188 | Blinding Concrete | 640.30 & 641.45 | Opera House | 7 | B2 | Permanent Works | 66010 | 63593 | 2025-08-26 | Aces | Saudi RM | C-10 SRC (150±40mm Slump) | Blinding | 8 | RM 109 |  | Permanent | [7 empty] | 29.5 | 180 | - | - |  |  |  |  | 2025-08-29 | [9 empty] | 2025-09-02 | [20 empty] | 2025-09-23
326 | BV-BSW-105-0000-ECM-CAP-CE-000024 | BV-BSW-105-0000-ECM-WIR-CE-000168 | Blinding Concrete | 641.45 &641.75 | Opera House | 7 | B2 | Permanent Works | 84812 | 63658 | 2025-08-27 | Aces | Saudi RM | C-10 SRC (150±40mm Slump) | Blinding | 10 | RM 109 |  | Permanent | [7 empty] | 29 | 170 | - | - |  |  |  |  | 2025-08-30 | [9 empty] | 2025-09-03 | WIR-CE-000172-168-176 | RH.MCR25007844@7 | 17.3 | 16.5 | 14.7 | 17.1 | 17.7 | 18.3 | 16.75 | [11 empty] | 2025-09-24 | WIR-CE-000172-168-176 | RH.MCR25007844@28 | 22.7 | 22.3 | 21.3 | 21.8 | 22.6 | 23.2 | 22.20833
327 | BV-BSW-105-0000-ECM-CAP-CE-000024 | BV-BSW-105-0000-ECM-WIR-CE-000168 | Blinding Concrete | 641.45 &641.75 | Opera House | 7 | B2 | Permanent Works | 83912 | 63659 | 2025-08-27 | Aces | Saudi RM | C-10 SRC (150±40mm Slump) | Blinding | 10 | RM 109 |  | Permanent | [7 empty] | 27.5 | 190 | - | - |  |  |  |  | 2025-08-30 | [9 empty] | 2025-09-03 | [20 empty] | 2025-09-24
328 | BV-BSW-105-0000-ECM-CAP-CE-000024 | BV-BSW-105-0000-ECM-WIR-CE-000168 | Blinding Concrete | 641.45 &641.75 | Opera House | 7 | B2 | Permanent Works | 66810 | 63665 | 2025-08-27 | Aces | Saudi RM | C-10 SRC (150±40mm Slump) | Blinding | 9 | RM 109 |  | Permanent | [7 empty] | 26.5 | 170 | - | - |  |  |  |  | 2025-08-30 | [9 empty] | 2025-09-03 | [20 empty] | 2025-09-24
329 | BV-BSW-105-0000-ECM-CAP-CE-000024 | BV-BSW-105-0000-ECM-WIR-CE-000168 | Blinding Concrete | 641.45 &641.75 | Opera House | 7 | B2 | Permanent Works | 81610 | 63672 | 2025-08-27 | Aces | Saudi RM | C-10 SRC (150±40mm Slump) | Blinding | 10 | RM 109 |  | Permanent | [7 empty] | 28.5 | 190 | - | - |  |  |  |  | 2025-08-30 | [9 empty] | 2025-09-03 | [20 empty] | 2025-09-24
330 | BV-BSW-105-0000-ECM-CAP-CE-000024 | BV-BSW-105-0000-ECM-WIR-CE-000168 | Blinding Concrete | 641.45 &641.75 | Opera House | 7 | B2 | Permanent Works | 83912 | 63676 | 2025-08-27 | Aces | Saudi RM | C-10 SRC (150±40mm Slump) | Blinding | 10 | RM 109 |  | Permanent | [7 empty] | 27.5 | 185 | - | - |  |  |  |  | 2025-08-30 | [9 empty] | 2025-09-03 | [20 empty] | 2025-09-24
331 | BV-BSW-105-0000-ECM-CAP-CE-000024 | BV-BSW-105-0000-ECM-WIR-CE-000168 | Blinding Concrete | 641.45 &641.75 | Opera House | 7 | B2 | Permanent Works | 78412 | 63679 | 2025-08-27 | Aces | Saudi RM | C-10 SRC (150±40mm Slump) | Blinding | 10 | RM 109 |  | Permanent | [7 empty] | 26 | 180 | - | - |  |  |  |  | 2025-08-30 | [9 empty] | 2025-09-03 | [20 empty] | 2025-09-24
332 | BV-BSW-105-0000-ECM-CAP-CE-000024 | BV-BSW-105-0000-ECM-WIR-CE-000168 | Blinding Concrete | 641.45 &641.75 | Opera House | 7 | B2 | Permanent Works | 83412 | 63682 | 2025-08-27 | Aces | Saudi RM | C-10 SRC (150±40mm Slump) | Blinding | 10 | RM 109 |  | Permanent | [7 empty] | 27 | 165 | - | - |  |  |  |  | 2025-08-30 | [9 empty] | 2025-09-03 | [20 empty] | 2025-09-24
333 | BV-BSW-105-0000-ECM-CAP-CE-000024 | BV-BSW-105-0000-ECM-WIR-CE-000168 | Blinding Concrete | 641.45 &641.75 | Opera House | 7 | B2 | Permanent Works | 82512 | 63683 | 2025-08-27 | Aces | Saudi RM | C-10 SRC (150±40mm Slump) | Blinding | 10 | RM 109 |  | Permanent | [7 empty] | 27.5 | 190 | - | - |  |  |  |  | 2025-08-30 | [9 empty] | 2025-09-03 | [20 empty] | 2025-09-24
334 | BV-BSW-105-0000-ECM-CAP-CE-000024 | BV-BSW-105-0000-ECM-WIR-CE-000168 | Blinding Concrete | 641.45 &641.75 | Opera House | 7 | B2 | Permanent Works | 82812 | 63688 | 2025-08-27 | Aces | Saudi RM | C-10 SRC (150±40mm Slump) | Blinding | 10 | RM 109 |  | Permanent | [7 empty] | 28 | 180 | - | - |  |  |  |  | 2025-08-30 | [9 empty] | 2025-09-03 | [20 empty] | 2025-09-24
335 | BV-BSW-105-0000-ECM-CAP-CE-000019 | BV-BSW-105-0000-ECM-WIR-CE-000172 | Blinding Concrete | 640.70 to 642.30 | Opera House | 8 | B2 | Permanent Works | 62710 | 63654 | 2025-08-27 | Aces | Saudi RM | C-10 SRC (150±40mm Slump) | Blinding | 9 | RM 109 |  | Permanent | [7 empty] | 28.5 | 160 | - | - |  |  |  |  | 2025-08-30 | [9 empty] | 2025-09-03 |  |  | 16.9 | 15.8 | 16.2 | 15.1 | 17.1 | 18.3 | [12 empty] | 2025-09-24 |  |  | 21.6 | 22.7 | 21.3 | 22.4 | 23.1 | 21.5
336 | BV-BSW-105-0000-ECM-CAP-CE-000019 | BV-BSW-105-0000-ECM-WIR-CE-000172 | Blinding Concrete | 640.70 to 642.30 | Opera House | 8 | B2 | Permanent Works | 81612 | 63655 | 2025-08-27 | Aces | Saudi RM | C-10 SRC (150±40mm Slump) | Blinding | 10 | RM 109 | 6 | Permanent | [7 empty] | 26.5 | 185 | - | - |  |  |  |  | 2025-08-30 | [9 empty] | 2025-09-03 | [20 empty] | 2025-09-24
337 | BV-BSW-105-0000-ECM-CAP-CE-000019 | BV-BSW-105-0000-ECM-WIR-CE-000172 | Blinding Concrete | 640.70 to 642.30 | Opera House | 8 | B2 | Permanent Works | 84212 | 63656 | 2025-08-27 | Aces | Saudi RM | C-10 SRC (150±40mm Slump) | Blinding | 10 | RM 109 |  | Permanent | [7 empty] | 28 | 190 | - | - |  |  |  |  | 2025-08-30 | [9 empty] | 2025-09-03 | [20 empty] | 2025-09-24
338 | BV-BSW-105-0000-ECM-CAP-CE-000019 | BV-BSW-105-0000-ECM-WIR-CE-000172 | Blinding Concrete | 640.70 to 642.30 | Opera House | 8 | B2 | Permanent Works | 84012 | 63657 | 2025-08-27 | Aces | Saudi RM | C-10 SRC (150±40mm Slump) | Blinding | 10 | RM 109 |  | Permanent | [7 empty] | 28 | 170 | - | - |  |  |  |  | 2025-08-30 | [9 empty] | 2025-09-03 | [20 empty] | 2025-09-24
339 | BV-BSW-105-0000-ECM-CAP-CE-000020 | BV-BSW-105-0000-ECM-WIR-CE-000176 | Blinding Concrete | 640.40 to 641.40 and 640.15 to 640.5 from 639.4 to 640.20 ground 640.55 | Opera House | 10 | B2 | Permanent Works | 84012 | 63692 | 2025-08-27 | Aces | Saudi RM | C-10 SRC (150±40mm Slump) | Blinding | 10 | RM 109 |  | Permanent | [7 empty] | 25.5 | 175 | - | - |  |  |  |  | 2025-08-30 | [9 empty] | 2025-09-03 | [20 empty] | 2025-09-24
340 | BV-BSW-105-0000-ECM-CAP-CE-000020 | BV-BSW-105-0000-ECM-WIR-CE-000176 | Blinding Concrete | 640.40 to 641.40 and 640.15 to 640.5 from 639.4 to 640.20 ground 640.55 | Opera House | 10 | B2 | Permanent Works | 66810 | 63697 | 2025-08-27 | Aces | Saudi RM | C-10 SRC (150±40mm Slump) | Blinding | 9 | RM 109 |  | Permanent | [7 empty] | 27 | 180 | - | - |  |  |  |  | 2025-08-30 | [9 empty] | 2025-09-03 | [20 empty] | 2025-09-24
341 | BV-BSW-105-0000-ECM-CAP-CE-000020 | BV-BSW-105-0000-ECM-WIR-CE-000176 | Blinding Concrete | 640.40 to 641.40 and 640.15 to 640.5 from 639.4 to 640.20 ground 640.55 | Opera House | 10 | B2 | Permanent Works | 67610 | 63701 | 2025-08-27 | Aces | Saudi RM | C-10 SRC (150±40mm Slump) | Blinding | 9 | RM 109 |  | Permanent | [7 empty] | 26.5 | 170 | - | - |  |  |  |  | 2025-08-30 | [9 empty] | 2025-09-03 | [20 empty] | 2025-09-24
342 | BV-BSW-105-0000-ECM-CAP-CE-000020 | BV-BSW-105-0000-ECM-WIR-CE-000176 | Blinding Concrete | 640.40 to 641.40 and 640.15 to 640.5 from 639.4 to 640.20 ground 640.55 | Opera House | 10 | B2 | Permanent Works | 82812 | 63705 | 2025-08-27 | Aces | Saudi RM | C-10 SRC (150±40mm Slump) | Blinding | 10 | RM 109 |  | Permanent | [7 empty] | 27.5 | 190 | - | - |  |  |  |  | 2025-08-30 | [9 empty] | 2025-09-03 | [20 empty] | 2025-09-24
343 | BV-BSW-105-0000-ECM-CAP-CE-000020 | BV-BSW-105-0000-ECM-WIR-CE-000176 | Blinding Concrete | 640.40 to 641.40 and 640.15 to 640.5 from 639.4 to 640.20 ground 640.55 | Opera House | 10 | B2 | Permanent Works | 81612 | 63710 | 2025-08-27 | Aces | Saudi RM | C-10 SRC (150±40mm Slump) | Blinding | 10 | RM 109 |  | Permanent | [7 empty] | 26 | 185 | - | - |  |  |  |  | 2025-08-30 | [9 empty] | 2025-09-03 | [20 empty] | 2025-09-24
344 | BV-BSW-105-0000-ECM-CAP-CE-000023 | BV-BSW-105-0000-ECM-WIR-CE-000184 | Blinding Concrete | 639.75 ,639.95, 640.25 & 640.70 from Grid BV.7 to FH.05 | Opera House | 4 | B2 | Permanent Works | 66010 | 63744 | 2025-08-28 | Aces | Saudi RM | C-10 SRC (150±40mm Slump) | Blinding | 9 | RM 109 | 6 | Permanent | [7 empty] | 25 | 190 | - | - |  |  |  |  | 2025-08-31 | [9 empty] | 2025-09-04 | WIR-CE-000184-000193-000206 | RH.MCR25007612@7 | 14.9 | 16.9 | 15.4 | 14.8 | 20.6 | 16.8 | 16.83333 | [11 empty] | 2025-09-25 | WIR-CE-000184-000193-000206 | RH.MCR25007612@7 | 26.7 | 28.8 | 27.9 | 26.1 | 27.3 | 29 | 27.48333
345 | BV-BSW-105-0000-ECM-CAP-CE-000023 | BV-BSW-105-0000-ECM-WIR-CE-000184 | Blinding Concrete | 639.75 ,639.95, 640.25 & 640.70 from Grid BV.7 to FH.05 | Opera House | 4 | B2 | Permanent Works | 69710 | 63746 | 2025-08-28 | Aces | Saudi RM | C-10 SRC (150±40mm Slump) | Blinding | 9 | RM 109 |  | Permanent | [7 empty] | 26.5 | 170 | - | - |  |  |  |  | 2025-08-31 | [9 empty] | 2025-09-04 | [20 empty] | 2025-09-25
346 | BV-BSW-105-0000-ECM-CAP-CE-000023 | BV-BSW-105-0000-ECM-WIR-CE-000184 | Blinding Concrete | 639.75 ,639.95, 640.25 & 640.70 from Grid BV.7 to FH.05 | Opera House | 4 | B2 | Permanent Works | 83812 | 63747 | 2025-08-28 | Aces | Saudi RM | C-10 SRC (150±40mm Slump) | Blinding | 10 | RM 109 |  | Permanent | [7 empty] | 26 | 170 | - | - |  |  |  |  | 2025-08-31 | [9 empty] | 2025-09-04 | [20 empty] | 2025-09-25
347 | BV-BSW-105-0000-ECM-CAP-CE-000023 | BV-BSW-105-0000-ECM-WIR-CE-000184 | Blinding Concrete | 639.75 ,639.95, 640.25 & 640.70 from Grid BV.7 to FH.05 | Opera House | 4 | B2 | Permanent Works | 82712 | 63749 | 2025-08-28 | Aces | Saudi RM | C-10 SRC (150±40mm Slump) | Blinding | 10 | RM 109 |  | Permanent | [7 empty] | 28 | 190 | - | - |  |  |  |  | 2025-08-31 | [9 empty] | 2025-09-04 | [20 empty] | 2025-09-25
348 | BV-BSW-105-0000-ECM-CAP-CE-000023 | BV-BSW-105-0000-ECM-WIR-CE-000184 | Blinding Concrete | 639.75 ,639.95, 640.25 & 640.70 from Grid BV.7 to FH.05 | Opera House | 4 | B2 | Permanent Works | 83012 | 63751 | 2025-08-28 | Aces | Saudi RM | C-10 SRC (150±40mm Slump) | Blinding | 10 | RM 109 |  | Permanent | [7 empty] | 27.5 | 180 | - | - |  |  |  |  | 2025-08-31 | [9 empty] | 2025-09-04 | [20 empty] | 2025-09-25
349 | BV-BSW-105-0000-ECM-CAP-CE-000023 | BV-BSW-105-0000-ECM-WIR-CE-000184 | Blinding Concrete | 639.75 ,639.95, 640.25 & 640.70 from Grid BV.7 to FH.05 | Opera House | 4 | B2 | Permanent Works | 82012 | 63753 | 2025-08-28 | Aces | Saudi RM | C-10 SRC (150±40mm Slump) | Blinding | 10 | RM 109 |  | Permanent | [7 empty] | 26.5 | 185 | - | - |  |  |  |  | 2025-08-31 | [9 empty] | 2025-09-04 | [20 empty] | 2025-09-25
350 | BV-BSW-105-0000-ECM-CAP-CE-000024 | BV-BSW-105-0000-ECM-WIR-CE-000193 | Blinding Concrete | 639.45 from grid BH.U to BH.X14 | Opera House | 7 | B2 | Permanent Works | 81612 | 63760 | 2025-08-28 | Aces | Saudi RM | C-10 SRC (150±40mm Slump) | Blinding | 10 | RM 109 | 6 | Permanent | [7 empty] | 26 | 180 | - | - |  |  |  |  | 2025-08-31 | [9 empty] | 2025-09-04 | [20 empty] | 2025-09-25
351 | BV-BSW-105-0000-ECM-CAP-CE-000024 | BV-BSW-105-0000-ECM-WIR-CE-000193 | Blinding Concrete | 639.45 from grid BH.U to BH.X14 | Opera House | 7 | B2 | Permanent Works | 82712 | 63765 | 2025-08-28 | Aces | Saudi RM | C-10 SRC (150±40mm Slump) | Blinding | 10 | RM 109 |  | Permanent | [7 empty] | 27 | 175 | - | - |  |  |  |  | 2025-08-31 | [9 empty] | 2025-09-04 | [20 empty] | 2025-09-25
352 | BV-BSW-105-0000-ECM-CAP-CE-000024 | BV-BSW-105-0000-ECM-WIR-CE-000193 | Blinding Concrete | 639.45 from grid BH.U to BH.X14 | Opera House | 7 | B2 | Permanent Works | 84812 | 128404 | 2025-08-28 | Aces | Saudi RM | C-10 SRC (150±40mm Slump) | Blinding | 10 | RM 109 |  | Permanent | [7 empty] | 26 | 190 | - | - |  |  |  |  | 2025-08-31 | [9 empty] | 2025-09-04 |  |  | 16.1 | 18.9 | 15.8 | 16.7 | 17.6 | 17.5 | [12 empty] | 2025-09-25 |  |  | 26.1 | 28.7 | 27.2 | 28.9 | 26.7 | 26.4
353 | BV-BSW-105-0000-ECM-CAP-CE-000026 | BV-BSW-105-0000-ECM-WIR-CE-000193 | Blinding Concrete | 639.45 from grid BH.U to BH.X14 | Opera House | 6 | B2 | Permanent Works | 83612 | 128406 | 2025-08-28 | Aces | Saudi RM | C-10 SRC (150±40mm Slump) | Blinding | 10 | RM 109 |  | Permanent | [7 empty] | 25.5 | 190 | - | - |  |  |  |  | 2025-08-31 | [9 empty] | 2025-09-04 | [20 empty] | 2025-09-25
354 | BV-BSW-105-0000-ECM-CAP-CE-000026 | BV-BSW-105-0000-ECM-WIR-CE-000193 | Blinding Concrete | 639.45 from grid BH.U to BH.X14 | Opera House | 6 | B2 | Permanent Works | 84612 | 128411 | 2025-08-28 | Aces | Saudi RM | C-10 SRC (150±40mm Slump) | Blinding | 10 | RM 109 |  | Permanent | [7 empty] | 28.5 | 180 | - | - |  |  |  |  | 2025-08-31 | [9 empty] | 2025-09-04 | [20 empty] | 2025-09-25
355 | BV-BSW-105-0000-ECM-CAP-CE-000026 | BV-BSW-105-0000-ECM-WIR-CE-000193 | Blinding Concrete | 639.45 from grid BH.U to BH.X14 | Opera House | 6 | B2 | Permanent Works | 84012 | 63755 | 2025-08-28 | Aces | Saudi RM | C-10 SRC (150±40mm Slump) | Blinding | 10 | RM 109 |  | Permanent | [7 empty] | 27 | 190 | - | - |  |  |  |  | 2025-08-31 | [9 empty] | 2025-09-04
356 | BV-BSW-105-0000-ECM-CAP-CE-000024 | BV-BSW-105-0000-ECM-WIR-CE-000206 | Blinding Concrete | 639.95, 640.25 ,640.45 & 641.75 from grid BH.X10 to BH.X19 | Opera House | 7 | B2 | Permanent Works | 82812 | 128412 | 2025-08-28 | Aces | Saudi RM | C-10 SRC (150±40mm Slump) | Blinding | 10 | RM 109 | 6 | Permanent | [7 empty] | 26 | 190 | - | - |  |  |  |  | 2025-08-31 | [9 empty] | 2025-09-04 | [20 empty] | 2025-09-25
357 | BV-BSW-105-0000-ECM-CAP-CE-000024 | BV-BSW-105-0000-ECM-WIR-CE-000206 | Blinding Concrete | 639.95, 640.25 ,640.45 & 641.75 from grid BH.X10 to BH.X19 | Opera House | 7 | B2 | Permanent Works | 77112 | 128417 | 2025-08-28 | Aces | Saudi RM | C-10 SRC (150±40mm Slump) | Blinding | 10 | RM 109 |  | Permanent | [7 empty] | 28 | 165 | - | - |  |  |  |  | 2025-08-31 | [9 empty] | 2025-09-04 | [20 empty] | 2025-09-25
358 | BV-BSW-105-0000-ECM-CAP-CE-000024 | BV-BSW-105-0000-ECM-WIR-CE-000206 | Blinding Concrete | 639.95, 640.25 ,640.45 & 641.75 from grid BH.X10 to BH.X19 | Opera House | 7 | B2 | Permanent Works | 83412 | 128421 | 2025-08-28 | Aces | Saudi RM | C-10 SRC (150±40mm Slump) | Blinding | 10 | RM 109 |  | Permanent | [7 empty] | 27 | 160 | - | - |  |  |  |  | 2025-08-31 | [9 empty] | 2025-09-04 | [20 empty] | 2025-09-25
359 | BV-BSW-105-0000-ECM-CAP-CE-000024 | BV-BSW-105-0000-ECM-WIR-CE-000206 | Blinding Concrete | 639.95, 640.25 ,640.45 & 641.75 from grid BH.X10 to BH.X19 | Opera House | 7 | B2 | Permanent Works | 78012 | 128435 | 2025-08-28 | Aces | Saudi RM | C-10 SRC (150±40mm Slump) | Blinding | 11 | RM 109 |  | Permanent | [7 empty] | 26 | 175 | - | - |  |  |  |  | 2025-08-31 | [9 empty] | 2025-09-04 | [20 empty] | 2025-09-25
360 | BV-BSW-105-0000-ECM-CAP-CE-000024 | BV-BSW-105-0000-ECM-WIR-CE-000206 | Blinding Concrete | 639.95, 640.25 ,640.45 & 641.75 from grid BH.X10 to BH.X19 | Opera House | 7 | B2 | Permanent Works | 69410 | 128438 | 2025-08-28 | Aces | Saudi RM | C-10 SRC (150±40mm Slump) | Blinding | 9 | RM 109 | 6 | Permanent | [7 empty] | 28 | 180 | - | - |  |  |  |  | 2025-08-31 | [9 empty] | 2025-09-04 | [20 empty] | 2025-09-25
361 | - | - | Blinding Concrete | Temporary Work | Opera House |  | B2 | Temporary Works | 83812 | 128446 | 2025-08-28 | Aces | Saudi RM | C-10 SRC (150±40mm Slump) | Blinding | 10 | RM 109 |  | Temporary | [7 empty] | - | - | - | - | [14 empty] | 2025-09-04
362 | - | - | Blinding Concrete | Temporary Work | Opera House |  | B2 | Temporary Works | 84212 | 128449 | 2025-08-28 | Aces | Saudi RM | C-10 SRC (150±40mm Slump) | Blinding | 10 | RM 109 |  | Temporary | [7 empty] | - | - | - | - | [14 empty] | 2025-09-04
363 | - | - | Blinding Concrete | Temporary Work | Opera House |  | B2 | Temporary Works | 62710 | 128455 | 2025-08-28 | Aces | Saudi RM | C-10 SRC (150±40mm Slump) | Blinding | 9 | RM 109 |  | Temporary | [7 empty] | - | - | - | - | [14 empty] | 2025-09-04
364 | - | - | Blinding Concrete | Temporary Work | Opera House |  | B2 | Temporary Works | 83912 | 128462 | 2025-08-28 | Aces | Saudi RM | C-10 SRC (150±40mm Slump) | Blinding | 7 | RM 109 |  | Temporary | [7 empty] | - | - | - | - | [14 empty] | 2025-09-04
365 | - | - | Blinding Concrete | Temporary Work | Opera House |  | B2 | Temporary Works | 81612 | 128469 | 2025-08-28 | Aces | Saudi RM | C-10 SRC (150±40mm Slump) | Blinding | 10 | RM 109 |  | Temporary | [7 empty] | - | - | - | - | [14 empty] | 2025-09-04
366 | BV-BSW-105-0000-ECM-CAP-CE-000025 | BV-BSW-105-0000-ECM-WIR-CE-000198 | Foundation Concrete | Tower Crane 01 | Opera House | 10 | B2 | Permanent Works | 82812 | 128483 | 2025-08-30 | Aces | Saudi RM | C-40 (SRC+60% GGBFS) (200±40mm Slump) | Foundation | 10 | RM 109 | 6 | Permanent | [7 empty] | 30 | 230 | - | - |  |  |  |  | 2025-09-02 | WIR-CE-000198 | RH.MCR25007649@3 | 40.3 | 39.8 | 40.9 | 42 | 40 | 41.5 | 40.81 | 2025-09-06 | WIR-CE-000198 | RH.MCR25007649@7 | 47.2 | 48.5 | 48.7 | 50.3 | 48.2 | 49.2 | 48.83 | [11 empty] | 2025-09-27 | WIR-CE-000198 | RH.MCR25007649@28 | 60.1 | 59.3 | 59.1 | 59.6 | 60.5 | 59.7 | 59.73
367 | BV-BSW-105-0000-ECM-CAP-CE-000025 | BV-BSW-105-0000-ECM-WIR-CE-000198 | Foundation Concrete | Tower Crane 01 | Opera House | 10 | B2 | Permanent Works | 82312 | 128484 | 2025-08-30 | Aces | Saudi RM | C-40 (SRC+60% GGBFS) (200±40mm Slump) | Foundation | 10 | RM 109 |  | Permanent | [7 empty] | 28 | 220 | - | - |  |  |  |  | 2025-09-02 | [9 empty] | 2025-09-06 | [20 empty] | 2025-09-27
368 | BV-BSW-105-0000-ECM-CAP-CE-000025 | BV-BSW-105-0000-ECM-WIR-CE-000198 | Foundation Concrete | Tower Crane 01 | Opera House | 10 | B2 | Permanent Works | 84612 | 128485 | 2025-08-30 | Aces | Saudi RM | C-40 (SRC+60% GGBFS) (200±40mm Slump) | Foundation | 10 | RM 109 |  | Permanent | [7 empty] | 27.5 | 220 | - | - |  |  |  |  | 2025-09-02 | [9 empty] | 2025-09-06 | [20 empty] | 2025-09-27
369 | BV-BSW-105-0000-ECM-CAP-CE-000025 | BV-BSW-105-0000-ECM-WIR-CE-000198 | Foundation Concrete | Tower Crane 01 | Opera House | 10 | B2 | Permanent Works | 84813 | 128486 | 2025-08-30 | Aces | Saudi RM | C-40 (SRC+60% GGBFS) (200±40mm Slump) | Foundation | 10 | RM 109 |  | Permanent | [7 empty] | 26.5 | 210 | - | - |  |  |  |  | 2025-09-02 | [9 empty] | 2025-09-06 | [20 empty] | 2025-09-27
370 | BV-BSW-105-0000-ECM-CAP-CE-000025 | BV-BSW-105-0000-ECM-WIR-CE-000198 | Foundation Concrete | Tower Crane 01 | Opera House | 10 | B2 | Permanent Works | 84012 | 128487 | 2025-08-30 | Aces | Saudi RM | C-40 (SRC+60% GGBFS) (200±40mm Slump) | Foundation | 10 | RM 109 | 6 | Permanent | [7 empty] | 26 | 220 | - | - |  |  |  |  | 2025-09-02 | [9 empty] | 2025-09-06 | [20 empty] | 2025-09-27
371 | BV-BSW-105-0000-ECM-CAP-CE-000025 | BV-BSW-105-0000-ECM-WIR-CE-000198 | Foundation Concrete | Tower Crane 01 | Opera House | 10 | B2 | Permanent Works | 67610 | 128488 | 2025-08-30 | Aces | Saudi RM | C-40 (SRC+60% GGBFS) (200±40mm Slump) | Foundation | 9 | RM 109 |  | Permanent | [7 empty] | 28 | 210 | - | - |  |  |  |  | 2025-09-02 | [9 empty] | 2025-09-06 | [20 empty] | 2025-09-27
372 | BV-BSW-105-0000-ECM-CAP-CE-000025 | BV-BSW-105-0000-ECM-WIR-CE-000198 | Foundation Concrete | Tower Crane 01 | Opera House | 10 | B2 | Permanent Works | 83612 | 128489 | 2025-08-30 | Aces | Saudi RM | C-40 (SRC+60% GGBFS) (200±40mm Slump) | Foundation | 10 | RM 109 |  | Permanent | [7 empty] | 27 | 240 | - | - |  |  |  |  | 2025-09-02 | [9 empty] | 2025-09-06 | [20 empty] | 2025-09-27
373 | BV-BSW-105-0000-ECM-CAP-CE-000025 | BV-BSW-105-0000-ECM-WIR-CE-000198 | Foundation Concrete | Tower Crane 01 | Opera House | 10 | B2 | Permanent Works | 77112 | 128490 | 2025-08-30 | Aces | Saudi RM | C-40 (SRC+60% GGBFS) (200±40mm Slump) | Foundation | 10 | RM 109 |  | Permanent | [7 empty] | 28.5 | 215 | - | - |  |  |  |  | 2025-09-02 | [9 empty] | 2025-09-06 | [20 empty] | 2025-09-27
374 | BV-BSW-105-0000-ECM-CAP-CE-000025 | BV-BSW-105-0000-ECM-WIR-CE-000198 | Foundation Concrete | Tower Crane 01 | Opera House | 10 | B2 | Permanent Works | 62810 | 128491 | 2025-08-30 | Aces | Saudi RM | C-40 (SRC+60% GGBFS) (200±40mm Slump) | Foundation | 9 | RM 109 |  | Permanent | [7 empty] | 27.5 | 200 | - | - |  |  |  |  | 2025-09-02 | [9 empty] | 2025-09-06 | [20 empty] | 2025-09-27
375 | BV-BSW-105-0000-ECM-CAP-CE-000025 | BV-BSW-105-0000-ECM-WIR-CE-000198 | Foundation Concrete | Tower Crane 01 | Opera House | 10 | B2 | Permanent Works | 78412 | 128492 | 2025-08-30 | Aces | Saudi RM | C-40 (SRC+60% GGBFS) (200±40mm Slump) | Foundation | 10 | RM 109 |  | Permanent | [7 empty] | 29 | 220 | - | - |  |  |  |  | 2025-09-02 | [9 empty] | 2025-09-06 | [20 empty] | 2025-09-27
376 | BV-BSW-105-0000-ECM-CAP-CE-000025 | BV-BSW-105-0000-ECM-WIR-CE-000198 | Foundation Concrete | Tower Crane 01 | Opera House | 10 | B2 | Permanent Works | 84712 | 128493 | 2025-08-30 | Aces | Saudi RM | C-40 (SRC+60% GGBFS) (200±40mm Slump) | Foundation | 10 | RM 109 |  | Permanent | [7 empty] | 27 | 230 | - | - |  |  |  |  | 2025-09-02 | [9 empty] | 2025-09-06 | [20 empty] | 2025-09-27
377 | BV-BSW-105-0000-ECM-CAP-CE-000025 | BV-BSW-105-0000-ECM-WIR-CE-000198 | Foundation Concrete | Tower Crane 01 | Opera House | 10 | B2 | Permanent Works | 84212 | 128494 | 2025-08-30 | Aces | Saudi RM | C-40 (SRC+60% GGBFS) (200±40mm Slump) | Foundation | 10 | RM 109 |  | Permanent | [7 empty] | 27.5 | 215 | - | - |  |  |  |  | 2025-09-02 | [9 empty] | 2025-09-06 | [20 empty] | 2025-09-27
378 | BV-BSW-105-0000-ECM-CAP-CE-000025 | BV-BSW-105-0000-ECM-WIR-CE-000198 | Foundation Concrete | Tower Crane 01 | Opera House | 10 | B2 | Permanent Works | 82612 | 128495 | 2025-08-30 | Aces | Saudi RM | C-40 (SRC+60% GGBFS) (200±40mm Slump) | Foundation | 10 | RM 109 | 6 | Permanent | [7 empty] | 27.5 | 205 | - | - |  |  |  |  | 2025-09-02 | [9 empty] | 2025-09-06 | [20 empty] | 2025-09-27
379 | BV-BSW-105-0000-ECM-CAP-CE-000025 | BV-BSW-105-0000-ECM-WIR-CE-000198 | Foundation Concrete | Tower Crane 01 | Opera House | 10 | B2 | Permanent Works | 66810 | 128496 | 2025-08-30 | Aces | Saudi RM | C-40 (SRC+60% GGBFS) (200±40mm Slump) | Foundation | 9 | RM 109 |  | Permanent | [7 empty] | 27 | 230 | - | - |  |  |  |  | 2025-09-02 | [9 empty] | 2025-09-06 | [20 empty] | 2025-09-27
380 | BV-BSW-105-0000-ECM-CAP-CE-000025 | BV-BSW-105-0000-ECM-WIR-CE-000198 | Foundation Concrete | Tower Crane 01 | Opera House | 10 | B2 | Permanent Works | 82112 | 128497 | 2025-08-30 | Aces | Saudi RM | C-40 (SRC+60% GGBFS) (200±40mm Slump) | Foundation | 10 | RM 109 |  | Permanent | [7 empty] | 28.5 | 225 | - | - |  |  |  |  | 2025-09-02 | [9 empty] | 2025-09-06 | [20 empty] | 2025-09-27
381 | BV-BSW-105-0000-ECM-CAP-CE-000025 | BV-BSW-105-0000-ECM-WIR-CE-000198 | Foundation Concrete | Tower Crane 01 | Opera House | 10 | B2 | Permanent Works | 82912 | 128498 | 2025-08-30 | Aces | Saudi RM | C-40 (SRC+60% GGBFS) (200±40mm Slump) | Foundation | 10 | RM 109 |  | Permanent | [7 empty] | 27.5 | 205 | - | - |  |  |  |  | 2025-09-02 | [9 empty] | 2025-09-06 | [20 empty] | 2025-09-27
382 | BV-BSW-105-0000-ECM-CAP-CE-000025 | BV-BSW-105-0000-ECM-WIR-CE-000198 | Foundation Concrete | Tower Crane 01 | Opera House | 10 | B2 | Permanent Works | 79410 | 128499 | 2025-08-30 | Aces | Saudi RM | C-40 (SRC+60% GGBFS) (200±40mm Slump) | Foundation | 9 | RM 109 |  | Permanent | [7 empty] | 27.5 | 230 | - | - |  |  |  |  | 2025-09-02 | [9 empty] | 2025-09-06 | [20 empty] | 2025-09-27
383 | BV-BSW-105-0000-ECM-CAP-CE-000025 | BV-BSW-105-0000-ECM-WIR-CE-000198 | Foundation Concrete | Tower Crane 01 | Opera House | 10 | B2 | Permanent Works | 83017 | 128500 | 2025-08-30 | Aces | Saudi RM | C-40 (SRC+60% GGBFS) (200±40mm Slump) | Foundation | 10 | RM 109 |  | Permanent | [7 empty] | 27 | 210 | - | - |  |  |  |  | 2025-09-02 |  |  | 41.1 | 39.3 | 42.4 | 40.8 |  |  |  | 2025-09-06 |  |  | 50.3 | 48.9 | 47.5 | 49.5 | [14 empty] | 2025-09-27 |  |  | 59 | 60.3 | 59.4 | 60.3
384 | BV-BSW-105-0000-ECM-CAP-CE-000025 | BV-BSW-105-0000-ECM-WIR-CE-000198 | Foundation Concrete | Tower Crane 01 | Opera House | 10 | B2 | Permanent Works | 83812 | 128501 | 2025-08-30 | Aces | Saudi RM | C-40 (SRC+60% GGBFS) (200±40mm Slump) | Foundation | 10 | RM 109 |  | Permanent | [7 empty] | 27 | 220 | - | - |  |  |  |  | 2025-09-02 | [9 empty] | 2025-09-06 | [20 empty] | 2025-09-27
385 | BV-BSW-105-0000-ECM-CAP-CE-000025 | BV-BSW-105-0000-ECM-WIR-CE-000198 | Foundation Concrete | Tower Crane 01 | Opera House | 10 | B2 | Permanent Works | 83412 | 128508 | 2025-08-30 | Aces | Saudi RM | C-40 (SRC+60% GGBFS) (200±40mm Slump) | Foundation | 10 | RM 109 |  | Permanent | [7 empty] | 28 | 195 | - | - |  |  |  |  | 2025-09-02 | [9 empty] | 2025-09-06 | [20 empty] | 2025-09-27
386 | BV-BSW-105-0000-ECM-CAP-CE-000025 | BV-BSW-105-0000-ECM-WIR-CE-000198 | Foundation Concrete | Tower Crane 01 | Opera House | 10 | B2 | Permanent Works | 84612 | 128410 | 2025-08-30 | Aces | Saudi RM | C-40 (SRC+60% GGBFS) (200±40mm Slump) | Foundation | 10 | RM 109 |  | Permanent | [7 empty] | 27 | 210 | - | - |  |  |  |  | 2025-09-02 | [9 empty] | 2025-09-06 | [20 empty] | 2025-09-27
387 | BV-BSW-105-0000-ECM-CAP-CE-000025 | BV-BSW-105-0000-ECM-WIR-CE-000198 | Foundation Concrete | Tower Crane 01 | Opera House | 10 | B2 | Permanent Works | 77112 | 128514 | 2025-08-30 | Aces | Saudi RM | C-40 (SRC+60% GGBFS) (200±40mm Slump) | Foundation | 10 | RM 109 |  | Permanent | [7 empty] | 27.5 | 215 | - | - |  |  |  |  | 2025-09-02 | [9 empty] | 2025-09-06 | [20 empty] | 2025-09-27
388 | BV-BSW-105-0000-ECM-CAP-CE-000025 | BV-BSW-105-0000-ECM-WIR-CE-000198 | Foundation Concrete | Tower Crane 01 | Opera House | 10 | B2 | Permanent Works | 78412 | 128516 | 2025-08-30 | Aces | Saudi RM | C-40 (SRC+60% GGBFS) (200±40mm Slump) | Foundation | 10 | RM 109 |  | Permanent | [7 empty] | 28 | 200 | - | - |  |  |  |  | 2025-09-02 | [9 empty] | 2025-09-06 | [20 empty] | 2025-09-27
389 | BV-BSW-105-0000-ECM-CAP-CE-000025 | BV-BSW-105-0000-ECM-WIR-CE-000198 | Foundation Concrete | Tower Crane 01 | Opera House | 10 | B2 | Permanent Works | 82112 | 128519 | 2025-08-30 | Aces | Saudi RM | C-40 (SRC+60% GGBFS) (200±40mm Slump) | Foundation | 10 | RM 109 | 6 | Permanent | [7 empty] | 27 | 205 | - | - |  |  |  |  | 2025-09-02 | [9 empty] | 2025-09-06 | [20 empty] | 2025-09-27
390 | BV-BSW-105-0000-ECM-CAP-CE-000025 | BV-BSW-105-0000-ECM-WIR-CE-000198 | Foundation Concrete | Tower Crane 01 | Opera House | 10 | B2 | Permanent Works | 82912 | 128521 | 2025-08-30 | Aces | Saudi RM | C-40 (SRC+60% GGBFS) (200±40mm Slump) | Foundation | 10 | RM 109 |  | Permanent | [7 empty] | 28 | 230 | - | - |  |  |  |  | 2025-09-02 | [9 empty] | 2025-09-06 | [20 empty] | 2025-09-27
391 | BV-BSW-105-0000-ECM-CAP-CE-000025 | BV-BSW-105-0000-ECM-WIR-CE-000198 | Foundation Concrete | Tower Crane 01 | Opera House | 10 | B2 | Permanent Works | 83812 | 128525 | 2025-08-30 | Aces | Saudi RM | C-40 (SRC+60% GGBFS) (200±40mm Slump) | Foundation | 10 | RM 109 |  | Permanent | [7 empty] | 27.5 | 220 | - | - |  |  |  |  | 2025-09-02 | [9 empty] | 2025-09-06 | [20 empty] | 2025-09-27
392 | BV-BSW-105-0000-ECM-CAP-CE-000025 | BV-BSW-105-0000-ECM-WIR-CE-000198 | Foundation Concrete | Tower Crane 01 | Opera House | 10 | B2 | Permanent Works | 83012 | 128527 | 2025-08-30 | Aces | Saudi RM | C-40 (SRC+60% GGBFS) (200±40mm Slump) | Foundation | 10 | RM 109 |  | Permanent | [7 empty] | 28 | 210 | - | - |  |  |  |  | 2025-09-02 | [9 empty] | 2025-09-06 | [20 empty] | 2025-09-27
393 | BV-BSW-105-0000-ECM-CAP-CE-000025 | BV-BSW-105-0000-ECM-WIR-CE-000198 | Foundation Concrete | Tower Crane 01 | Opera House | 10 | B2 | Permanent Works | 81612 | 128529 | 2025-08-30 | Aces | Saudi RM | C-40 (SRC+60% GGBFS) (200±40mm Slump) | Foundation | 10 | RM 109 | 6 | Permanent | [7 empty] | 26 | 210 | - | - |  |  |  |  | 2025-09-02 | [9 empty] | 2025-09-06 | [20 empty] | 2025-09-27
394 | BV-BSW-105-0000-ECM-CAP-CE-000025 | BV-BSW-105-0000-ECM-WIR-CE-000198 | Foundation Concrete | Tower Crane 01 | Opera House | 10 | B2 | Permanent Works | 78012 | 128537 | 2025-08-30 | Aces | Saudi RM | C-40 (SRC+60% GGBFS) (200±40mm Slump) | Foundation | 10 | RM 109 |  | Permanent | [7 empty] | 26.5 | 225 | - | - |  |  |  |  | 2025-09-02 | [9 empty] | 2025-09-06 | [20 empty] | 2025-09-27
395 | BV-BSW-105-0000-ECM-CAP-CE-000025 | BV-BSW-105-0000-ECM-WIR-CE-000198 | Foundation Concrete | Tower Crane 01 | Opera House | 10 | B2 | Permanent Works | 84012 | 128541 | 2025-08-30 | Aces | Saudi RM | C-40 (SRC+60% GGBFS) (200±40mm Slump) | Foundation | 10 | RM 109 |  | Permanent | [7 empty] | 26.5 | 205 | - | - |  |  |  |  | 2025-09-02 | [9 empty] | 2025-09-06 | [20 empty] | 2025-09-27
396 | BV-BSW-105-0000-ECM-CAP-CE-000025 | BV-BSW-105-0000-ECM-WIR-CE-000198 | Foundation Concrete | Tower Crane 01 | Opera House | 10 | B2 | Permanent Works | 66810 | 128544 | 2025-08-30 | Aces | Saudi RM | C-40 (SRC+60% GGBFS) (200±40mm Slump) | Foundation | 9 | RM 109 |  | Permanent | [7 empty] | 27 | 230 | - | - |  |  |  |  | 2025-09-02 | [9 empty] | 2025-09-06 | [20 empty] | 2025-09-27
397 | BV-BSW-105-0000-ECM-CAP-CE-000025 | BV-BSW-105-0000-ECM-WIR-CE-000198 | Foundation Concrete | Tower Crane 01 | Opera House | 10 | B2 | Permanent Works | 83812 | 128546 | 2025-08-30 | Aces | Saudi RM | C-40 (SRC+60% GGBFS) (200±40mm Slump) | Foundation | 10 | RM 109 |  | Permanent | [7 empty] | 26 | 215 | - | - |  |  |  |  | 2025-09-02 | [9 empty] | 2025-09-06 | [20 empty] | 2025-09-27
398 | BV-BSW-105-0000-ECM-CAP-CE-000025 | BV-BSW-105-0000-ECM-WIR-CE-000198 | Foundation Concrete | Tower Crane 01 | Opera House | 10 | B2 | Permanent Works | 81012 | 128549 | 2025-08-30 | Aces | Saudi RM | C-40 (SRC+60% GGBFS) (200±40mm Slump) | Foundation | 10 | RM 109 |  | Permanent | [7 empty] | 28 | 220 | - | - |  |  |  |  | 2025-09-02 | [9 empty] | 2025-09-06 | [20 empty] | 2025-09-27
399 | BV-BSW-105-0000-ECM-CAP-CE-000025 | BV-BSW-105-0000-ECM-WIR-CE-000198 | Foundation Concrete | Tower Crane 01 | Opera House | 10 | B2 | Permanent Works | 82812 | 128574 | 2025-08-30 | Aces | Saudi RM | C-40 (SRC+60% GGBFS) (200±40mm Slump) | Foundation | 5 | RM 109 |  | Permanent | [7 empty] | 26.5 | 210 | - | - |  |  |  |  | 2025-09-02 | [9 empty] | 2025-09-06 | [20 empty] | 2025-09-27
400 | BV-BSW-105-0000-ECM-CAP-CE-000020 | BV-BSW-105-0000-ECM-WIR-CE-000197 | Blinding Concrete | 641.5 & vertical from (640.3,640.5 ,640.7& 641.1 )to 641.5 | Opera House | 10 | B2 | Permanent Works | 81612 | 128566 | 2025-08-31 | Aces | Saudi RM | C-10 SRC (150±40mm Slump) | Blinding | 10 | RM 109 | 6 | Permanent | [7 empty] | 26.5 | 185 | - | - |  |  |  |  | 2025-09-03 | [9 empty] | 2025-09-07 | WIR-CE-000197-000210 | RH.MCR25007650@7 | 16.8 | 15.3 | 17.8 | 18.3 | 15.1 | 16.7 | 17.1 | [11 empty] | 2025-09-28 | WIR-CE-000197-000210 | RH.MCR25007650@28 | 28.8 | 27.6 | 29.1 | 28 | 28.4 | 28.3 | 28.64167
401 | BV-BSW-105-0000-ECM-CAP-CE-000020 | BV-BSW-105-0000-ECM-WIR-CE-000197 | Blinding Concrete | 641.5 & vertical from (640.3,640.5 ,640.7& 641.1 )to 641.5 | Opera House | 10 | B2 | Permanent Works | 83012 | 128567 | 2025-08-31 | Aces | Saudi RM | C-10 SRC (150±40mm Slump) | Blinding | 10 | RM 109 |  | Permanent | [7 empty] | 26 | 170 | - | - |  |  |  |  | 2025-09-03 | [9 empty] | 2025-09-07 | [20 empty] | 2025-09-28
402 | BV-BSW-105-0000-ECM-CAP-CE-000020 | BV-BSW-105-0000-ECM-WIR-CE-000197 | Blinding Concrete | 641.5 & vertical from (640.3,640.5 ,640.7& 641.1 )to 641.5 | Opera House | 10 | B2 | Permanent Works | 66010 | 128569 | 2025-08-31 | Aces | Saudi RM | C-10 SRC (150±40mm Slump) | Blinding | 9 | RM 109 |  | Permanent | [7 empty] | 27 | 180 | - | - |  |  |  |  | 2025-09-03 | [9 empty] | 2025-09-07 | [20 empty] | 2025-09-28
403 | BV-BSW-105-0000-ECM-CAP-CE-000020 | BV-BSW-105-0000-ECM-WIR-CE-000197 | Blinding Concrete | 641.5 & vertical from (640.3,640.5 ,640.7& 641.1 )to 641.5 | Opera House | 10 | B2 | Permanent Works | 83612 | 128572 | 2025-08-31 | Aces | Saudi RM | C-10 SRC (150±40mm Slump) | Blinding | 10 | RM 109 |  | Permanent | [7 empty] | 26.5 | 150 | - | - |  |  |  |  | 2025-09-03 | [9 empty] | 2025-09-07 | [20 empty] | 2025-09-28
404 | BV-BSW-105-0000-ECM-CAP-CE-000020 | BV-BSW-105-0000-ECM-WIR-CE-000197 | Blinding Concrete | 641.5 & vertical from (640.3,640.5 ,640.7& 641.1 )to 641.5 | Opera House | 10 | B2 | Permanent Works | 82812 | 128584 | 2025-08-31 | Aces | Saudi RM | C-10 SRC (150±40mm Slump) | Blinding | 10 | RM 109 | 6 | Permanent | [7 empty] | 26 | 175 | - | - |  |  |  |  | 2025-09-03 | [9 empty] | 2025-09-07 | [20 empty] | 2025-09-28
405 | BV-BSW-105-0000-ECM-CAP-CE-000020 | BV-BSW-105-0000-ECM-WIR-CE-000197 | Blinding Concrete | 641.5 & vertical from (640.3,640.5 ,640.7& 641.1 )to 641.5 | Opera House | 10 | B2 | Permanent Works | 66810 | 128587 | 2025-08-31 | Aces | Saudi RM | C-10 SRC (150±40mm Slump) | Blinding | 9 | RM 109 |  | Permanent | [7 empty] | 27.5 | 180 | - | - |  |  |  |  | 2025-09-03 | [9 empty] | 2025-09-07 | [20 empty] | 2025-09-28
406 | BV-BSW-105-0000-ECM-CAP-CE-000020 | BV-BSW-105-0000-ECM-WIR-CE-000197 | Blinding Concrete | 641.5 & vertical from (640.3,640.5 ,640.7& 641.1 )to 641.5 | Opera House | 10 | B2 | Permanent Works | 83612 | 128592 | 2025-08-31 | Aces | Saudi RM | C-10 SRC (150±40mm Slump) | Blinding | 10 | RM 109 |  | Permanent | [7 empty] | 27 | 170 | - | - |  |  |  |  | 2025-09-03 | [9 empty] | 2025-09-07 | [20 empty] | 2025-09-28
407 | BV-BSW-105-0000-ECM-CAP-CE-000020 | BV-BSW-105-0000-ECM-WIR-CE-000197 | Blinding Concrete | 641.5 & vertical from (640.3,640.5 ,640.7& 641.1 )to 641.5 | Opera House | 10 | B2 | Permanent Works | 82812 | 128598 | 2025-08-31 | Aces | Saudi RM | C-10 SRC (150±40mm Slump) | Blinding | 10 | RM 109 |  | Permanent | [7 empty] | 28 | 160 | - | - |  |  |  |  | 2025-09-03 | [9 empty] | 2025-09-07 | [20 empty] | 2025-09-28
408 | BV-BSW-105-0000-ECM-CAP-CE-000020 | BV-BSW-105-0000-ECM-WIR-CE-000197 | Blinding Concrete | 641.5 & vertical from (640.3,640.5 ,640.7& 641.1 )to 641.5 | Opera House | 10 | B2 | Permanent Works | 81612 | 128599 | 2025-08-31 | Aces | Saudi RM | C-10 SRC (150±40mm Slump) | Blinding | 10 | RM 109 |  | Permanent | [7 empty] | 29 | 170 | - | - |  |  |  |  | 2025-09-03 | [9 empty] | 2025-09-07 | [20 empty] | 2025-09-28
409 | BV-BSW-105-0000-ECM-CAP-CE-000020 | BV-BSW-105-0000-ECM-WIR-CE-000197 | Blinding Concrete | 641.5 & vertical from (640.3,640.5 ,640.7& 641.1 )to 641.5 | Opera House | 10 | B2 | Permanent Works | 83612 | 128603 | 2025-08-31 | Aces | Saudi RM | C-10 SRC (150±40mm Slump) | Blinding | 10 | RM 109 |  | Permanent | [7 empty] | 28.5 | 190 | - | - |  |  |  |  | 2025-09-03 | [9 empty] | 2025-09-07 |  |  | 17.8 | 16.9 | 18.6 | 18.7 | 16.7 | 16.5 | [12 empty] | 2025-09-28 |  |  | 29.4 | 29 | 28 | 28.7 | 29.1 | 29.3
410 | BV-BSW-105-0000-ECM-CAP-CE-000020 | BV-BSW-105-0000-ECM-WIR-CE-000197 | Blinding Concrete | 641.5 & vertical from (640.3,640.5 ,640.7& 641.1 )to 641.5 | Opera House | 10 | B2 | Permanent Works | 83412 | 128607 | 2025-08-31 | Aces | Saudi RM | C-10 SRC (150±40mm Slump) | Blinding | 10 | RM 109 |  | Permanent | [7 empty] | 29 | 170 | - | - |  |  |  |  | 2025-09-03 | [9 empty] | 2025-09-07 | [20 empty] | 2025-09-28
411 | BV-BSW-105-0000-ECM-CAP-CE-000020 | BV-BSW-105-0000-ECM-WIR-CE-000197 | Blinding Concrete | 641.5 & vertical from (640.3,640.5 ,640.7& 641.1 )to 641.5 | Opera House | 10 | B2 | Permanent Works | 82512 | 128611 | 2025-08-31 | Aces | Saudi RM | C-10 SRC (150±40mm Slump) | Blinding | 10 | RM 109 | 6 | Permanent | [7 empty] | 28 | 180 | - | - |  |  |  |  | 2025-09-03 | [9 empty] | 2025-09-07 | [20 empty] | 2025-09-28
412 | BV-BSW-105-0000-ECM-CAP-CE-000020 | BV-BSW-105-0000-ECM-WIR-CE-000210 | Blinding Concrete | 641.5 & vertical from (640.3,640.5 ,640.7& 641.1 )to 641.5 | Opera House | 10 | B2 | Permanent Works | 83412 | 128614 | 2025-08-31 | Aces | Saudi RM | C-10 SRC (150±40mm Slump) | Blinding | 10 | RM 109 |  | Permanent | [7 empty] | 27.5 | 180 | - | - |  |  |  |  | 2025-09-03 | [9 empty] | 2025-09-07 | [20 empty] | 2025-09-28
413 | BV-BSW-105-0000-ECM-CAP-CE-000020 | BV-BSW-105-0000-ECM-WIR-CE-000210 | Blinding Concrete | 641.5 & vertical from (640.3,640.5 ,640.7& 641.1 )to 641.5 | Opera House | 10 | B2 | Permanent Works | 69410 | 128616 | 2025-08-31 | Aces | Saudi RM | C-10 SRC (150±40mm Slump) | Blinding | 9 | RM 109 |  | Permanent | [7 empty] | 28.5 | 170 | - | - |  |  |  |  | 2025-09-03 | [9 empty] | 2025-09-07 | [20 empty] | 2025-09-28
414 | BV-BSW-105-0000-ECM-CAP-CE-000020 | BV-BSW-105-0000-ECM-WIR-CE-000210 | Blinding Concrete | 641.5 & vertical from (640.3,640.5 ,640.7& 641.1 )to 641.5 | Opera House | 10 | B2 | Permanent Works | 82512 | 128617 | 2025-08-31 | Aces | Saudi RM | C-10 SRC (150±40mm Slump) | Blinding | 10 | RM 109 |  | Permanent | [7 empty] | 28 | 185 | - | - |  |  |  |  | 2025-09-03 | [9 empty] | 2025-09-07 | [20 empty] | 2025-09-28
415 | BV-BSW-105-0000-ECM-CAP-CE-000020 | BV-BSW-105-0000-ECM-WIR-CE-000210 | Blinding Concrete | 641.5 & vertical from (640.3,640.5 ,640.7& 641.1 )to 641.5 | Opera House | 10 | B2 | Permanent Works | 81612 | 128618 | 2025-08-31 | Aces | Saudi RM | C-10 SRC (150±40mm Slump) | Blinding | 10 | RM 109 | 6 | Permanent | [7 empty] | 27.5 | 180 | - | - |  |  |  |  | 2025-09-03 | [9 empty] | 2025-09-07 | [20 empty] | 2025-09-28
416 | BV-BSW-105-0000-ECM-CAP-CE-000020 | BV-BSW-105-0000-ECM-WIR-CE-000210 | Blinding Concrete | 641.5 & vertical from (640.3,640.5 ,640.7& 641.1 )to 641.5 | Opera House | 10 | B2 | Permanent Works | 84612 | 128619 | 2025-08-31 | Aces | Saudi RM | C-10 SRC (150±40mm Slump) | Blinding | 10 | RM 109 |  | Permanent | [7 empty] | 28 | 175 | - | - |  |  |  |  | 2025-09-03 | [9 empty] | 2025-09-07 | [20 empty] | 2025-09-28
417 | BV-BSW-105-0000-ECM-CAP-CE-000020 | BV-BSW-105-0000-ECM-WIR-CE-000210 | Blinding Concrete | 641.5 & vertical from (640.3,640.5 ,640.7& 641.1 )to 641.5 | Opera House | 10 | B2 | Permanent Works | 66810 | 128620 | 2025-08-31 | Aces | Saudi RM | C-10 SRC (150±40mm Slump) | Blinding | 5 | RM 109 |  | Permanent | [7 empty] | 27 | 180 | - | - |  |  |  |  | 2025-09-03 | [9 empty] | 2025-09-07 | [20 empty] | 2025-09-28
418 | BV-BSW-105-0000-ECM-CAP-CE-000020 | BV-BSW-105-0000-ECM-WIR-CE-000222 | Blinding Concrete | 641.1 & 641.5 & vertical (640.3,640.5 ,640.7& 641.1) to 641.5 | Opera House | 10 | B2 | Permanent Works | 81512 | 128639 | 2025-09-01 | Aces | Saudi RM | C-10 SRC (150±40mm Slump) | Blinding | 10 | RM 109 | 6 | Permanent | [6 empty] | RH.MCR25007652 | 28 | 180 | - | - |  |  |  |  | 2025-09-04 | [9 empty] | 2025-09-08 | WIR-CE-000222 | RH.MCR25007652@7 | 20.8 | 21.3 | 21.9 | 20.1 | 19.3 | 19 | 20.3 | [11 empty] | 2025-09-29 | WIR-CE-000222 | RH.MCR25007652@28 | 31.9 | 30.9 | 32.3 | 32.8 | 30.6 | 32.2 | 31.84444
419 | BV-BSW-105-0000-ECM-CAP-CE-000020 | BV-BSW-105-0000-ECM-WIR-CE-000222 | Blinding Concrete | 641.1 & 641.5 & vertical (640.3,640.5 ,640.7& 641.1) to 641.5 | Opera House | 10 | B2 | Permanent Works | 67610 | 128644 | 2025-09-01 | Aces | Saudi RM | C-10 SRC (150±40mm Slump) | Blinding | 9 | RM 109 |  | Permanent | [7 empty] | 26.5 | 175 | - | - |  |  |  |  | 2025-09-04 | [9 empty] | 2025-09-08 | [20 empty] | 2025-09-29
420 | BV-BSW-105-0000-ECM-CAP-CE-000020 | BV-BSW-105-0000-ECM-WIR-CE-000222 | Blinding Concrete | 641.1 & 641.5 & vertical (640.3,640.5 ,640.7& 641.1) to 641.5 | Opera House | 10 | B2 | Permanent Works | 81612 | 128647 | 2025-09-01 | Aces | Saudi RM | C-10 SRC (150±40mm Slump) | Blinding | 10 | RM 109 |  | Permanent | [7 empty] | 28 | 170 | - | - |  |  |  |  | 2025-09-04 | [9 empty] | 2025-09-08 | [20 empty] | 2025-09-29
421 | BV-BSW-105-0000-ECM-CAP-CE-000020 | BV-BSW-105-0000-ECM-WIR-CE-000222 | Blinding Concrete | 641.1 & 641.5 & vertical (640.3,640.5 ,640.7& 641.1) to 641.5 | Opera House | 10 | B2 | Permanent Works | 84712 | 128651 | 2025-09-01 | Aces | Saudi RM | C-10 SRC (150±40mm Slump) | Blinding | 10 | RM 109 |  | Permanent | [7 empty] | 27 | 160 | - | - |  |  |  |  | 2025-09-04 | [9 empty] | 2025-09-08 | [20 empty] | 2025-09-29
422 | BV-BSW-105-0000-ECM-CAP-CE-000020 | BV-BSW-105-0000-ECM-WIR-CE-000222 | Blinding Concrete | 641.1 & 641.5 & vertical (640.3,640.5 ,640.7& 641.1) to 641.5 | Opera House | 10 | B2 | Permanent Works | 69410 | 128654 | 2025-09-01 | Aces | Saudi RM | C-10 SRC (150±40mm Slump) | Blinding | 9 | RM 109 |  | Permanent | [7 empty] | 29 | 190 | - | - |  |  |  |  | 2025-09-04 | [9 empty] | 2025-09-08 | [20 empty] | 2025-09-29
423 | BV-BSW-105-0000-ECM-CAP-CE-000020 | BV-BSW-105-0000-ECM-WIR-CE-000222 | Blinding Concrete | 641.1 & 641.5 & vertical (640.3,640.5 ,640.7& 641.1) to 641.5 | Opera House | 10 | B2 | Permanent Works | 82312 | 128657 | 2025-09-01 | Aces | Saudi RM | C-10 SRC (150±40mm Slump) | Blinding | 10 | RM 109 |  | Permanent | [7 empty] | 27.5 | 190 | - | - |  |  |  |  | 2025-09-04 | [9 empty] | 2025-09-08 | [20 empty] | 2025-09-29
424 | BV-BSW-105-0000-ECM-CAP-CE-000020 | BV-BSW-105-0000-ECM-WIR-CE-000222 | Blinding Concrete | 641.1 & 641.5 & vertical (640.3,640.5 ,640.7& 641.1) to 641.5 | Opera House | 10 | B2 | Permanent Works | 82612 | 128659 | 2025-09-01 | Aces | Saudi RM | C-10 SRC (150±40mm Slump) | Blinding | 10 | RM 109 | 6 | Permanent | [7 empty] | 26 | 185 | - | - |  |  |  |  | 2025-09-04 | [9 empty] | 2025-09-08 | [20 empty] | 2025-09-29
425 | BV-BSW-105-0000-ECM-CAP-CE-000020 | BV-BSW-105-0000-ECM-WIR-CE-000222 | Blinding Concrete | 641.1 & 641.5 & vertical (640.3,640.5 ,640.7& 641.1) to 641.5 | Opera House | 10 | B2 | Permanent Works | 82812 | 128667 | 2025-09-01 | Aces | Saudi RM | C-10 SRC (150±40mm Slump) | Blinding | 10 | RM 109 |  | Permanent | [7 empty] | 27 | 180 | - | - |  |  |  |  | 2025-09-04 | [9 empty] | 2025-09-08 |  |  | 20.1 | 20.8 | 19.4 | [15 empty] | 2025-09-29 |  |  | 32.5 | 31.7 | 31.7
426 | BV-BSW-105-0000-ECM-CAP-CE-000020 | BV-BSW-105-0000-ECM-WIR-CE-000222 | Blinding Concrete | 641.1 & 641.5 & vertical (640.3,640.5 ,640.7& 641.1) to 641.5 | Opera House | 10 | B2 | Permanent Works | 69410 | 128669 | 2025-09-01 | Aces | Saudi RM | C-10 SRC (150±40mm Slump) | Blinding | 9 | RM 109 |  | Permanent | [7 empty] | 28.5 | 190 | - | - |  |  |  |  | 2025-09-04 | [9 empty] | 2025-09-08 | [20 empty] | 2025-09-29
427 | BV-BSW-105-0000-ECM-CAP-CE-000020 | BV-BSW-105-0000-ECM-WIR-CE-000222 | Blinding Concrete | 641.1 & 641.5 & vertical (640.3,640.5 ,640.7& 641.1) to 641.5 | Opera House | 10 | B2 | Permanent Works | 78012 | 128671 | 2025-09-01 | Aces | Saudi RM | C-10 SRC (150±40mm Slump) | Blinding | 10 | RM 109 |  | Permanent | [7 empty] | 26 | 180 | - | - |  |  |  |  | 2025-09-04 | [9 empty] | 2025-09-08 | [20 empty] | 2025-09-29
428 | BV-BSW-105-0000-ECM-CAP-CE-000020 | BV-BSW-105-0000-ECM-WIR-CE-000222 | Blinding Concrete | 641.1 & 641.5 & vertical (640.3,640.5 ,640.7& 641.1) to 641.5 | Opera House | 10 | B2 | Permanent Works | 84212 | 128681 | 2025-09-01 | Aces | Saudi RM | C-10 SRC (150±40mm Slump) | Blinding | 10 | RM 109 |  | Permanent | [7 empty] | 27 | 175 | - | - |  |  |  |  | 2025-09-04 | [9 empty] | 2025-09-08 | [20 empty] | 2025-09-29
429 | BV-BSW-105-0000-ECM-CAP-CE-000020 | BV-BSW-105-0000-ECM-WIR-CE-000222 | Blinding Concrete | 641.1 & 641.5 & vertical (640.3,640.5 ,640.7& 641.1) to 641.5 | Opera House | 10 | B2 | Permanent Works | 82012 | 128685 | 2025-09-01 | Aces | Saudi RM | C-10 SRC (150±40mm Slump) | Blinding | 10 | RM 109 |  | Permanent | [7 empty] | 26.5 | 170 | - | - |  |  |  |  | 2025-09-04 | [9 empty] | 2025-09-08 | [20 empty] | 2025-09-29
430 | BV-BSW-105-0000-ECM-CAP-CE-000020 | BV-BSW-105-0000-ECM-WIR-CE-000222 | Blinding Concrete | 641.1 & 641.5 & vertical (640.3,640.5 ,640.7& 641.1) to 641.5 | Opera House | 10 | B2 | Permanent Works | 66810 | 63769 | 2025-09-01 | Aces | Saudi RM | C-10 SRC (150±40mm Slump) | Blinding | 5 | RM 109 | 6 | Permanent | [7 empty] | 26.5 | 180 | - | - |  |  |  |  | 2025-09-04 | [9 empty] | 2025-09-08 | [20 empty] | 2025-09-29
431 | BV-BSW-105-0000-ECM-CAP-CE-000023 | BV-BSW-105-0000-ECM-WIR-CE-000232 | Blinding Concrete | 639.1 & 640.45 | Opera House | 4 | B2 | Permanent Works | 83612 | 63776 | 2025-09-01 | Aces | Saudi RM | C-10 SRC (150±40mm Slump) | Blinding | 10 | RM 109 |  | Permanent | [6 empty] | RH.MCR25007704 | 27 | 190 | - | - |  |  |  |  | 2025-09-04 | [9 empty] | 2025-09-08 | WIR-CE-000257-000232 | RH.MCR25007704@7 | 18.1 | 17.8 | 16.4 |  |  |  | 18 | [11 empty] | 2025-09-29 | WIR-CE-000257-000232 | RH.MCR25007704@28 | 31 | 32.2 | 32 |  |  |  | 31.58333
432 | BV-BSW-105-0000-ECM-CAP-CE-000023 | BV-BSW-105-0000-ECM-WIR-CE-000232 | Blinding Concrete | 639.1 & 640.45 | Opera House | 4 | B2 | Permanent Works | 84612 | 63779 | 2025-09-01 | Aces | Saudi RM | C-10 SRC (150±40mm Slump) | Blinding | 10 | RM 109 | 6 | Permanent | [7 empty] | 26.5 | 180 | - | - |  |  |  |  | 2025-09-04 | [9 empty] | 2025-09-08 | [20 empty] | 2025-09-29
433 | BV-BSW-105-0000-ECM-CAP-CE-000023 | BV-BSW-105-0000-ECM-WIR-CE-000232 | Blinding Concrete | 639.1 & 640.45 | Opera House | 4 | B2 | Permanent Works | 62710 | 63781 | 2025-09-01 | Aces | Saudi RM | C-10 SRC (150±40mm Slump) | Blinding | 9 | RM 109 |  | Permanent | [7 empty] | 29.5 | 185 | - | - |  |  |  |  | 2025-09-04 | [9 empty] | 2025-09-08 | [20 empty] | 2025-09-29
434 | BV-BSW-105-0000-ECM-CAP-CE-000023 | BV-BSW-105-0000-ECM-WIR-CE-000232 | Blinding Concrete | 639.1 & 640.45 | Opera House | 4 | B2 | Permanent Works | 69410 | 63796 | 2025-09-01 | Aces | Saudi RM | C-10 SRC (150±40mm Slump) | Blinding | 9 | RM 109 |  | Permanent | [7 empty] | 27.5 | 160 | - | - |  |  |  |  | 2025-09-04 | [9 empty] | 2025-09-08 | [20 empty] | 2025-09-29
435 | BV-BSW-105-0000-ECM-CAP-CE-000023 | BV-BSW-105-0000-ECM-WIR-CE-000232 | Blinding Concrete | 639.1 & 640.45 | Opera House | 4 | B2 | Permanent Works | 62810 | 63798 | 2025-09-01 | Aces | Saudi RM | C-10 SRC (150±40mm Slump) | Blinding | 9 | RM 109 |  | Permanent | [7 empty] | 27 | 175 | - | - |  |  |  |  | 2025-09-04 | [9 empty] | 2025-09-08 | [20 empty] | 2025-09-29
436 | BV-BSW-105-0000-ECM-CAP-CE-000023 | BV-BSW-105-0000-ECM-WIR-CE-000232 | Blinding Concrete | 639.1 & 640.45 | Opera House | 4 | B2 | Permanent Works | 83912 | 63812 | 2025-09-01 | Aces | Saudi RM | C-10 SRC (150±40mm Slump) | Blinding | 10 | RM 109 |  | Permanent | [7 empty] | 28 | 190 | - | - |  |  |  |  | 2025-09-04 | [9 empty] | 2025-09-08 | [20 empty] | 2025-09-29
437 | BV-BSW-105-0000-ECM-CAP-CE-000023 | BV-BSW-105-0000-ECM-WIR-CE-000257 | Blinding Concrete | Vertical pcc under shotcrete | Opera House | 4 | B2 | Permanent Works | 82112 | 63814 | 2025-09-01 | Aces | Saudi RM | C-10 SRC (150±40mm Slump) | Blinding | 10 | RM 109 |  | Permanent | [7 empty] | 29 | 190 | - | - |  |  |  |  | 2025-09-04 | [9 empty] | 2025-09-08 |  |  | 19.3 | 19.4 | 17 | [15 empty] | 2025-09-29 |  |  | 30.5 | 31.6 | 32.2
438 | BV-BSW-105-0000-ECM-CAP-CE-000023 | BV-BSW-105-0000-ECM-WIR-CE-000257 | Blinding Concrete | Vertical pcc under shotcrete | Opera House | 4 | B2 | Permanent Works | 82312 | 63828 | 2025-09-01 | Aces | Saudi RM | C-10 SRC (150±40mm Slump) | Blinding | 10 | RM 109 | 6 | Permanent | [7 empty] | 28 | 170 | - | - |  |  |  |  | 2025-09-04 | [9 empty] | 2025-09-08 | [20 empty] | 2025-09-29
439 | BV-BSW-105-0000-ECM-CAP-CE-000023 | BV-BSW-105-0000-ECM-WIR-CE-000257 | Blinding Concrete | Vertical pcc under shotcrete | Opera House | 4 | B2 | Permanent Works | 82012 | 63835 | 2025-09-01 | Aces | Saudi RM | C-10 SRC (150±40mm Slump) | Blinding | 10 | RM 109 |  | Permanent | [7 empty] | 26.5 | 170 | - | - |  |  |  |  | 2025-09-04 | [9 empty] | 2025-09-08 | [20 empty] | 2025-09-29
440 | BV-BSW-105-0000-ECM-CAP-CE-000023 | BV-BSW-105-0000-ECM-WIR-CE-000257 | Blinding Concrete | Vertical pcc under shotcrete | Opera House | 4 | B2 | Permanent Works | 78412 | 63840 | 2025-09-01 | Aces | Saudi RM | C-10 SRC (150±40mm Slump) | Blinding | 10 | RM 109 |  | Permanent | [7 empty] | 28 | 180 | - | - |  |  |  |  | 2025-09-04 | [9 empty] | 2025-09-08 | [20 empty] | 2025-09-29
441 | BV-BSW-105-0000-ECM-CAP-CE-000023 | BV-BSW-105-0000-ECM-WIR-CE-000257 | Blinding Concrete | Vertical pcc under shotcrete | Opera House | 4 | B2 | Permanent Works | 62810 | 63861 | 2025-09-01 | Aces | Saudi RM | C-10 SRC (150±40mm Slump) | Blinding | 9 | RM 109 |  | Permanent | [7 empty] | 26.54 | 190 | - | - |  |  |  |  | 2025-09-04 | [9 empty] | 2025-09-08 | [20 empty] | 2025-09-29
442 | BV-BSW-105-0000-ECM-CAP-CE-000023 | BV-BSW-105-0000-ECM-WIR-CE-000257 | Blinding Concrete | Vertical pcc under shotcrete | Opera House | 4 | B2 | Permanent Works | 62710 | 63864 | 2025-09-01 | Aces | Saudi RM | C-10 SRC (150±40mm Slump) | Blinding | 5 | RM 109 |  | Permanent | [7 empty] | 27 | 180 | - | - |  |  |  |  | 2025-09-04 | [9 empty] | 2025-09-08 | [20 empty] | 2025-09-29
443 | BV-BSW-105-0000-ECM-CAP-CE-000023 | BV-BSW-105-0000-ECM-WIR-CE-000202 | Blinding Concrete | 640.25 from grid FH.07 to P2.04 | Opera House | 4 | B2 | Permanent Works | 83012 | 63994 | 2025-09-02 | Aces | Saudi RM | C-10 SRC (150±40mm Slump) | Blinding | 11 | RM 109 |  | Permanent | [6 empty] | RH.MCR25007786 | 27 | 175 | - | - |  |  |  |  | 2025-09-05 | [9 empty] | 2025-09-09 | WIR-CE-000249-000245-000202 | RH.MCR25007786@7 | 18.3 | 19.4 | 18.4 | 17.5 | 18.6 | 19.7 | 19.05 | [11 empty] | 2025-09-30 | WIR-CE-000249-000245-000202 | RH.MCR25007786@28 | 27.1 | 28.7 | 26.1 | 27.8 | 26.7 | 28.1 | 27.60833
444 | BV-BSW-105-0000-ECM-CAP-CE-000023 | BV-BSW-105-0000-ECM-WIR-CE-000202 | Blinding Concrete | 640.25 from grid FH.07 to P2.04 | Opera House | 4 | B2 | Permanent Works | 66010 | 63995 | 2025-09-02 | Aces | Saudi RM | C-10 SRC (150±40mm Slump) | Blinding | 9 | RM 109 |  | Permanent | [7 empty] | 26.5 | 190 | - | - |  |  |  |  | 2025-09-05 | [9 empty] | 2025-09-09 | [20 empty] | 2025-09-30
445 | BV-BSW-105-0000-ECM-CAP-CE-000029 | BV-BSW-105-0000-ECM-WIR-CE-000245 | Blinding Concrete | 639.45 | Opera House | 3 | B2 | Permanent Works | 82712 | 63977 | 2025-09-02 | Aces | Saudi RM | C-10 SRC (150±40mm Slump) | Blinding | 10 | RM 109 | 6 | Permanent | [7 empty] | 27 | 180 | - | - |  |  |  |  | 2025-09-05 | [9 empty] | 2025-09-09 | [20 empty] | 2025-09-30
446 | BV-BSW-105-0000-ECM-CAP-CE-000029 | BV-BSW-105-0000-ECM-WIR-CE-000245 | Blinding Concrete | 639.45 | Opera House | 3 | B2 | Permanent Works | 84272 | 63981 | 2025-09-02 | Aces | Saudi RM | C-10 SRC (150±40mm Slump) | Blinding | 10 | RM 109 |  | Permanent | [7 empty] | 26 | 185 | - | - |  |  |  |  | 2025-09-05 | [9 empty] | 2025-09-09 | [20 empty] | 2025-09-30
447 | BV-BSW-105-0000-ECM-CAP-CE-000029 | BV-BSW-105-0000-ECM-WIR-CE-000245 | Blinding Concrete | 639.45 | Opera House | 3 | B2 | Permanent Works | 82812 | 63983 | 2025-09-02 | Aces | Saudi RM | C-10 SRC (150±40mm Slump) | Blinding | 10 | RM 109 |  | Permanent | [7 empty] | 28.5 | 170 | - | - |  |  |  |  | 2025-09-05 | [9 empty] | 2025-09-09 | [20 empty] | 2025-09-30
448 | BV-BSW-105-0000-ECM-CAP-CE-000029 | BV-BSW-105-0000-ECM-WIR-CE-000245 | Blinding Concrete | 639.45 | Opera House | 3 | B2 | Permanent Works | 82312 | 63987 | 2025-09-02 | Aces | Saudi RM | C-10 SRC (150±40mm Slump) | Blinding | 10 | RM 109 |  | Permanent | [7 empty] | 29 | 190 | - | - |  |  |  |  | 2025-09-05 | [9 empty] | 2025-09-09 | [20 empty] | 2025-09-30
449 | BV-BSW-105-0000-ECM-CAP-CE-000029 | BV-BSW-105-0000-ECM-WIR-CE-000245 | Blinding Concrete | 639.45 | Opera House | 3 | B2 | Permanent Works | 83012 | 63988 | 2025-09-02 | Aces | Saudi RM | C-10 SRC (150±40mm Slump) | Blinding | 10 | RM 109 |  | Permanent | [7 empty] | 28 | 150 | - | - |  |  |  |  | 2025-09-05 | [9 empty] | 2025-09-09 | [20 empty] | 2025-09-30
450 | BV-BSW-105-0000-ECM-CAP-CE-000029 | BV-BSW-105-0000-ECM-WIR-CE-000245 | Blinding Concrete | 639.45 | Opera House | 3 | B2 | Permanent Works | 81512 | 63989 | 2025-09-02 | Aces | Saudi RM | C-10 SRC (150±40mm Slump) | Blinding | 10 | RM 109 |  | Permanent | [7 empty] | 26 | 180 | - | - |  |  |  |  | 2025-09-05 | [9 empty] | 2025-09-09 | [20 empty] | 2025-09-30
451 | BV-BSW-105-0000-ECM-CAP-CE-000029 | BV-BSW-105-0000-ECM-WIR-CE-000245 | Blinding Concrete | 639.45 | Opera House | 3 | B2 | Permanent Works | 83812 | 63991 | 2025-09-02 | Aces | Saudi RM | C-10 SRC (150±40mm Slump) | Blinding | 10 | RM 109 |  | Permanent | [7 empty] | 26 | 190 | - | - |  |  |  |  | 2025-09-05 | [9 empty] | 2025-09-09 | [20 empty] | 2025-09-30
452 | BV-BSW-105-0000-ECM-CAP-CE-000029 | BV-BSW-105-0000-ECM-WIR-CE-000245 | Blinding Concrete | 639.45 | Opera House | 3 | B2 | Permanent Works | 78412 | 63992 | 2025-09-02 | Aces | Saudi RM | C-10 SRC (150±40mm Slump) | Blinding | 10 | RM 109 |  | Permanent | [7 empty] | 26.5 | 190 | - | - |  |  |  |  | 2025-09-05 | [9 empty] | 2025-09-09 | [20 empty] | 2025-09-30
453 | BV-BSW-105-0000-ECM-CAP-CE-000029 | BV-BSW-105-0000-ECM-WIR-CE-000245 | Blinding Concrete | 639.45 | Opera House | 3 | B2 | Permanent Works | 82012 | 63993 | 2025-09-02 | Aces | Saudi RM | C-10 SRC (150±40mm Slump) | Blinding | 10 | RM 109 |  | Permanent | [7 empty] | 27 | 170 | - | - |  |  |  |  | 2025-09-05 | [9 empty] | 2025-09-09 | [20 empty] | 2025-09-30
454 | BV-BSW-105-0000-ECM-CAP-CE-000032 | BV-BSW-105-0000-ECM-WIR-CE-000249 | Blinding Concrete | 640.3 ,640.5 & 641.1 | Opera House | 11 | B2 | Permanent Works | 66010 | 63924 | 2025-09-02 | Aces | Saudi RM | C-10 SRC (150±40mm Slump) | Blinding | 9 | RM 109 |  | Permanent | [7 empty] | 27.5 | 190 | - | - |  |  |  |  | 2025-09-05 | [9 empty] | 2025-09-09 | [20 empty] | 2025-09-30
455 | BV-BSW-105-0000-ECM-CAP-CE-000032 | BV-BSW-105-0000-ECM-WIR-CE-000249 | Blinding Concrete | 640.3 ,640.5 & 641.1 | Opera House | 11 | B2 | Permanent Works | 81512 | 63925 | 2025-09-02 | Aces | Saudi RM | C-10 SRC (150±40mm Slump) | Blinding | 10 | RM 109 | 6 | Permanent | [7 empty] | 27 | 180 | - | - |  |  |  |  | 2025-09-05 | [9 empty] | 2025-09-09 | [20 empty] | 2025-09-30
456 | BV-BSW-105-0000-ECM-CAP-CE-000032 | BV-BSW-105-0000-ECM-WIR-CE-000249 | Blinding Concrete | 640.3 ,640.5 & 641.1 | Opera House | 11 | B2 | Permanent Works | 82712 | 63927 | 2025-09-02 | Aces | Saudi RM | C-10 SRC (150±40mm Slump) | Blinding | 10 | RM 109 |  | Permanent | [7 empty] | 27 | 190 | - | - |  |  |  |  | 2025-09-05 | [9 empty] | 2025-09-09 | [20 empty] | 2025-09-30
457 | BV-BSW-105-0000-ECM-CAP-CE-000032 | BV-BSW-105-0000-ECM-WIR-CE-000249 | Blinding Concrete | 640.3 ,640.5 & 641.1 | Opera House | 11 | B2 | Permanent Works | 83912 | 63930 | 2025-09-02 | Aces | Saudi RM | C-10 SRC (150±40mm Slump) | Blinding | 10 | RM 109 |  | Permanent | [7 empty] | 26 | 185 | - | - |  |  |  |  | 2025-09-05 | [9 empty] | 2025-09-09 | [20 empty] | 2025-09-30
458 | BV-BSW-105-0000-ECM-CAP-CE-000032 | BV-BSW-105-0000-ECM-WIR-CE-000249 | Blinding Concrete | 640.3 ,640.5 & 641.1 | Opera House | 11 | B2 | Permanent Works | 69410 | 63932 | 2025-09-02 | Aces | Saudi RM | C-10 SRC (150±40mm Slump) | Blinding | 9 | RM 109 |  | Permanent | [7 empty] | 29 | 170 | - | - |  |  |  |  | 2025-09-05 | [9 empty] | 2025-09-09 | [20 empty] | 2025-09-30
459 | BV-BSW-105-0000-ECM-CAP-CE-000032 | BV-BSW-105-0000-ECM-WIR-CE-000249 | Blinding Concrete | 640.3 ,640.5 & 641.1 | Opera House | 11 | B2 | Permanent Works | 82612 | 63934 | 2025-09-02 | Aces | Saudi RM | C-10 SRC (150±40mm Slump) | Blinding | 10 | RM 109 |  | Permanent | [7 empty] | 27 | 170 | - | - |  |  |  |  | 2025-09-05 | [9 empty] | 2025-09-09 | [20 empty] | 2025-09-30
460 | BV-BSW-105-0000-ECM-CAP-CE-000032 | BV-BSW-105-0000-ECM-WIR-CE-000249 | Blinding Concrete | 640.3 ,640.5 & 641.1 | Opera House | 11 | B2 | Permanent Works | 81612 | 63936 | 2025-09-02 | Aces | Saudi RM | C-10 SRC (150±40mm Slump) | Blinding | 10 | RM 109 |  | Permanent | [7 empty] | 26 | 190 | - | - |  |  |  |  | 2025-09-05 | [9 empty] | 2025-09-09 |  |  | 20.4 | 19 | 19.4 | 18.2 | 19.2 | 20.5 | [12 empty] | 2025-09-30 |  |  | 29.3 | 27.4 | 26.5 | 27.9 | 28.6 | 27.1
461 | BV-BSW-105-0000-ECM-CAP-CE-000032 | BV-BSW-105-0000-ECM-WIR-CE-000249 | Blinding Concrete | 640.3 ,640.5 & 641.1 | Opera House | 11 | B2 | Permanent Works | 83412 | 63937 | 2025-09-02 | Aces | Saudi RM | C-10 SRC (150±40mm Slump) | Blinding | 10 | RM 109 |  | Permanent | [7 empty] | 28 | 160 | - | - |  |  |  |  | 2025-09-05 | [9 empty] | 2025-09-09 | [20 empty] | 2025-09-30
462 | BV-BSW-105-0000-ECM-CAP-CE-000032 | BV-BSW-105-0000-ECM-WIR-CE-000249 | Blinding Concrete | 640.3 ,640.5 & 641.1 | Opera House | 11 | B2 | Permanent Works | 82512 | 63939 | 2025-09-02 | Aces | Saudi RM | C-10 SRC (150±40mm Slump) | Blinding | 10 | RM 109 | 6 | Permanent | [7 empty] | 27.5 | 170 | - | - |  |  |  |  | 2025-09-05 | [9 empty] | 2025-09-09 | [20 empty] | 2025-09-30
463 | BV-BSW-105-0000-ECM-CAP-CE-000032 | BV-BSW-105-0000-ECM-WIR-CE-000249 | Blinding Concrete | 640.3 ,640.5 & 641.1 | Opera House | 11 | B2 | Permanent Works | 82312 | 63941 | 2025-09-02 | Aces | Saudi RM | C-10 SRC (150±40mm Slump) | Blinding | 10 | RM 109 |  | Permanent | [7 empty] | 29 | 180 | - | - |  |  |  |  | 2025-09-05 | [9 empty] | 2025-09-09 | [20 empty] | 2025-09-30
464 | BV-BSW-105-0000-ECM-CAP-CE-000032 | BV-BSW-105-0000-ECM-WIR-CE-000249 | Blinding Concrete | 640.3 ,640.5 & 641.1 | Opera House | 11 | B2 | Permanent Works | 67610 | 63944 | 2025-09-02 | Aces | Saudi RM | C-10 SRC (150±40mm Slump) | Blinding | 9 | RM 109 |  | Permanent | [7 empty] | 30 | 190 | - | - |  |  |  |  | 2025-09-05 | [9 empty] | 2025-09-09 | [20 empty] | 2025-09-30
465 | BV-BSW-105-0000-ECM-CAP-CE-000032 | BV-BSW-105-0000-ECM-WIR-CE-000249 | Blinding Concrete | 640.3 ,640.5 & 641.1 | Opera House | 11 | B2 | Permanent Works | 62810 | 63946 | 2025-09-02 | Aces | Saudi RM | C-10 SRC (150±40mm Slump) | Blinding | 9 | RM 109 |  | Permanent | [7 empty] | 28 | 185 | - | - |  |  |  |  | 2025-09-05 | [9 empty] | 2025-09-09 | [20 empty] | 2025-09-30
466 | BV-BSW-105-0000-ECM-CAP-CE-000032 | BV-BSW-105-0000-ECM-WIR-CE-000249 | Blinding Concrete | 640.3 ,640.5 & 641.1 | Opera House | 11 | B2 | Permanent Works | 66010 | 63948 | 2025-09-02 | Aces | Saudi RM | C-10 SRC (150±40mm Slump) | Blinding | 9 | RM 109 |  | Permanent | [7 empty] | 27 | 190 | - | - |  |  |  |  | 2025-09-05 | [9 empty] | 2025-09-09 | [20 empty] | 2025-09-30
467 | BV-BSW-105-0000-ECM-CAP-CE-000032 | BV-BSW-105-0000-ECM-WIR-CE-000249 | Blinding Concrete | 640.3 ,640.5 & 641.1 | Opera House | 11 | B2 | Permanent Works | 83812 | 63951 | 2025-09-02 | Aces | Saudi RM | C-10 SRC (150±40mm Slump) | Blinding | 10 | RM 109 |  | Permanent | [7 empty] | 28.5 | 170 | - | - |  |  |  |  | 2025-09-05 | [9 empty] | 2025-09-09 | [20 empty] | 2025-09-30
468 | BV-BSW-105-0000-ECM-CAP-CE-000032 | BV-BSW-105-0000-ECM-WIR-CE-000249 | Blinding Concrete | 640.3 ,640.5 & 641.1 | Opera House | 11 | B2 | Permanent Works | 82012 | 63955 | 2025-09-02 | Aces | Saudi RM | C-10 SRC (150±40mm Slump) | Blinding | 10 | RM 109 |  | Permanent | [7 empty] | 26 | 180 | - | - |  |  |  |  | 2025-09-05 | [9 empty] | 2025-09-09 | [20 empty] | 2025-09-30
469 | BV-BSW-105-0000-ECM-CAP-CE-000031 | BV-BSW-105-0000-ECM-WIR-CE-000249 | Blinding Concrete | 640.3 ,640.5 & 641.1 | Opera House | 9 | B2 | Permanent Works | 83412 | 63957 | 2025-09-02 | Aces | Saudi RM | C-10 SRC (150±40mm Slump) | Blinding | 10 | RM 109 |  | Permanent | [7 empty] | 29.5 | 190 | - | - |  |  |  |  | 2025-09-05 | [9 empty] | 2025-09-09 | [20 empty] | 2025-09-30
470 | BV-BSW-105-0000-ECM-CAP-CE-000031 | BV-BSW-105-0000-ECM-WIR-CE-000249 | Blinding Concrete | 640.3 ,640.5 & 641.1 | Opera House | 9 | B2 | Permanent Works | 81612 | 63958 | 2025-09-02 | Aces | Saudi RM | C-10 SRC (150±40mm Slump) | Blinding | 10 | RM 109 |  | Permanent | [7 empty] | 29 | 160 | - | - |  |  |  |  | 2025-09-05 | [9 empty] | 2025-09-09 | [20 empty] | 2025-09-30
471 | BV-BSW-105-0000-ECM-CAP-CE-000031 | BV-BSW-105-0000-ECM-WIR-CE-000249 | Blinding Concrete | 640.3 ,640.5 & 641.1 | Opera House | 9 | B2 | Permanent Works | 84212 | 63962 | 2025-09-02 | Aces | Saudi RM | C-10 SRC (150±40mm Slump) | Blinding | 10 | RM 109 |  | Permanent | [7 empty] | 28 | 180 | - | - |  |  |  |  | 2025-09-05 | [9 empty] | 2025-09-09 | [20 empty] | 2025-09-30
472 | BV-BSW-105-0000-ECM-CAP-CE-000031 | BV-BSW-105-0000-ECM-WIR-CE-000249 | Blinding Concrete | 640.3 ,640.5 & 641.1 | Opera House | 9 | B2 | Permanent Works | 82112 | 63964 | 2025-09-02 | Aces | Saudi RM | C-10 SRC (150±40mm Slump) | Blinding | 10 | RM 109 |  | Permanent | [7 empty] | 29 | 190 | - | - |  |  |  |  | 2025-09-05 | [9 empty] | 2025-09-09 | [20 empty] | 2025-09-30
473 | BV-BSW-105-0000-ECM-CAP-CE-000031 | BV-BSW-105-0000-ECM-WIR-CE-000249 | Blinding Concrete | 640.3 ,640.5 & 641.1 | Opera House | 9 | B2 | Permanent Works | 63810 | 63966 | 2025-09-02 | Aces | Saudi RM | C-10 SRC (150±40mm Slump) | Blinding | 9 | RM 109 |  | Permanent | [7 empty] | 29 | 175 | - | - |  |  |  |  | 2025-09-05 | [9 empty] | 2025-09-09 | [20 empty] | 2025-09-30
474 | BV-BSW-105-0000-ECM-CAP-CE-000031 | BV-BSW-105-0000-ECM-WIR-CE-000249 | Blinding Concrete | 640.3 ,640.5 & 641.1 | Opera House | 9 | B2 | Permanent Works | 66010 | 63972 | 2025-09-02 | Aces | Saudi RM | C-10 SRC (150±40mm Slump) | Blinding | 9 | RM 109 |  | Permanent | [7 empty] | 28.5 | 160 | - | - |  |  |  |  | 2025-09-05 | [9 empty] | 2025-09-09 | [20 empty] | 2025-09-30
475 | BV-BSW-105-0000-ECM-CAP-CE-000031 | BV-BSW-105-0000-ECM-WIR-CE-000249 | Blinding Concrete | 640.3 ,640.5 & 641.1 | Opera House | 9 | B2 | Permanent Works | 82012 | 63976 | 2025-09-02 | Aces | Saudi RM | C-10 SRC (150±40mm Slump) | Blinding | 10 | RM 109 |  | Permanent | [7 empty] | 25.5 | 175 | - | - |  |  |  |  | 2025-09-05 | [9 empty] | 2025-09-09 | [20 empty] | 2025-09-30
476 | BV-BSW-105-0000-ECM-CAP-CE-000027 | BV-BSW-105-0000-ECM-WIR-CE-000241 | Foundation Concrete | Tower Crane 02 | Opera House | 8 | B2 | Permanent Works | 82812 | 95588 | 2025-09-03 | Aces | Saudi RM | C-40 (SRC+60% GGBFS) (200±40mm Slump) | Foundation | 10 | RM 109 | 6 | Permanent | [6 empty] | RH.MCR25007893 | 27.5 | 220 | - | - |  |  |  |  | 2025-09-06 | WIR-CE-000241 | RH.MCR25007893@3 | 39.8 | 39.4 | 38.4 |  |  |  | 39.2 | 2025-09-10 | WIR-CE-000241 | RH.MCR25007893@7 | 39.5 | 42.1 | 44.4 | 41.3 | 42.7 | 40.8 | 42.23333 | [11 empty] | 2025-10-01 | WIR-CE-000241 | RH.MCR25007893@28 | 51.7 | 50.5 | 52.5 | 50 | 51.2 | 50.4 | 51.41818
477 | BV-BSW-105-0000-ECM-CAP-CE-000027 | BV-BSW-105-0000-ECM-WIR-CE-000241 | Foundation Concrete | Tower Crane 02 | Opera House | 8 | B2 | Permanent Works | 81512 | 95591 | 2025-09-03 | Aces | Saudi RM | C-40 (SRC+60% GGBFS) (200±40mm Slump) | Foundation | 10 | RM 109 |  | Permanent | [7 empty] | 27 | 230 | - | - |  |  |  |  | 2025-09-06 | [9 empty] | 2025-09-10 | [20 empty] | 2025-10-01
478 | BV-BSW-105-0000-ECM-CAP-CE-000027 | BV-BSW-105-0000-ECM-WIR-CE-000241 | Foundation Concrete | Tower Crane 02 | Opera House | 8 | B2 | Permanent Works | 83612 | 95592 | 2025-09-03 | Aces | Saudi RM | C-40 (SRC+60% GGBFS) (200±40mm Slump) | Foundation | 10 | RM 109 |  | Permanent | [7 empty] | 26 | 210 | - | - |  |  |  |  | 2025-09-06 | [9 empty] | 2025-09-10 | [20 empty] | 2025-10-01
479 | BV-BSW-105-0000-ECM-CAP-CE-000027 | BV-BSW-105-0000-ECM-WIR-CE-000241 | Foundation Concrete | Tower Crane 02 | Opera House | 8 | B2 | Permanent Works | 81612 | 95594 | 2025-09-03 | Aces | Saudi RM | C-40 (SRC+60% GGBFS) (200±40mm Slump) | Foundation | 10 | RM 109 |  | Permanent | [7 empty] | 28.5 | 220 | - | - |  |  |  |  | 2025-09-06 | [9 empty] | 2025-09-10 | [20 empty] | 2025-10-01
480 | BV-BSW-105-0000-ECM-CAP-CE-000027 | BV-BSW-105-0000-ECM-WIR-CE-000241 | Foundation Concrete | Tower Crane 02 | Opera House | 8 | B2 | Permanent Works | 82912 | 95596 | 2025-09-03 | Aces | Saudi RM | C-40 (SRC+60% GGBFS) (200±40mm Slump) | Foundation | 10 | RM 109 |  | Permanent | [7 empty] | 25.5 | 240 | - | - |  |  |  |  | 2025-09-06 | [9 empty] | 2025-09-10 | [20 empty] | 2025-10-01
481 | BV-BSW-105-0000-ECM-CAP-CE-000027 | BV-BSW-105-0000-ECM-WIR-CE-000241 | Foundation Concrete | Tower Crane 02 | Opera House | 8 | B2 | Permanent Works | 83012 | 95602 | 2025-09-03 | Aces | Saudi RM | C-40 (SRC+60% GGBFS) (200±40mm Slump) | Foundation | 10 | RM 109 |  | Permanent | [7 empty] | 27.5 | 220 | - | - |  |  |  |  | 2025-09-06 | [9 empty] | 2025-09-10 | [20 empty] | 2025-10-01
482 | BV-BSW-105-0000-ECM-CAP-CE-000027 | BV-BSW-105-0000-ECM-WIR-CE-000241 | Foundation Concrete | Tower Crane 02 | Opera House | 8 | B2 | Permanent Works | 82612 | 95604 | 2025-09-03 | Aces | Saudi RM | C-40 (SRC+60% GGBFS) (200±40mm Slump) | Foundation | 10 | RM 109 |  | Permanent | [7 empty] | 28.5 | 200 | - | - |  |  |  |  | 2025-09-06 | [9 empty] | 2025-09-10 | [20 empty] | 2025-10-01
483 | BV-BSW-105-0000-ECM-CAP-CE-000027 | BV-BSW-105-0000-ECM-WIR-CE-000241 | Foundation Concrete | Tower Crane 02 | Opera House | 8 | B2 | Permanent Works | 62810 | 95606 | 2025-09-03 | Aces | Saudi RM | C-40 (SRC+60% GGBFS) (200±40mm Slump) | Foundation | 9 | RM 109 |  | Permanent | [7 empty] | 26 | 240 | - | - |  |  |  |  | 2025-09-06 | [9 empty] | 2025-09-10 | [20 empty] | 2025-10-01
484 | BV-BSW-105-0000-ECM-CAP-CE-000027 | BV-BSW-105-0000-ECM-WIR-CE-000241 | Foundation Concrete | Tower Crane 02 | Opera House | 8 | B2 | Permanent Works | 83912 | 95607 | 2025-09-03 | Aces | Saudi RM | C-40 (SRC+60% GGBFS) (200±40mm Slump) | Foundation | 10 | RM 109 | 6 | Permanent | [7 empty] | 27 | 220 | - | - |  |  |  |  | 2025-09-06 | [9 empty] | 2025-09-10 | [20 empty] | 2025-10-01
485 | BV-BSW-105-0000-ECM-CAP-CE-000027 | BV-BSW-105-0000-ECM-WIR-CE-000241 | Foundation Concrete | Tower Crane 02 | Opera House | 8 | B2 | Permanent Works | 84012 | 95610 | 2025-09-03 | Aces | Saudi RM | C-40 (SRC+60% GGBFS) (200±40mm Slump) | Foundation | 10 | RM 109 |  | Permanent | [7 empty] | 25.5 | 230 | - | - |  |  |  |  | 2025-09-06 | [9 empty] | 2025-09-10 | [20 empty] | 2025-10-01
486 | BV-BSW-105-0000-ECM-CAP-CE-000027 | BV-BSW-105-0000-ECM-WIR-CE-000241 | Foundation Concrete | Tower Crane 02 | Opera House | 8 | B2 | Permanent Works | 78012 | 95611 | 2025-09-03 | Aces | Saudi RM | C-40 (SRC+60% GGBFS) (200±40mm Slump) | Foundation | 10 | RM 109 |  | Permanent | [7 empty] | 27 | 210 | - | - |  |  |  |  | 2025-09-06 | [9 empty] | 2025-09-10 | [20 empty] | 2025-10-01
487 | BV-BSW-105-0000-ECM-CAP-CE-000027 | BV-BSW-105-0000-ECM-WIR-CE-000241 | Foundation Concrete | Tower Crane 02 | Opera House | 8 | B2 | Permanent Works | 84612 | 95613 | 2025-09-03 | Aces | Saudi RM | C-40 (SRC+60% GGBFS) (200±40mm Slump) | Foundation | 10 | RM 109 |  | Permanent | [7 empty] | 26.5 | 220 | - | - |  |  |  |  | 2025-09-06 | [9 empty] | 2025-09-10 | [20 empty] | 2025-10-01
488 | BV-BSW-105-0000-ECM-CAP-CE-000027 | BV-BSW-105-0000-ECM-WIR-CE-000241 | Foundation Concrete | Tower Crane 02 | Opera House | 8 | B2 | Permanent Works | 67610 | 95615 | 2025-09-03 | Aces | Saudi RM | C-40 (SRC+60% GGBFS) (200±40mm Slump) | Foundation | 9 | RM 109 |  | Permanent | [7 empty] | 27.5 | 210 | - | - |  |  |  |  | 2025-09-06 | [9 empty] | 2025-09-10 | [20 empty] | 2025-10-01
489 | BV-BSW-105-0000-ECM-CAP-CE-000027 | BV-BSW-105-0000-ECM-WIR-CE-000241 | Foundation Concrete | Tower Crane 02 | Opera House | 8 | B2 | Permanent Works | 81612 | 95621 | 2025-09-03 | Aces | Saudi RM | C-40 (SRC+60% GGBFS) (200±40mm Slump) | Foundation | 10 | RM 109 |  | Permanent | [7 empty] | 26 | 240 | - | - |  |  |  |  | 2025-09-06 | [9 empty] | 2025-09-10 | [20 empty] | 2025-10-01
490 | BV-BSW-105-0000-ECM-CAP-CE-000027 | BV-BSW-105-0000-ECM-WIR-CE-000241 | Foundation Concrete | Tower Crane 02 | Opera House | 8 | B2 | Permanent Works | 69410 | 95624 | 2025-09-03 | Aces | Saudi RM | C-40 (SRC+60% GGBFS) (200±40mm Slump) | Foundation | 9 | RM 109 |  | Permanent | [7 empty] | 25.5 | 240 | - | - |  |  |  |  | 2025-09-06 | [9 empty] | 2025-09-10 |  |  | 41.8 | 44.1 | 43.4 | [15 empty] | 2025-10-01 |  |  | 52.1 | 50.9 | 53 | 51.3 | 52
491 | BV-BSW-105-0000-ECM-CAP-CE-000027 | BV-BSW-105-0000-ECM-WIR-CE-000241 | Foundation Concrete | Tower Crane 02 | Opera House | 8 | B2 | Permanent Works | 82912 | 95626 | 2025-09-03 | Aces | Saudi RM | C-40 (SRC+60% GGBFS) (200±40mm Slump) | Foundation | 10 | RM 109 |  | Permanent | [7 empty] | 28 | 230 | - | - |  |  |  |  | 2025-09-06 | [9 empty] | 2025-09-10 | [20 empty] | 2025-10-01
492 | BV-BSW-105-0000-ECM-CAP-CE-000027 | BV-BSW-105-0000-ECM-WIR-CE-000241 | Foundation Concrete | Tower Crane 02 | Opera House | 8 | B2 | Permanent Works | 84612 | 95633 | 2025-09-03 | Aces | Saudi RM | C-40 (SRC+60% GGBFS) (200±40mm Slump) | Foundation | 10 | RM 109 |  | Permanent | [7 empty] | 25.5 | 240 | - | - |  |  |  |  | 2025-09-06 | [9 empty] | 2025-09-10 | [20 empty] | 2025-10-01
493 | BV-BSW-105-0000-ECM-CAP-CE-000027 | BV-BSW-105-0000-ECM-WIR-CE-000241 | Foundation Concrete | Tower Crane 02 | Opera House | 8 | B2 | Permanent Works | 82812 | 95637 | 2025-09-03 | Aces | Saudi RM | C-40 (SRC+60% GGBFS) (200±40mm Slump) | Foundation | 10 | RM 109 |  | Permanent | [7 empty] | 27.5 | 220 | - | - |  |  |  |  | 2025-09-06 | [9 empty] | 2025-09-10 | [20 empty] | 2025-10-01
494 | BV-BSW-105-0000-ECM-CAP-CE-000027 | BV-BSW-105-0000-ECM-WIR-CE-000241 | Foundation Concrete | Tower Crane 02 | Opera House | 8 | B2 | Permanent Works | 69410 | 95639 | 2025-09-03 | Aces | Saudi RM | C-40 (SRC+60% GGBFS) (200±40mm Slump) | Foundation | 9 | RM 109 | 6 | Permanent | [7 empty] | 26 | 230 | - | - |  |  |  |  | 2025-09-06 | [9 empty] | 2025-09-10 | [20 empty] | 2025-10-01
495 | BV-BSW-105-0000-ECM-CAP-CE-000027 | BV-BSW-105-0000-ECM-WIR-CE-000241 | Foundation Concrete | Tower Crane 02 | Opera House | 8 | B2 | Permanent Works | 83012 | 95641 | 2025-09-03 | Aces | Saudi RM | C-40 (SRC+60% GGBFS) (200±40mm Slump) | Foundation | 10 | RM 109 |  | Permanent | [7 empty] | 28.5 | 210 | - | - |  |  |  |  | 2025-09-06 | [9 empty] | 2025-09-10 | [20 empty] | 2025-10-01
496 | BV-BSW-105-0000-ECM-CAP-CE-000027 | BV-BSW-105-0000-ECM-WIR-CE-000241 | Foundation Concrete | Tower Crane 02 | Opera House | 8 | B2 | Permanent Works | 81612 | 95642 | 2025-09-03 | Aces | Saudi RM | C-40 (SRC+60% GGBFS) (200±40mm Slump) | Foundation | 10 | RM 109 |  | Permanent | [7 empty] | 26.5 | 220 | - | - |  |  |  |  | 2025-09-06 | [9 empty] | 2025-09-10 | [20 empty] | 2025-10-01
497 | BV-BSW-105-0000-ECM-CAP-CE-000027 | BV-BSW-105-0000-ECM-WIR-CE-000241 | Foundation Concrete | Tower Crane 02 | Opera House | 8 | B2 | Permanent Works | 78012 | 95646 | 2025-09-03 | Aces | Saudi RM | C-40 (SRC+60% GGBFS) (200±40mm Slump) | Foundation | 10 | RM 109 |  | Permanent | [7 empty] | 28 | 200 | - | - |  |  |  |  | 2025-09-06 | [9 empty] | 2025-09-10 | [20 empty] | 2025-10-01
498 | BV-BSW-105-0000-ECM-CAP-CE-000027 | BV-BSW-105-0000-ECM-WIR-CE-000241 | Foundation Concrete | Tower Crane 02 | Opera House | 8 | B2 | Permanent Works | 83912 | 95647 | 2025-09-03 | Aces | Saudi RM | C-40 (SRC+60% GGBFS) (200±40mm Slump) | Foundation | 10 | RM 109 |  | Permanent | [7 empty] | 26.5 | 220 | - | - |  |  |  |  | 2025-09-06 | [9 empty] | 2025-09-10 | [20 empty] | 2025-10-01
499 | BV-BSW-105-0000-ECM-CAP-CE-000027 | BV-BSW-105-0000-ECM-WIR-CE-000241 | Foundation Concrete | Tower Crane 02 | Opera House | 8 | B2 | Permanent Works | 78412 | 95651 | 2025-09-03 | Aces | Saudi RM | C-40 (SRC+60% GGBFS) (200±40mm Slump) | Foundation | 10 | RM 109 |  | Permanent | [7 empty] | 27 | 210 | - | - |  |  |  |  | 2025-09-06 | [9 empty] | 2025-09-10 | [20 empty] | 2025-10-01
500 | BV-BSW-105-0000-ECM-CAP-CE-000027 | BV-BSW-105-0000-ECM-WIR-CE-000241 | Foundation Concrete | Tower Crane 02 | Opera House | 8 | B2 | Permanent Works | 82312 | 95652 | 2025-09-03 | Aces | Saudi RM | C-40 (SRC+60% GGBFS) (200±40mm Slump) | Foundation | 10 | RM 109 | 6 | Permanent | [7 empty] | 25 | 220 | - | - |  |  |  |  | 2025-09-06 | [9 empty] | 2025-09-10 | [20 empty] | 2025-10-01
501 | BV-BSW-105-0000-ECM-CAP-CE-000027 | BV-BSW-105-0000-ECM-WIR-CE-000241 | Foundation Concrete | Tower Crane 02 | Opera House | 8 | B2 | Permanent Works | 82812 | 95655 | 2025-09-03 | Aces | Saudi RM | C-40 (SRC+60% GGBFS) (200±40mm Slump) | Foundation | 10 | RM 109 |  | Permanent | [7 empty] | 26.5 | 230 | - | - |  |  |  |  | 2025-09-06 | [9 empty] | 2025-09-10 | [20 empty] | 2025-10-01
502 | BV-BSW-105-0000-ECM-CAP-CE-000027 | BV-BSW-105-0000-ECM-WIR-CE-000241 | Foundation Concrete | Tower Crane 02 | Opera House | 8 | B2 | Permanent Works | 82712 | 95660 | 2025-09-03 | Aces | Saudi RM | C-40 (SRC+60% GGBFS) (200±40mm Slump) | Foundation | 5 | RM 109 |  | Permanent | [7 empty] | 26.5 | 240 | - | - |  |  |  |  | 2025-09-06 | [9 empty] | 2025-09-10 | [20 empty] | 2025-10-01
503 | BV-BSW-105-0000-ECM-CAP-CE-000027 | BV-BSW-105-0000-ECM-WIR-CE-000241 | Foundation Concrete | Tower Crane 02 | Opera House | 8 | B2 | Permanent Works | 82312 | 95668 | 2025-09-03 | Aces | Saudi RM | C-40 (SRC+60% GGBFS) (200±40mm Slump) | Foundation | 5 | RM 109 | 6 | Permanent | [7 empty] | 28 | 230 | - | - |  |  |  |  | 2025-09-06 | [9 empty] | 2025-09-10 | [20 empty] | 2025-10-01
504 | BV-BSW-105-0000-ECM-CAP-CE-000023 | BV-BSW-105-0000-ECM-WIR-CE-000270 | Blinding Concrete | Ground 640.65, vertical (639.1, 639.45, 639.75, 639.95 & 640.25) to 640.65 | Opera House | 4 | B2 | Permanent Works | 62710 | 95666 | 2025-09-04 | Aces | Saudi RM | C-10 SRC (150±40mm Slump) | Blinding | 9 | RM 109 | 6 | Permanent | [6 empty] | RH.MCR25007894 | 27 | 170 | - | - |  |  |  |  | 2025-09-07 | [9 empty] | 2025-09-11 | WIR-CE-000270-00300 | RH.MCR25007894@7 | 17.8 | 19.3 | 18.2 | 19.4 | 19.9 | 21 | 19.26667 | [11 empty] | 2025-10-02 | WIR-CE-000270-00300 | RH.MCR25007894@28 | 27.5 | 26.4 | 28.2 | 25.4 | 25.8 | 27.5 | 26.8
505 | BV-BSW-105-0000-ECM-CAP-CE-000023 | BV-BSW-105-0000-ECM-WIR-CE-000270 | Blinding Concrete | Ground 640.65, vertical (639.1, 639.45, 639.75, 639.95 & 640.25) to 640.65 | Opera House | 4 | B2 | Permanent Works | 78412 | 95667 | 2025-09-04 | Aces | Saudi RM | C-10 SRC (150±40mm Slump) | Blinding | 10 | RM 109 |  | Permanent | [7 empty] | 25.5 | 190 | - | - |  |  |  |  | 2025-09-07 | [9 empty] | 2025-09-11 | [20 empty] | 2025-10-02
506 | BV-BSW-105-0000-ECM-CAP-CE-000023 | BV-BSW-105-0000-ECM-WIR-CE-000270 | Blinding Concrete | Ground 640.65, vertical (639.1, 639.45, 639.75, 639.95 & 640.25) to 640.65 | Opera House | 4 | B2 | Permanent Works | 66810 | 95670 | 2025-09-04 | Aces | Saudi RM | C-10 SRC (150±40mm Slump) | Blinding | 9 | RM 109 |  | Permanent | [7 empty] | 27 | 165 | - | - |  |  |  |  | 2025-09-07 | [9 empty] | 2025-09-11 | [20 empty] | 2025-10-02
507 | BV-BSW-105-0000-ECM-CAP-CE-000023 | BV-BSW-105-0000-ECM-WIR-CE-000270 | Blinding Concrete | Ground 640.65, vertical (639.1, 639.45, 639.75, 639.95 & 640.25) to 640.65 | Opera House | 4 | B2 | Permanent Works | 66810 | 95675 | 2025-09-04 | Aces | Saudi RM | C-10 SRC (150±40mm Slump) | Blinding | 9 | RM 109 |  | Permanent | [7 empty] | 29 | 175 | - | - |  |  |  |  | 2025-09-07 | [9 empty] | 2025-09-11 | [20 empty] | 2025-10-02
508 | BV-BSW-105-0000-ECM-CAP-CE-000023 | BV-BSW-105-0000-ECM-WIR-CE-000270 | Blinding Concrete | Ground 640.65, vertical (639.1, 639.45, 639.75, 639.95 & 640.25) to 640.65 | Opera House | 4 | B2 | Permanent Works | 84212 | 95676 | 2025-09-04 | Aces | Saudi RM | C-10 SRC (150±40mm Slump) | Blinding | 10 | RM 109 |  | Permanent | [7 empty] | 27 | 180 | - | - |  |  |  |  | 2025-09-07 | [9 empty] | 2025-09-11 | [20 empty] | 2025-10-02
509 | BV-BSW-105-0000-ECM-CAP-CE-000023 | BV-BSW-105-0000-ECM-WIR-CE-000270 | Blinding Concrete | Ground 640.65, vertical (639.1, 639.45, 639.75, 639.95 & 640.25) to 640.65 | Opera House | 4 | B2 | Permanent Works | 82312 | 95678 | 2025-09-04 | Aces | Saudi RM | C-10 SRC (150±40mm Slump) | Blinding | 10 | RM 109 |  | Permanent | [7 empty] | 29.5 | 190 | - | - |  |  |  |  | 2025-09-07 | [9 empty] | 2025-09-11 | [20 empty] | 2025-10-02
510 | BV-BSW-105-0000-ECM-CAP-CE-000020 | BV-BSW-105-0000-ECM-WIR-CE-000300 | Blinding Concrete | Vertical pcc under shotcrete | Opera House | 10 | B2 | Permanent Works | 80612 | 95682 | 2025-09-04 | Aces | Saudi RM | C-10 SRC (150±40mm Slump) | Blinding | 10 | RM 109 |  | Permanent | [7 empty] | 29 | 190 | - | - |  |  |  |  | 2025-09-07 | [9 empty] | 2025-09-11 | [10 empty] | 2025-10-02 | [9 empty] | 2025-10-02
511 | BV-BSW-105-0000-ECM-CAP-CE-000020 | BV-BSW-105-0000-ECM-WIR-CE-000300 | Blinding Concrete | Vertical pcc under shotcrete | Opera House | 10 | B2 | Permanent Works | 82312 | 95684 | 2025-09-04 | Aces | Saudi RM | C-10 SRC (150±40mm Slump) | Blinding | 10 | RM 109 | 6 | Permanent | [7 empty] | 27.5 | 185 | - | - |  |  |  |  | 2025-09-07 | [9 empty] | 2025-09-11 | [10 empty] | 2025-10-02 | [9 empty] | 2025-10-02
512 | BV-BSW-105-0000-ECM-CAP-CE-000020 | BV-BSW-105-0000-ECM-WIR-CE-000300 | Blinding Concrete | Vertical pcc under shotcrete | Opera House | 10 | B2 | Permanent Works | 82318 | 95685 | 2025-09-04 | Aces | Saudi RM | C-10 SRC (150±40mm Slump) | Blinding | 10 | RM 109 |  | Permanent | [7 empty] | 29.5 | 180 | - | - |  |  |  |  | 2025-09-07 | [9 empty] | 2025-09-11 | [10 empty] | 2025-10-02 | [9 empty] | 2025-10-02
513 | BV-BSW-105-0000-ECM-CAP-CE-000020 | BV-BSW-105-0000-ECM-WIR-CE-000292 | Blinding Concrete | Ground 640.65, vertical (639.1, 639.45, 639.75, 639.95 & 640.25) to 640.65 | Opera House | 10 | B2 | Permanent Works | 76712 | 95680 | 2025-09-04 | Aces | Saudi RM | C-10 SRC (150±40mm Slump) | Blinding | 10 | RM 109 |  | Permanent | [7 empty] | 29.5 | 160 | - | - |  |  |  |  | 2025-09-07 | [9 empty] | 2025-09-11 | [20 empty] | 2025-10-02
514 | BV-BSW-105-0000-ECM-CAP-CE-000020 | BV-BSW-105-0000-ECM-WIR-CE-000292 | Blinding Concrete | Ground 640.65, vertical (639.1, 639.45, 639.75, 639.95 & 640.25) to 640.65 | Opera House | 10 | B2 | Permanent Works | 75912 | 95681 | 2025-09-04 | Aces | Saudi RM | C-10 SRC (150±40mm Slump) | Blinding | 10 | RM 109 |  | Permanent | [7 empty] | 28 | 175 | - | - |  |  |  |  | 2025-09-07 | [9 empty] | 2025-09-11 | [20 empty] | 2025-10-02
515 | - | BV-BSW-105-0000-ECM-WIR-CE-000276 | Trial Mix | BEC Batch Plant | Opera House |  |  | Trial Mix | 7716 | 127791 | 2025-09-04 | Aces | BEC Arabia Concrete Solution | C-10/20 (SRC) - Blinding | Blinding | 3 |  | 12 | Trial | [7 empty] | 29.5 | 212 | 1.4 | 2366 |  |  |  |  | 2025-09-07 | WIR-CE-000276 |  | 13.3 | 13.2 | 13.1 |  |  |  | 13.2 | 2025-09-11 | WIR-CE-000276 |  | 17.6 | 15.7 | 16.7 |  |  |  | 16.66667 | [11 empty] | 2025-10-02 | WIR-CE-000276 |  | 25.5 | 27.2 | 26.5 |  |  |  | 26.55
516 | - | BV-BSW-105-0000-ECM-WIR-CE-000276 | Trial Mix | BEC Batch Plant | Opera House |  |  | Trial Mix | 6735 | 127796 | 2025-09-04 | Aces | BEC Arabia Concrete Solution | C-10/20 (SRC) - Blinding | Blinding | 3 |  | 12 | Trial | [7 empty] | 26.7 | 217 | 1.5 | 2346 |  |  |  |  | 2025-09-07 | WIR-CE-000276 |  | 14.4 | 13.4 | 14.4 |  |  |  | 14.06667 | 2025-09-11 | WIR-CE-000276 |  | 16 | 16.1 | 17.3 |  |  |  | 16.46667 | [11 empty] | 2025-10-02 | WIR-CE-000276 |  | 27.6 | 26.6 | 25.9
517 | BV-BSW-105-0000-ECM-CAP-CE-000019 | BV-BSW-105-0000-ECM-WIR-CE-000253 | Blinding Concrete | Vertical pcc under shotcrete | Opera House | 8 | B2 | Permanent Works | 62710 | 95747 | 2025-09-04 | Aces | Saudi RM | C-10 SRC (150±40mm Slump) | Blinding | 9 | RM 109 |  | Permanent | [6 empty] | RH.MCR25007839 | 26.5 | 170 | - | - |  |  |  |  | 2025-09-07 | [9 empty] | 2025-09-11 | WIR-CE-000270-000281-000253-000266 | RH.MCR25007839@7 | 19.8 | 21.3 | 19.1 |  |  |  | 19.56 | [11 empty] | 2025-10-02 | WIR-CE-000270-000281-000253-000266 | RH.MCR25007839@28 | 27.4 | 26.7 | 26.5 |  |  |  | 27.24
518 | BV-BSW-105-0000-ECM-CAP-CE-000019 | BV-BSW-105-0000-ECM-WIR-CE-000253 | Blinding Concrete | Vertical pcc under shotcrete | Opera House | 8 | B2 | Permanent Works | 84912 | 95748 | 2025-09-04 | Aces | Saudi RM | C-10 SRC (150±40mm Slump) | Blinding | 10 | RM 109 |  | Permanent | [7 empty] | 25.5 | 190 | - | - |  |  |  |  | 2025-09-07 | [9 empty] | 2025-09-11 | [20 empty] | 2025-10-02
519 | BV-BSW-105-0000-ECM-CAP-CE-000019 | BV-BSW-105-0000-ECM-WIR-CE-000253 | Blinding Concrete | Vertical pcc under shotcrete | Opera House | 8 | B2 | Permanent Works | 85012 | 95749 | 2025-09-04 | Aces | Saudi RM | C-10 SRC (150±40mm Slump) | Blinding | 10 | RM 109 |  | Permanent | [7 empty] | 27.5 | 185 | - | - |  |  |  |  | 2025-09-07 | [9 empty] | 2025-09-11 | [20 empty] | 2025-10-02
520 | BV-BSW-105-0000-ECM-CAP-CE-000019 | BV-BSW-105-0000-ECM-WIR-CE-000253 | Blinding Concrete | Vertical pcc under shotcrete | Opera House | 8 | B2 | Permanent Works | 82812 | 95751 | 2025-09-04 | Aces | Saudi RM | C-10 SRC (150±40mm Slump) | Blinding | 10 | RM 109 |  | Permanent | [7 empty] | 26.5 | 175 | - | - |  |  |  |  | 2025-09-07 | [9 empty] | 2025-09-11 | [20 empty] | 2025-10-02
521 | BV-BSW-105-0000-ECM-CAP-CE-000019 | BV-BSW-105-0000-ECM-WIR-CE-000253 | Blinding Concrete | Vertical pcc under shotcrete | Opera House | 8 | B2 | Permanent Works | 77112 | 95754 | 2025-09-04 | Aces | Saudi RM | C-10 SRC (150±40mm Slump) | Blinding | 10 | RM 109 |  | Permanent | [7 empty] | 26 | 160 | - | - |  |  |  |  | 2025-09-07 | [9 empty] | 2025-09-11 | [20 empty] | 2025-10-02
522 | BV-BSW-105-0000-ECM-CAP-CE-000019 | BV-BSW-105-0000-ECM-WIR-CE-000253 | Blinding Concrete | Vertical pcc under shotcrete | Opera House | 8 | B2 | Permanent Works | 81512 | 95756 | 2025-09-04 | Aces | Saudi RM | C-10 SRC (150±40mm Slump) | Blinding | 10 | RM 109 |  | Permanent | [7 empty] | 28 | 180 | - | - |  |  |  |  | 2025-09-07 | [9 empty] | 2025-09-11 | [20 empty] | 2025-10-02
523 | BV-BSW-105-0000-ECM-CAP-CE-000019 | BV-BSW-105-0000-ECM-WIR-CE-000253 | Blinding Concrete | Vertical pcc under shotcrete | Opera House | 8 | B2 | Permanent Works | 66010 | 95758 | 2025-09-04 | Aces | Saudi RM | C-10 SRC (150±40mm Slump) | Blinding | 9 | RM 109 | 6 | Permanent | [7 empty] | 26 | 150 | - | - |  |  |  |  | 2025-09-07 | [9 empty] | 2025-09-11 | [20 empty] | 2025-10-02
524 | BV-BSW-105-0000-ECM-CAP-CE-000019 | BV-BSW-105-0000-ECM-WIR-CE-000253 | Blinding Concrete | Vertical pcc under shotcrete | Opera House | 8 | B2 | Permanent Works | 82712 | 95759 | 2025-09-04 | Aces | Saudi RM | C-10 SRC (150±40mm Slump) | Blinding | 10 | RM 109 |  | Permanent | [7 empty] | 26.5 | 160 | - | - |  |  |  |  | 2025-09-07 | [9 empty] | 2025-09-11 | [20 empty] | 2025-10-02
525 | BV-BSW-105-0000-ECM-CAP-CE-000019 | BV-BSW-105-0000-ECM-WIR-CE-000253 | Blinding Concrete | Vertical pcc under shotcrete | Opera House | 8 | B2 | Permanent Works | 83912 | 95760 | 2025-09-04 | Aces | Saudi RM | C-10 SRC (150±40mm Slump) | Blinding | 10 | RM 109 |  | Permanent | [7 empty] | 25.5 | 190 | - | - |  |  |  |  | 2025-09-07 | [9 empty] | 2025-09-11 | [20 empty] | 2025-10-02
526 | BV-BSW-105-0000-ECM-CAP-CE-000019 | BV-BSW-105-0000-ECM-WIR-CE-000253 | Blinding Concrete | Vertical pcc under shotcrete | Opera House | 8 | B2 | Permanent Works | 78412 | 95764 | 2025-09-04 | Aces | Saudi RM | C-10 SRC (150±40mm Slump) | Blinding | 10 | RM 109 |  | Permanent | [7 empty] | 26.5 | 170 | - | - |  |  |  |  | 2025-09-07 | [9 empty] | 2025-09-11 |  |  | 17.7 | 19 | 20.4 | [15 empty] | 2025-10-02 |  |  | 28.3 | 29.1 | 27.2
527 | BV-BSW-105-0000-ECM-CAP-CE-000033 | BV-BSW-105-0000-ECM-WIR-CE-000266 | Blinding Concrete | 639.95 ,639.65 & 640.25 | Opera House | 5 | B2 | Permanent Works | 83812 | 95765 | 2025-09-04 | Aces | Saudi RM | C-10 SRC (150±40mm Slump) | Blinding | 10 | RM 109 |  | Permanent | [7 empty] | 26 | 185 | - | - |  |  |  |  | 2025-09-07 | [9 empty] | 2025-09-11 | [20 empty] | 2025-10-02
528 | BV-BSW-105-0000-ECM-CAP-CE-000033 | BV-BSW-105-0000-ECM-WIR-CE-000266 | Blinding Concrete | 639.95 ,639.65 & 640.25 | Opera House | 5 | B2 | Permanent Works | 81612 | 95767 | 2025-09-04 | Aces | Saudi RM | C-10 SRC (150±40mm Slump) | Blinding | 10 | RM 109 |  | Permanent | [7 empty] | 27 | 165 | - | - |  |  |  |  | 2025-09-07 | [9 empty] | 2025-09-11 | [20 empty] | 2025-10-02
529 | BV-BSW-105-0000-ECM-CAP-CE-000033 | BV-BSW-105-0000-ECM-WIR-CE-000266 | Blinding Concrete | 639.95 ,639.65 & 640.25 | Opera House | 5 | B2 | Permanent Works | 62710 | 95768 | 2025-09-04 | Aces | Saudi RM | C-10 SRC (150±40mm Slump) | Blinding | 9 | RM 109 |  | Permanent | [7 empty] | 26.5 | 190 | - | - |  |  |  |  | 2025-09-07 | [9 empty] | 2025-09-11 | [20 empty] | 2025-10-02
530 | BV-BSW-105-0000-ECM-CAP-CE-000033 | BV-BSW-105-0000-ECM-WIR-CE-000266 | Blinding Concrete | 639.95 ,639.65 & 640.25 | Opera House | 5 | B2 | Permanent Works | 82812 | 95770 | 2025-09-04 | Aces | Saudi RM | C-10 SRC (150±40mm Slump) | Blinding | 10 | RM 109 |  | Permanent | [7 empty] | 27.5 | 150 | - | - |  |  |  |  | 2025-09-07 | [9 empty] | 2025-09-11 | [20 empty] | 2025-10-02
531 | BV-BSW-105-0000-ECM-CAP-CE-000033 | BV-BSW-105-0000-ECM-WIR-CE-000266 | Blinding Concrete | 639.95 ,639.65 & 640.25 | Opera House | 5 | B2 | Permanent Works | 83412 | 95771 | 2025-09-04 | Aces | Saudi RM | C-10 SRC (150±40mm Slump) | Blinding | 10 | RM 109 |  | Permanent | [7 empty] | 26 | 175 | - | - |  |  |  |  | 2025-09-07 | [9 empty] | 2025-09-11 | [20 empty] | 2025-10-02
532 | BV-BSW-105-0000-ECM-CAP-CE-000033 | BV-BSW-105-0000-ECM-WIR-CE-000266 | Blinding Concrete | 639.95 ,639.65 & 640.25 | Opera House | 5 | B2 | Permanent Works | 77112 | 95772 | 2025-09-04 | Aces | Saudi RM | C-10 SRC (150±40mm Slump) | Blinding | 10 | RM 109 |  | Permanent | [7 empty] | 27 | 185 | - | - |  |  |  |  | 2025-09-07 | [9 empty] | 2025-09-11 | [20 empty] | 2025-10-02
533 | BV-BSW-105-0000-ECM-CAP-CE-000033 | BV-BSW-105-0000-ECM-WIR-CE-000266 | Blinding Concrete | 639.95 ,639.65 & 640.25 | Opera House | 5 | B2 | Permanent Works | 82612 | 95774 | 2025-09-04 | Aces | Saudi RM | C-10 SRC (150±40mm Slump) | Blinding | 10 | RM 109 |  | Permanent | [7 empty] | 26.5 | 190 | - | - |  |  |  |  | 2025-09-07 | [9 empty] | 2025-09-11 | [20 empty] | 2025-10-02
534 | BV-BSW-105-0000-ECM-CAP-CE-000033 | BV-BSW-105-0000-ECM-WIR-CE-000266 | Blinding Concrete | 639.95 ,639.65 & 640.25 | Opera House | 5 | B2 | Permanent Works | 81512 | 95776 | 2025-09-04 | Aces | Saudi RM | C-10 SRC (150±40mm Slump) | Blinding | 10 | RM 109 |  | Permanent | [7 empty] | 26.5 | 170 | - | - |  |  |  |  | 2025-09-07 | [9 empty] | 2025-09-11 | [20 empty] | 2025-10-02
535 | BV-BSW-105-0000-ECM-CAP-CE-000033 | BV-BSW-105-0000-ECM-WIR-CE-000266 | Blinding Concrete | 639.95 ,639.65 & 640.25 | Opera House | 5 | B2 | Permanent Works | 66010 | 95779 | 2025-09-04 | Aces | Saudi RM | C-10 SRC (150±40mm Slump) | Blinding | 9 | RM 109 |  | Permanent | [7 empty] | 25.5 | 190 | - | - |  |  |  |  | 2025-09-07 | [9 empty] | 2025-09-11 |  |  | 19.3 | 18.7 | 19.1 | [15 empty] | 2025-10-02 |  |  | 26.3 | 28.3 | 26.5
536 | BV-BSW-105-0000-ECM-CAP-CE-000033 | BV-BSW-105-0000-ECM-WIR-CE-000266 | Blinding Concrete | 639.95 ,639.65 & 640.25 | Opera House | 5 | B2 | Permanent Works | 82712 | 95781 | 2025-09-04 | Aces | Saudi RM | C-10 SRC (150±40mm Slump) | Blinding | 10 | RM 109 |  | Permanent | [7 empty] | 26 | 160 | - | - |  |  |  |  | 2025-09-07 | [9 empty] | 2025-09-11 | [20 empty] | 2025-10-02
537 | BV-BSW-105-0000-ECM-CAP-CE-000033 | BV-BSW-105-0000-ECM-WIR-CE-000266 | Blinding Concrete | 639.95 ,639.65 & 640.25 | Opera House | 5 | B2 | Permanent Works | 78412 | 95783 | 2025-09-04 | Aces | Saudi RM | C-10 SRC (150±40mm Slump) | Blinding | 10 | RM 109 |  | Permanent | [7 empty] | 29 | 190 | - | - |  |  |  |  | 2025-09-07 | [9 empty] | 2025-09-11 | [20 empty] | 2025-10-02
538 | BV-BSW-105-0000-ECM-CAP-CE-000033 | BV-BSW-105-0000-ECM-WIR-CE-000266 | Blinding Concrete | 639.95 ,639.65 & 640.25 | Opera House | 5 | B2 | Permanent Works | 62710 | 95785 | 2025-09-04 | Aces | Saudi RM | C-10 SRC (150±40mm Slump) | Blinding | 10 | RM 109 |  | Permanent | [7 empty] | 29 | 175 | - | - |  |  |  |  | 2025-09-07 | [9 empty] | 2025-09-11 | [20 empty] | 2025-10-02
539 | BV-BSW-105-0000-ECM-CAP-CE-000033 | BV-BSW-105-0000-ECM-WIR-CE-000266 | Blinding Concrete | 639.95 ,639.65 & 640.25 | Opera House | 5 | B2 | Permanent Works | 82412 | 95787 | 2025-09-04 | Aces | Saudi RM | C-10 SRC (150±40mm Slump) | Blinding | 10 | RM 109 |  | Permanent | [7 empty] | 29 | 190 | - | - |  |  |  |  | 2025-09-07 | [9 empty] | 2025-09-11 | [20 empty] | 2025-10-02
540 | BV-BSW-105-0000-ECM-CAP-CE-000033 | BV-BSW-105-0000-ECM-WIR-CE-000266 | Blinding Concrete | 639.95 ,639.65 & 640.25 | Opera House | 5 | B2 | Permanent Works | 77112 | 95791 | 2025-09-04 | Aces | Saudi RM | C-10 SRC (150±40mm Slump) | Blinding | 10 | RM 109 |  | Permanent | [7 empty] | 29 | 175 | - | - |  |  |  |  | 2025-09-07 | [9 empty] | 2025-09-11 | [20 empty] | 2025-10-02
541 | BV-BSW-105-0000-ECM-CAP-CE-000033 | BV-BSW-105-0000-ECM-WIR-CE-000266 | Blinding Concrete | 639.95 ,639.65 & 640.25 | Opera House | 5 | B2 | Permanent Works | 82612 | 95792 | 2025-09-04 | Aces | Saudi RM | C-10 SRC (150±40mm Slump) | Blinding | 10 | RM 109 |  | Permanent | [7 empty] | 30 | 180 | - | - |  |  |  |  | 2025-09-07 | [9 empty] | 2025-09-11 | [20 empty] | 2025-10-02
542 | BV-BSW-105-0000-ECM-CAP-CE-000033 | BV-BSW-105-0000-ECM-WIR-CE-000266 | Blinding Concrete | 639.95 ,639.65 & 640.25 | Opera House | 5 | B2 | Permanent Works | 84812 | 95794 | 2025-09-04 | Aces | Saudi RM | C-10 SRC (150±40mm Slump) | Blinding | 10 | RM 109 |  | Rejected | 10 | Time Exceeded | [5 empty] | 30 | 190 | - | - |  |  |  |  | 2025-09-07 | [9 empty] | 2025-09-11 | [20 empty] | 2025-10-02
543 | BV-BSW-105-0000-ECM-CAP-CE-000033 | BV-BSW-105-0000-ECM-WIR-CE-000266 | Blinding Concrete | 639.95 ,639.65 & 640.25 | Opera House | 5 | B2 | Permanent Works | 82012 | 95797 | 2025-09-04 | Aces | Saudi RM | C-10 SRC (150±40mm Slump) | Blinding | 10 | RM 109 |  | Rejected | 10 | Time Exceeded | [5 empty] | 30 | 170 | - | - |  |  |  |  | 2025-09-07 | [9 empty] | 2025-09-11 | [20 empty] | 2025-10-02
544 | BV-BSW-105-0000-ECM-CAP-CE-000023 | BV-BSW-105-0000-ECM-WIR-CE-000270 | Blinding Concrete | 640.65 vertical(639.1,639.45,639.75,639.95 & 640.25) to 640.65 | Opera House | 4 | B2 | Permanent Works | 83412 | 95703 | 2025-09-04 | Aces | Saudi RM | C-10 SRC (150±40mm Slump) | Blinding | 10 | RM 109 | 6 | Permanent | [7 empty] | 26.5 | 160 | - | - |  |  |  |  | 2025-09-07 | [9 empty] | 2025-09-11 |  |  | 20 | 20.4 | 19.3 | [15 empty] | 2025-10-02 |  |  | 27.8 | 26.7 | 25.1
545 | BV-BSW-105-0000-ECM-CAP-CE-000023 | BV-BSW-105-0000-ECM-WIR-CE-000270 | Blinding Concrete | 640.65 vertical(639.1,639.45,639.75,639.95 & 640.25) to 640.65 | Opera House | 4 | B2 | Permanent Works | 82412 | 95706 | 2025-09-04 | Aces | Saudi RM | C-10 SRC (150±40mm Slump) | Blinding | 10 | RM 109 |  | Permanent | [7 empty] | 28 | 175 | - | - |  |  |  |  | 2025-09-07 | [9 empty] | 2025-09-11 | [20 empty] | 2025-10-02
546 | BV-BSW-105-0000-ECM-CAP-CE-000023 | BV-BSW-105-0000-ECM-WIR-CE-000270 | Blinding Concrete | 640.65 vertical(639.1,639.45,639.75,639.95 & 640.25) to 640.65 | Opera House | 4 | B2 | Permanent Works | 82612 | 94714 | 2025-09-04 | Aces | Saudi RM | C-10 SRC (150±40mm Slump) | Blinding | 10 | RM 109 |  | Permanent | [7 empty] | 26.5 | 150 | - | - |  |  |  |  | 2025-09-07 | [9 empty] | 2025-09-11 | [20 empty] | 2025-10-02
547 | BV-BSW-105-0000-ECM-CAP-CE-000023 | BV-BSW-105-0000-ECM-WIR-CE-000270 | Blinding Concrete | 640.65 vertical(639.1,639.45,639.75,639.95 & 640.25) to 640.65 | Opera House | 4 | B2 | Permanent Works | 83612 | 95716 | 2025-09-04 | Aces | Saudi RM | C-10 SRC (150±40mm Slump) | Blinding | 10 | RM 109 |  | Permanent | [7 empty] | 27 | 180 | - | - |  |  |  |  | 2025-09-07 | [9 empty] | 2025-09-11 | [20 empty] | 2025-10-02
548 | BV-BSW-105-0000-ECM-CAP-CE-000023 | BV-BSW-105-0000-ECM-WIR-CE-000270 | Blinding Concrete | 640.65 vertical(639.1,639.45,639.75,639.95 & 640.25) to 640.65 | Opera House | 4 | B2 | Permanent Works | 66810 | 95718 | 2025-09-04 | Aces | Saudi RM | C-10 SRC (150±40mm Slump) | Blinding | 9 | RM 109 |  | Permanent | [7 empty] | 26.5 | 140 | - | - |  |  |  |  | 2025-09-07 | [9 empty] | 2025-09-11 | [20 empty] | 2025-10-02
549 | BV-BSW-105-0000-ECM-CAP-CE-000023 | BV-BSW-105-0000-ECM-WIR-CE-000270 | Blinding Concrete | 640.65 vertical(639.1,639.45,639.75,639.95 & 640.25) to 640.65 | Opera House | 4 | B2 | Permanent Works | 83412 | 95723 | 2025-09-04 | Aces | Saudi RM | C-10 SRC (150±40mm Slump) | Blinding | 10 | RM 109 | 6 | Permanent | [7 empty] | 28 | 170 | - | - |  |  |  |  | 2025-09-07 | [9 empty] | 2025-09-11 | [20 empty] | 2025-10-02
550 | BV-BSW-105-0000-ECM-CAP-CE-000023 | BV-BSW-105-0000-ECM-WIR-CE-000270 | Blinding Concrete | 640.65 vertical(639.1,639.45,639.75,639.95 & 640.25) to 640.65 | Opera House | 4 | B2 | Permanent Works | 82812 | 95733 | 2025-09-04 | Aces | Saudi RM | C-10 SRC (150±40mm Slump) | Blinding | 10 | RM 109 |  | Permanent | [7 empty] | 26.5 | 190 | - | - |  |  |  |  | 2025-09-07 | [9 empty] | 2025-09-11 | [20 empty] | 2025-10-02
551 | BV-BSW-105-0000-ECM-CAP-CE-000023 | BV-BSW-105-0000-ECM-WIR-CE-000270 | Blinding Concrete | 640.65 vertical(639.1,639.45,639.75,639.95 & 640.25) to 640.65 | Opera House | 4 | B2 | Permanent Works | 66010 | 95742 | 2025-09-04 | Aces | Saudi RM | C-10 SRC (150±40mm Slump) | Blinding | 9 | RM 109 |  | Permanent | [7 empty] | 25.5 | 190 | - | - |  |  |  |  | 2025-09-07 | [9 empty] | 2025-09-11 | [20 empty] | 2025-10-02
552 | BV-BSW-105-0000-ECM-CAP-CE-000023 | BV-BSW-105-0000-ECM-WIR-CE-000270 | Blinding Concrete | 640.65 vertical(639.1,639.45,639.75,639.95 & 640.25) to 640.65 | Opera House | 4 | B2 | Permanent Works | 83912 | 95744 | 2025-09-04 | Aces | Saudi RM | C-10 SRC (150±40mm Slump) | Blinding | 10 | RM 109 |  | Permanent | [7 empty] | 27 | 150 | - | - |  |  |  |  | 2025-09-07 | [9 empty] | 2025-09-11 | [20 empty] | 2025-10-02
553 | BV-BSW-105-0000-ECM-CAP-CE-000033 | BV-BSW-105-0000-ECM-WIR-CE-000281 | Blinding Concrete | 639.4 | Opera House | 5 | B2 | Permanent Works | 62810 | 95704 | 2025-09-04 | Aces | Saudi RM | C-10 SRC (150±40mm Slump) | Blinding | 9 | RM 109 | 6 | Permanent | [7 empty] | 26 | 150 | - | - |  |  |  |  | 2025-09-07 | [9 empty] | 2025-09-11 |  |  | 19.8 | 19.1 | 20.4 | [15 empty] | 2025-10-02 |  |  | 28.9 | 27.8 | 26
554 | BV-BSW-105-0000-ECM-CAP-CE-000033 | BV-BSW-105-0000-ECM-WIR-CE-000281 | Blinding Concrete | 639.4 | Opera House | 5 | B2 | Permanent Works | 69410 | 95709 | 2025-09-04 | Aces | Saudi RM | C-10 SRC (150±40mm Slump) | Blinding | 9 | RM 109 |  | Permanent | [7 empty] | 27 | 150 | - | - |  |  |  |  | 2025-09-07 | [9 empty] | 2025-09-11 | [20 empty] | 2025-10-02
555 | BV-BSW-105-0000-ECM-CAP-CE-000033 | BV-BSW-105-0000-ECM-WIR-CE-000281 | Blinding Concrete | 639.4 | Opera House | 5 | B2 | Permanent Works | 82712 | 95712 | 2025-09-04 | Aces | Saudi RM | C-10 SRC (150±40mm Slump) | Blinding | 10 | RM 109 |  | Permanent | [7 empty] | 27.5 | 190 | - | - |  |  |  |  | 2025-09-07 | [9 empty] | 2025-09-11 | [20 empty] | 2025-10-02
556 | BV-BSW-105-0000-ECM-CAP-CE-000033 | BV-BSW-105-0000-ECM-WIR-CE-000281 | Blinding Concrete | 639.4 | Opera House | 5 | B2 | Permanent Works | 77112 | 95715 | 2025-09-04 | Aces | Saudi RM | C-10 SRC (150±40mm Slump) | Blinding | 10 | RM 109 |  | Permanent | [7 empty] | 26.5 | 180 | - | - |  |  |  |  | 2025-09-07 | [9 empty] | 2025-09-11 | [20 empty] | 2025-10-02
557 | BV-BSW-105-0000-ECM-CAP-CE-000033 | BV-BSW-105-0000-ECM-WIR-CE-000281 | Blinding Concrete | 639.4 | Opera House | 5 | B2 | Permanent Works | 83812 | 95717 | 2025-09-04 | Aces | Saudi RM | C-10 SRC (150±40mm Slump) | Blinding | 10 | RM 109 |  | Permanent | [7 empty] | 27 | 165 | - | - |  |  |  |  | 2025-09-07 | [9 empty] | 2025-09-11 | [20 empty] | 2025-10-02
558 | BV-BSW-105-0000-ECM-CAP-CE-000033 | BV-BSW-105-0000-ECM-WIR-CE-000281 | Blinding Concrete | 639.4 | Opera House | 5 | B2 | Permanent Works | 66010 | 95720 | 2025-09-04 | Aces | Saudi RM | C-10 SRC (150±40mm Slump) | Blinding | 9 | RM 109 | 6 | Permanent | [7 empty] | 28 | 170 | - | - |  |  |  |  | 2025-09-07 | [9 empty] | 2025-09-11 | [20 empty] | 2025-10-02
559 | BV-BSW-105-0000-ECM-CAP-CE-000033 | BV-BSW-105-0000-ECM-WIR-CE-000281 | Blinding Concrete | 639.4 | Opera House | 5 | B2 | Permanent Works | 84612 | 95725 | 2025-09-04 | Aces | Saudi RM | C-10 SRC (150±40mm Slump) | Blinding | 10 | RM 109 |  | Permanent | [7 empty] | 26.5 | 185 | - | - |  |  |  |  | 2025-09-07 | [9 empty] | 2025-09-11 | [20 empty] | 2025-10-02
560 | BV-BSW-105-0000-ECM-CAP-CE-000033 | BV-BSW-105-0000-ECM-WIR-CE-000281 | Blinding Concrete | 639.4 | Opera House | 5 | B2 | Permanent Works | 62810 | 95724 | 2025-09-04 | Aces | Saudi RM | C-10 SRC (150±40mm Slump) | Blinding | 9 | RM 109 |  | Permanent | [7 empty] | 27.5 | 150 | - | - |  |  |  |  | 2025-09-07 | [9 empty] | 2025-09-11 | [20 empty] | 2025-10-02
561 | BV-BSW-105-0000-ECM-CAP-CE-000033 | BV-BSW-105-0000-ECM-WIR-CE-000281 | Blinding Concrete | 639.4 | Opera House | 5 | B2 | Permanent Works | 67610 | 95727 | 2025-09-04 | Aces | Saudi RM | C-10 SRC (150±40mm Slump) | Blinding | 9 | RM 109 |  | Permanent | [7 empty] | 27 | 190 | - | - |  |  |  |  | 2025-09-07 | [9 empty] | 2025-09-11 | [20 empty] | 2025-10-02
562 | BV-BSW-105-0000-ECM-CAP-CE-000033 | BV-BSW-105-0000-ECM-WIR-CE-000281 | Blinding Concrete | 639.4 | Opera House | 5 | B2 | Permanent Works | 82712 | 95728 | 2025-09-04 | Aces | Saudi RM | C-10 SRC (150±40mm Slump) | Blinding | 10 | RM 109 |  | Permanent | [7 empty] | 26 | 170 | - | - |  |  |  |  | 2025-09-07 | [9 empty] | 2025-09-11 | [20 empty] | 2025-10-02
563 | BV-BSW-105-0000-ECM-CAP-CE-000033 | BV-BSW-105-0000-ECM-WIR-CE-000281 | Blinding Concrete | 639.4 | Opera House | 5 | B2 | Permanent Works | 82912 | 95729 | 2025-09-04 | Aces | Saudi RM | C-10 SRC (150±40mm Slump) | Blinding | 10 | RM 109 |  | Permanent | [7 empty] | 26.5 | 155 | - | - |  |  |  |  | 2025-09-07 | [9 empty] | 2025-09-11 | [20 empty] | 2025-10-02
564 | BV-BSW-105-0000-ECM-CAP-CE-000033 | BV-BSW-105-0000-ECM-WIR-CE-000281 | Blinding Concrete | 639.4 | Opera House | 5 | B2 | Permanent Works | 82012 | 95731 | 2025-09-04 | Aces | Saudi RM | C-10 SRC (150±40mm Slump) | Blinding | 10 | RM 109 |  | Permanent | [7 empty] | 26 | 175 | - | - |  |  |  |  | 2025-09-07 | [9 empty] | 2025-09-11 | [20 empty] | 2025-10-02
565 | - | - | Blinding Concrete | Temporary Work | Opera House |  | B2 | Temporary Works | 82812 | 95816 | 2025-09-04 | Aces | Saudi RM | C-10 SRC (150±40mm Slump) | Blinding | 10 | RM 109 |  | Temporary | [7 empty] | - | - | - | - | [14 empty] | 2025-09-11
566 | - | - | Blinding Concrete | Temporary Work | Opera House |  | B2 | Temporary Works | 77112 | 95817 | 2025-09-04 | Aces | Saudi RM | C-10 SRC (150±40mm Slump) | Blinding | 10 | RM 109 |  | Temporary | [7 empty] | - | - | - | - | [14 empty] | 2025-09-11
567 | - | - | Blinding Concrete | Temporary Work | Opera House |  | B2 | Temporary Works | 82012 | 95821 | 2025-09-04 | Aces | Saudi RM | C-10 SRC (150±40mm Slump) | Blinding | 10 | RM 109 |  | Temporary | [7 empty] | - | - | - | - | [14 empty] | 2025-09-11
568 | - | - | Blinding Concrete | Temporary Work | Opera House |  | B2 | Temporary Works | 82812 | 95823 | 2025-09-04 | Aces | Saudi RM | C-10 SRC (150±40mm Slump) | Blinding | 10 | RM 109 |  | Temporary | [7 empty] | - | - | - | - | [14 empty] | 2025-09-11
569 | - | - | Blinding Concrete | Temporary Work | Opera House |  | B2 | Temporary Works | 82812 | 95831 | 2025-09-04 | Aces | Saudi RM | C-10 SRC (150±40mm Slump) | Blinding | 5 | RM 109 |  | Temporary | [7 empty] | - | - | - | - | [14 empty] | 2025-09-11
570 | BV-BSW-105-0000-ECM-CAP-CE-000029 | BV-BSW-105-0000-ECM-WIR-CE-000285 | Blinding Concrete | 640.65 and vertical from ( 639.45 , 639.95) to 640.65 | Opera House | 3 | B2 | Permanent Works | 81612 | 95354 | 2025-09-06 | Aces | Saudi RM | C-10 SRC (150±40mm Slump) | Blinding | 10 | RM 109 | 6 | Permanent | [6 empty] | RH.MCR25007892 | 28.5 | 190 | - | - |  |  |  |  | 2025-09-09 | [9 empty] | 2025-09-13 | WIR-CE-000285 | RH.MCR25007892@7 | 19.3 | 18.2 | 21.1 | 19.2 | 19.9 | 18.6 | 19.38333 | [11 empty] | 2025-10-04 | WIR-CE-000285 | RH.MCR25007892@28 | 26.3 | 27.9 | 25.7 | 27.7 | 27.6 | 26 | 26.86667
571 | BV-BSW-105-0000-ECM-CAP-CE-000029 | BV-BSW-105-0000-ECM-WIR-CE-000285 | Blinding Concrete | 640.65 and vertical from ( 639.45 , 639.95) to 640.65 | Opera House | 3 | B2 | Permanent Works | 81612 | 95864 | 2025-09-06 | Aces | Saudi RM | C-10 SRC (150±40mm Slump) | Blinding | 10 | RM 109 |  | Permanent | [7 empty] | 27.5 | 175 | - | - |  |  |  |  | 2025-09-09 | [9 empty] | 2025-09-13 | [20 empty] | 2025-10-04
572 | BV-BSW-105-0000-ECM-CAP-CE-000029 | BV-BSW-105-0000-ECM-WIR-CE-000285 | Blinding Concrete | 640.65 and vertical from ( 639.45 , 639.95) to 640.65 | Opera House | 3 | B2 | Permanent Works | 81612 | 95874 | 2025-09-06 | Aces | Saudi RM | C-10 SRC (150±40mm Slump) | Blinding | 10 | RM 109 |  | Permanent | [7 empty] | 27.5 | 180 | - | - |  |  |  |  | 2025-09-09 | [9 empty] | 2025-09-13 | [20 empty] | 2025-10-04
573 | BV-BSW-105-0000-ECM-CAP-CE-000029 | BV-BSW-105-0000-ECM-WIR-CE-000285 | Blinding Concrete | 640.65 and vertical from ( 639.45 , 639.95) to 640.65 | Opera House | 3 | B2 | Permanent Works | 84012 | 95881 | 2025-09-06 | Aces | Saudi RM | C-10 SRC (150±40mm Slump) | Blinding | 10 | RM 109 |  | Permanent | [7 empty] | 26 | 180 | - | - |  |  |  |  | 2025-09-09 | [9 empty] | 2025-09-13 | [20 empty] | 2025-10-04
574 | BV-BSW-105-0000-ECM-CAP-CE-000034 | BV-BSW-105-0000-ECM-WIR-CE-000285 | Blinding Concrete | 640.65 and vertical from ( 639.45 , 639.95) to 640.65 | Opera House | 1 | B2 | Permanent Works | 81612 | 95886 | 2025-09-06 | Aces | Saudi RM | C-10 SRC (150±40mm Slump) | Blinding | 10 | RM 109 |  | Permanent | [7 empty] | 28.5 | 190 | - | - |  |  |  |  | 2025-09-09 | [9 empty] | 2025-09-13 | [20 empty] | 2025-10-04
575 | BV-BSW-105-0000-ECM-CAP-CE-000034 | BV-BSW-105-0000-ECM-WIR-CE-000285 | Blinding Concrete | 640.65 and vertical from ( 639.45 , 639.95) to 640.65 | Opera House | 1 | B2 | Permanent Works | 62810 | 95895 | 2025-09-06 | Aces | Saudi RM | C-10 SRC (150±40mm Slump) | Blinding | 9 | RM 109 | 6 | Permanent | [7 empty] | 26 | 175 | - | - |  |  |  |  | 2025-09-09 | [9 empty] | 2025-09-13 | [20 empty] | 2025-10-04
576 | BV-BSW-105-0000-ECM-CAP-CE-000034 | BV-BSW-105-0000-ECM-WIR-CE-000285 | Blinding Concrete | 640.65 and vertical from ( 639.45 , 639.95) to 640.65 | Opera House | 1 | B2 | Permanent Works | 81512 | 92906 | 2025-09-06 | Aces | Saudi RM | C-10 SRC (150±40mm Slump) | Blinding | 6 | RM 109 |  | Permanent | [7 empty] | 29 | 185 | - | - |  |  |  |  | 2025-09-09 | [9 empty] | 2025-09-13 | [20 empty] | 2025-10-04
577 | BV-BSW-105-0000-ECM-CAP-CE-000034 | BV-BSW-105-0000-ECM-WIR-CE-000308 | Blinding Concrete | 639.45 | Opera House | 1 | B2 | Permanent Works | 66810 | 95977 | 2025-09-07 | Aces | Saudi RM | C-10 SRC (150±40mm Slump) | Blinding | 9 | RM 109 | 6 | Permanent | [6 empty] | RH.MCR25008074,8075 | 28.5 | 150 | - | - |  |  |  |  | 2025-09-10 | [9 empty] | 2025-09-14 | WIR-CE-000308 | RH.MCR25008074@7 | 21.7 | 20.4 | 19.5 |  |  |  | 20.53333 | [11 empty] | 2025-10-05 | WIR-CE-000308 | RH.MCR25008075@28 | 26.4 | 25.5 | 27.7 |  |  |  | 26.53333
578 | BV-BSW-105-0000-ECM-CAP-CE-000034 | BV-BSW-105-0000-ECM-WIR-CE-000308 | Blinding Concrete | 639.45 | Opera House | 1 | B2 | Permanent Works | 84612 | 92978 | 2025-09-07 | Aces | Saudi RM | C-10 SRC (150±40mm Slump) | Blinding | 10 | RM 109 |  | Permanent | [7 empty] | 25 | 185 | - | - |  |  |  |  | 2025-09-10 | [9 empty] | 2025-09-14 | [20 empty] | 2025-10-05
579 | BV-BSW-105-0000-ECM-CAP-CE-000034 | BV-BSW-105-0000-ECM-WIR-CE-000308 | Blinding Concrete | 639.45 | Opera House | 1 | B2 | Permanent Works | 81512 | 92979 | 2025-09-07 | Aces | Saudi RM | C-10 SRC (150±40mm Slump) | Blinding | 10 | RM 109 |  | Permanent | [7 empty] | 27.5 | 190 | - | - |  |  |  |  | 2025-09-10 | [9 empty] | 2025-09-14 | [20 empty] | 2025-10-05
580 | BV-BSW-105-0000-ECM-CAP-CE-000034 | BV-BSW-105-0000-ECM-WIR-CE-000308 | Blinding Concrete | 639.45 | Opera House | 1 | B2 | Permanent Works | 84012 | 92982 | 2025-09-07 | Aces | Saudi RM | C-10 SRC (150±40mm Slump) | Blinding | 10 | RM 109 |  | Permanent | [7 empty] | 27 | 180 | - | - |  |  |  |  | 2025-09-10 | [9 empty] | 2025-09-14 | [20 empty] | 2025-10-05
581 | BV-BSW-105-0000-ECM-CAP-CE-000034 | BV-BSW-105-0000-ECM-WIR-CE-000308 | Blinding Concrete | 639.45 | Opera House | 1 | B2 | Permanent Works | 84612 | 92990 | 2025-09-07 | Aces | Saudi RM | C-10 SRC (150±40mm Slump) | Blinding | 10 | RM 109 |  | Permanent | [7 empty] | 26.5 | 185 | - | - |  |  |  |  | 2025-09-10 | [9 empty] | 2025-09-14 | [20 empty] | 2025-10-05
582 | BV-BSW-105-0000-ECM-CAP-CE-000029 | BV-BSW-105-0000-ECM-WIR-CE-000228 | Blinding Concrete | 639.45 | Opera House | 3 | B2 | Permanent Works | 62810 | 92992 | 2025-09-07 | Aces | Saudi RM | C-10 SRC (150±40mm Slump) | Blinding | 9 | RM 109 |  | Permanent | [7 empty] | 26.5 | 190 | - | - |  |  |  |  | 2025-09-10 | [9 empty] | 2025-09-14 | WIR-CE-000228 | RH.MCR25008075@7 | 18.2 | 19.3 | 20.5 | 19.9 | 18.6 | 20.3 | 19.46667 | [11 empty] | 2025-10-05 | WIR-CE-000228 | RH.MCR25008075@28 | 26.2 | 26.7 | 25 | 25.4 | 27.3 | 26 | 26.1
583 | BV-BSW-105-0000-ECM-CAP-CE-000029 | BV-BSW-105-0000-ECM-WIR-CE-000228 | Blinding Concrete | 639.45 | Opera House | 3 | B2 | Permanent Works | 84812 | 92993 | 2025-09-07 | Aces | Saudi RM | C-10 SRC (150±40mm Slump) | Blinding | 10 | RM 109 | 6 | Permanent | [7 empty] | 28 | 190 | - | - |  |  |  |  | 2025-09-10 | [9 empty] | 2025-09-14 | [20 empty] | 2025-10-05
584 | BV-BSW-105-0000-ECM-CAP-CE-000029 | BV-BSW-105-0000-ECM-WIR-CE-000228 | Blinding Concrete | 639.45 | Opera House | 3 | B2 | Permanent Works | 82612 | 92999 | 2025-09-07 | Aces | Saudi RM | C-10 SRC (150±40mm Slump) | Blinding | 10 | RM 109 |  | Permanent | [7 empty] | 28 | 160 | - | - |  |  |  |  | 2025-09-10 | [9 empty] | 2025-09-14 | [20 empty] | 2025-10-05
585 | BV-BSW-105-0000-ECM-CAP-CE-000029 | BV-BSW-105-0000-ECM-WIR-CE-000228 | Blinding Concrete | 639.45 | Opera House | 3 | B2 | Permanent Works | 82512 | 93002 | 2025-09-07 | Aces | Saudi RM | C-10 SRC (150±40mm Slump) | Blinding | 10 | RM 109 |  | Permanent | [7 empty] | 27 | 180 | - | - |  |  |  |  | 2025-09-10 | [9 empty] | 2025-09-14 | [20 empty] | 2025-10-05
586 | BV-BSW-105-0000-ECM-CAP-CE-000029 | BV-BSW-105-0000-ECM-WIR-CE-000228 | Blinding Concrete | 639.45 | Opera House | 3 | B2 | Permanent Works | 82012 | 93006 | 2025-09-07 | Aces | Saudi RM | C-10 SRC (150±40mm Slump) | Blinding | 10 | RM 109 |  | Permanent | [7 empty] | 27.5 | 190 | - | - |  |  |  |  | 2025-09-10 | [9 empty] | 2025-09-14 | [20 empty] | 2025-10-05
587 | - | - | Blinding Concrete | - | Opera House |  | B2 | Permanent Works | 84212 | 93010 | 2025-09-08 | Aces | Saudi RM | C-10 SRC (150±40mm Slump) | Blinding | 10 | RM 109 |  | Permanent | [7 empty] | 26 | 160 | [6 empty] | 2025-09-11 | [9 empty] | 2025-09-15 | [20 empty] | 2025-10-06
588 | - | - | Blinding Concrete | - | Opera House |  | B2 | Permanent Works | 83912 | 93011 | 2025-09-08 | Aces | Saudi RM | C-10 SRC (150±40mm Slump) | Blinding | 10 | RM 109 | 6 | Permanent | [7 empty] | 26 | 180 | [6 empty] | 2025-09-11 | [9 empty] | 2025-09-15 | [20 empty] | 2025-10-06
589 | BV-BSW-105-0000-ECM-CAP-CE-000030 | BV-BSW-105-0000-ECM-WIR-CE-000315 | Foundation Concrete | Tower Crane 03 | Opera House |  | L0 | Permanent Works | 84812 | 93099 | 2025-09-09 | Aces | Saudi RM | C-40 (SRC+60% GGBFS) (200±40mm Slump) | Foundation | 10 | RM 109 | 6 | Permanent | [6 empty] | RH.MCR25007922 | 27.5 | 190 | - | - |  |  |  |  | 2025-09-12 | WIR-CE-000315 | RH.MCR25007922@3 | 41.6 | 42.1 | 41.1 |  |  |  | 41.6 | 2025-09-16 | WIR-CE-000315 | RH.MCR25007922@7 | 45.1 | 43.1 | 43.4 | 44.1 | 44.5 | 43.1 | 44.05 | [11 empty] | 2025-10-07 | WIR-CE-000315 | RH.MCR25007922@28 | 48.8 | 50.8 | 49.6 | 50.4 | 50.7 | 49.3 | 50.03333
590 | BV-BSW-105-0000-ECM-CAP-CE-000030 | BV-BSW-105-0000-ECM-WIR-CE-000315 | Foundation Concrete | Tower Crane 03 | Opera House |  | L0 | Permanent Works | 84012 | 93102 | 2025-09-09 | Aces | Saudi RM | C-40 (SRC+60% GGBFS) (200±40mm Slump) | Foundation | 10 | RM 109 |  | Permanent | [7 empty] | 28.5 | 220 | - | - |  |  |  |  | 2025-09-12 | [9 empty] | 2025-09-16 | [20 empty] | 2025-10-07
591 | BV-BSW-105-0000-ECM-CAP-CE-000030 | BV-BSW-105-0000-ECM-WIR-CE-000315 | Foundation Concrete | Tower Crane 03 | Opera House |  | L0 | Permanent Works | 82712 | 93104 | 2025-09-09 | Aces | Saudi RM | C-40 (SRC+60% GGBFS) (200±40mm Slump) | Foundation | 10 | RM 109 |  | Permanent | [7 empty] | 25.5 | 200 | - | - |  |  |  |  | 2025-09-12 | [9 empty] | 2025-09-16 | [20 empty] | 2025-10-07
592 | BV-BSW-105-0000-ECM-CAP-CE-000030 | BV-BSW-105-0000-ECM-WIR-CE-000315 | Foundation Concrete | Tower Crane 03 | Opera House |  | L0 | Permanent Works | 78412 | 93107 | 2025-09-09 | Aces | Saudi RM | C-40 (SRC+60% GGBFS) (200±40mm Slump) | Foundation | 10 | RM 109 |  | Permanent | [7 empty] | 27 | 240 | - | - |  |  |  |  | 2025-09-12 | [9 empty] | 2025-09-16 | [20 empty] | 2025-10-07
593 | BV-BSW-105-0000-ECM-CAP-CE-000030 | BV-BSW-105-0000-ECM-WIR-CE-000315 | Foundation Concrete | Tower Crane 03 | Opera House |  | L0 | Permanent Works | 69410 | 93108 | 2025-09-09 | Aces | Saudi RM | C-40 (SRC+60% GGBFS) (200±40mm Slump) | Foundation | 9 | RM 109 |  | Permanent | [7 empty] | 27 | 210 | - | - |  |  |  |  | 2025-09-12 | [9 empty] | 2025-09-16 | [20 empty] | 2025-10-07
594 | BV-BSW-105-0000-ECM-CAP-CE-000030 | BV-BSW-105-0000-ECM-WIR-CE-000315 | Foundation Concrete | Tower Crane 03 | Opera House |  | L0 | Permanent Works | 83412 | 93111 | 2025-09-09 | Aces | Saudi RM | C-40 (SRC+60% GGBFS) (200±40mm Slump) | Foundation | 10 | RM 109 |  | Permanent | [7 empty] | 26 | 230 | - | - |  |  |  |  | 2025-09-12 | [9 empty] | 2025-09-16 | [20 empty] | 2025-10-07
595 | BV-BSW-105-0000-ECM-CAP-CE-000030 | BV-BSW-105-0000-ECM-WIR-CE-000315 | Foundation Concrete | Tower Crane 03 | Opera House |  | L0 | Permanent Works | 82512 | 93113 | 2025-09-09 | Aces | Saudi RM | C-40 (SRC+60% GGBFS) (200±40mm Slump) | Foundation | 10 | RM 109 |  | Permanent | [7 empty] | 28 | 240 | - | - |  |  |  |  | 2025-09-12 | [9 empty] | 2025-09-16 | [20 empty] | 2025-10-07
596 | BV-BSW-105-0000-ECM-CAP-CE-000030 | BV-BSW-105-0000-ECM-WIR-CE-000315 | Foundation Concrete | Tower Crane 03 | Opera House |  | L0 | Permanent Works | 62710 | 93114 | 2025-09-09 | Aces | Saudi RM | C-40 (SRC+60% GGBFS) (200±40mm Slump) | Foundation | 9 | RM 109 |  | Permanent | [7 empty] | 25 | 220 | - | - |  |  |  |  | 2025-09-12 | [9 empty] | 2025-09-16 | [20 empty] | 2025-10-07
597 | BV-BSW-105-0000-ECM-CAP-CE-000030 | BV-BSW-105-0000-ECM-WIR-CE-000315 | Foundation Concrete | Tower Crane 03 | Opera House |  | L0 | Permanent Works | 82812 | 93117 | 2025-09-09 | Aces | Saudi RM | C-40 (SRC+60% GGBFS) (200±40mm Slump) | Foundation | 10 | RM 109 |  | Permanent | [7 empty] | 27.5 | 240 | - | - |  |  |  |  | 2025-09-12 | [9 empty] | 2025-09-16 | [20 empty] | 2025-10-07
598 | BV-BSW-105-0000-ECM-CAP-CE-000030 | BV-BSW-105-0000-ECM-WIR-CE-000315 | Foundation Concrete | Tower Crane 03 | Opera House |  | L0 | Permanent Works | 66810 | 93119 | 2025-09-09 | Aces | Saudi RM | C-40 (SRC+60% GGBFS) (200±40mm Slump) | Foundation | 9 | RM 109 | 6 | Permanent | [7 empty] | 26.5 | 220 | - | - |  |  |  |  | 2025-09-12 | [9 empty] | 2025-09-16 | [20 empty] | 2025-10-07
599 | BV-BSW-105-0000-ECM-CAP-CE-000030 | BV-BSW-105-0000-ECM-WIR-CE-000315 | Foundation Concrete | Tower Crane 03 | Opera House |  | L0 | Permanent Works | 84012 | 93121 | 2025-09-09 | Aces | Saudi RM | C-40 (SRC+60% GGBFS) (200±40mm Slump) | Foundation | 10 | RM 109 |  | Permanent | [7 empty] | 29 | 200 | - | - |  |  |  |  | 2025-09-12 | [9 empty] | 2025-09-16 | [20 empty] | 2025-10-07
600 | BV-BSW-105-0000-ECM-CAP-CE-000030 | BV-BSW-105-0000-ECM-WIR-CE-000315 | Foundation Concrete | Tower Crane 03 | Opera House |  | L0 | Permanent Works | 82712 | 93123 | 2025-09-09 | Aces | Saudi RM | C-40 (SRC+60% GGBFS) (200±40mm Slump) | Foundation | 10 | RM 109 |  | Permanent | [7 empty] | 26.5 | 225 | - | - |  |  |  |  | 2025-09-12 | [9 empty] | 2025-09-16 | [20 empty] | 2025-10-07
601 | BV-BSW-105-0000-ECM-CAP-CE-000030 | BV-BSW-105-0000-ECM-WIR-CE-000315 | Foundation Concrete | Tower Crane 03 | Opera House |  | L0 | Permanent Works | 78412 | 93125 | 2025-09-09 | Aces | Saudi RM | C-40 (SRC+60% GGBFS) (200±40mm Slump) | Foundation | 10 | RM 109 |  | Permanent | [7 empty] | 27 | 230 | - | - |  |  |  |  | 2025-09-12 | [9 empty] | 2025-09-16 | [20 empty] | 2025-10-07
602 | BV-BSW-105-0000-ECM-CAP-CE-000030 | BV-BSW-105-0000-ECM-WIR-CE-000315 | Foundation Concrete | Tower Crane 03 | Opera House |  | L0 | Permanent Works | 69410 | 93127 | 2025-09-09 | Aces | Saudi RM | C-40 (SRC+60% GGBFS) (200±40mm Slump) | Foundation | 9 | RM 109 |  | Permanent | [7 empty] | 27.5 | 240 | - | - |  |  |  |  | 2025-09-12 | [9 empty] | 2025-09-16 |  |  | 44.4 | 43 | 44.4 | 45.6 | 43.4 | 44.5 | [12 empty] | 2025-10-07 |  |  | 49 | 51.2 | 50.3 | 48.3 | 49.7 | 52.3
603 | BV-BSW-105-0000-ECM-CAP-CE-000030 | BV-BSW-105-0000-ECM-WIR-CE-000315 | Foundation Concrete | Tower Crane 03 | Opera House |  | L0 | Permanent Works | 82012 | 93129 | 2025-09-09 | Aces | Saudi RM | C-40 (SRC+60% GGBFS) (200±40mm Slump) | Foundation | 10 | RM 109 |  | Permanent | [7 empty] | 27.5 | 240 | - | - |  |  |  |  | 2025-09-12 | [9 empty] | 2025-09-16 | [20 empty] | 2025-10-07
604 | BV-BSW-105-0000-ECM-CAP-CE-000030 | BV-BSW-105-0000-ECM-WIR-CE-000315 | Foundation Concrete | Tower Crane 03 | Opera House |  | L0 | Permanent Works | 82512 | 93133 | 2025-09-09 | Aces | Saudi RM | C-40 (SRC+60% GGBFS) (200±40mm Slump) | Foundation | 10 | RM 109 |  | Permanent | [7 empty] | 26 | 240 | - | - |  |  |  |  | 2025-09-12 | [9 empty] | 2025-09-16 | [20 empty] | 2025-10-07
605 | BV-BSW-105-0000-ECM-CAP-CE-000030 | BV-BSW-105-0000-ECM-WIR-CE-000315 | Foundation Concrete | Tower Crane 03 | Opera House |  | L0 | Permanent Works | 62710 | 93135 | 2025-09-09 | Aces | Saudi RM | C-40 (SRC+60% GGBFS) (200±40mm Slump) | Foundation | 9 | RM 109 |  | Permanent | [7 empty] | 29.5 | 220 | - | - |  |  |  |  | 2025-09-12 | [9 empty] | 2025-09-16 | [20 empty] | 2025-10-07
606 | BV-BSW-105-0000-ECM-CAP-CE-000030 | BV-BSW-105-0000-ECM-WIR-CE-000315 | Foundation Concrete | Tower Crane 03 | Opera House |  | L0 | Permanent Works | 82112 | 93137 | 2025-09-09 | Aces | Saudi RM | C-40 (SRC+60% GGBFS) (200±40mm Slump) | Foundation | 10 | RM 109 |  | Permanent | [7 empty] | 28 | 230 | - | - |  |  |  |  | 2025-09-12 | [9 empty] | 2025-09-16 | [20 empty] | 2025-10-07
607 | BV-BSW-105-0000-ECM-CAP-CE-000030 | BV-BSW-105-0000-ECM-WIR-CE-000315 | Foundation Concrete | Tower Crane 03 | Opera House |  | L0 | Permanent Works | 66810 | 93138 | 2025-09-09 | Aces | Saudi RM | C-40 (SRC+60% GGBFS) (200±40mm Slump) | Foundation | 9 | RM 109 | 6 | Permanent | [7 empty] | 26.5 | 230 | - | - |  |  |  |  | 2025-09-12 | [9 empty] | 2025-09-16 | [20 empty] | 2025-10-07
608 | BV-BSW-105-0000-ECM-CAP-CE-000030 | BV-BSW-105-0000-ECM-WIR-CE-000315 | Foundation Concrete | Tower Crane 03 | Opera House |  | L0 | Permanent Works | 84012 | 93139 | 2025-09-09 | Aces | Saudi RM | C-40 (SRC+60% GGBFS) (200±40mm Slump) | Foundation | 10 | RM 109 |  | Permanent | [7 empty] | 28 | 200 | - | - |  |  |  |  | 2025-09-12 | [9 empty] | 2025-09-16 | [20 empty] | 2025-10-07
609 | BV-BSW-105-0000-ECM-CAP-CE-000030 | BV-BSW-105-0000-ECM-WIR-CE-000315 | Foundation Concrete | Tower Crane 03 | Opera House |  | L0 | Permanent Works | 82712 | 93141 | 2025-09-09 | Aces | Saudi RM | C-40 (SRC+60% GGBFS) (200±40mm Slump) | Foundation | 10 | RM 109 |  | Permanent | [7 empty] | 28 | 220 | - | - |  |  |  |  | 2025-09-12 | [9 empty] | 2025-09-16 | [20 empty] | 2025-10-07
610 | BV-BSW-105-0000-ECM-CAP-CE-000030 | BV-BSW-105-0000-ECM-WIR-CE-000315 | Foundation Concrete | Tower Crane 03 | Opera House |  | L0 | Permanent Works | 67610 | 93143 | 2025-09-09 | Aces | Saudi RM | C-40 (SRC+60% GGBFS) (200±40mm Slump) | Foundation | 9 | RM 109 |  | Permanent | [7 empty] | 26 | 240 | - | - |  |  |  |  | 2025-09-12 | [9 empty] | 2025-09-16 | [20 empty] | 2025-10-07
611 | BV-BSW-105-0000-ECM-CAP-CE-000030 | BV-BSW-105-0000-ECM-WIR-CE-000315 | Foundation Concrete | Tower Crane 03 | Opera House |  | L0 | Permanent Works | 78412 | 93145 | 2025-09-09 | Aces | Saudi RM | C-40 (SRC+60% GGBFS) (200±40mm Slump) | Foundation | 10 | RM 109 |  | Permanent | [7 empty] | 27.5 | 210 | - | - |  |  |  |  | 2025-09-12 | [9 empty] | 2025-09-16 | [20 empty] | 2025-10-07
612 | BV-BSW-105-0000-ECM-CAP-CE-000030 | BV-BSW-105-0000-ECM-WIR-CE-000315 | Foundation Concrete | Tower Crane 03 | Opera House |  | L0 | Permanent Works | 62710 | 93148 | 2025-09-09 | Aces | Saudi RM | C-40 (SRC+60% GGBFS) (200±40mm Slump) | Foundation | 9 | RM 109 |  | Permanent | [7 empty] | 25 | 230 | - | - |  |  |  |  | 2025-09-12 | [9 empty] | 2025-09-16 | [20 empty] | 2025-10-07
613 | BV-BSW-105-0000-ECM-CAP-CE-000030 | BV-BSW-105-0000-ECM-WIR-CE-000315 | Foundation Concrete | Tower Crane 03 | Opera House |  | L0 | Permanent Works | 69410 | 93158 | 2025-09-09 | Aces | Saudi RM | C-40 (SRC+60% GGBFS) (200±40mm Slump) | Foundation | 9 | RM 109 | 6 | Permanent | [7 empty] | 28 | 200 | - | - |  |  |  |  | 2025-09-12 | [9 empty] | 2025-09-16 | [20 empty] | 2025-10-07
614 | BV-BSW-105-0000-ECM-CAP-CE-000030 | BV-BSW-105-0000-ECM-WIR-CE-000315 | Foundation Concrete | Tower Crane 03 | Opera House |  | L0 | Permanent Works | 62710 | 93164 | 2025-09-09 | Aces | Saudi RM | C-40 (SRC+60% GGBFS) (200±40mm Slump) | Foundation | 9 | RM 109 |  | Permanent | [7 empty] | 27 | 210 | - | - |  |  |  |  | 2025-09-12 | [9 empty] | 2025-09-16 | [20 empty] | 2025-10-07
615 | BV-BSW-105-0000-ECM-CAP-CE-000030 | BV-BSW-105-0000-ECM-WIR-CE-000315 | Foundation Concrete | Tower Crane 03 | Opera House |  | L0 | Permanent Works | 84812 | 93166 | 2025-09-09 | Aces | Saudi RM | C-40 (SRC+60% GGBFS) (200±40mm Slump) | Foundation | 10 | RM 109 | 6 | Permanent | [7 empty] | 29 | 230 | - | - |  |  |  |  | 2025-09-12 | [9 empty] | 2025-09-16 | [20 empty] | 2025-10-07
616 | - | BV-BSW-105-0000-ECM-WIR-CE-000317 | Trial Mix | BEC Batch Plant | Opera House |  |  | Trial Mix | 7792 | 85274 | 2025-09-09 | Aces | BEC Arabia Concrete Solution | C50/10 (OPC) 190 ± 40mm Slump | Wall, Column and Retaining Wall | 3 |  | 15 | Trial |  | Trial Rejected | [5 empty] | 29.1 | 198 | 2.5 | 2418.35 |  |  |  |  | 2025-09-12 | Trial Rejected | [8 empty] | 2025-09-16 | Trial Rejected | [19 empty] | Trial Rejected
617 | - | BV-BSW-105-0000-ECM-WIR-CE-000317 | Trial Mix | BEC Batch Plant | Opera House |  |  | Trial Mix | 7792 | 85277 | 2025-09-09 | Aces | BEC Arabia Concrete Solution | C50/10 (OPC) 190 ± 40mm Slump | Wall, Column and Retaining Wall | 3 |  |  | Rejected |  | Due to High Slump | [5 empty] | 27.5 | 290 | - | - |  |  |  |  | 2025-09-12 | [9 empty] | 2025-09-16
618 | - | BV-BSW-105-0000-ECM-WIR-CE-000317 | Trial Mix | BEC Batch Plant | Opera House |  |  | Trial Mix | 7792 | 85284 | 2025-09-09 | Aces | BEC Arabia Concrete Solution | C50/10 (OPC) 190 ± 40mm Slump | Wall, Column and Retaining Wall | 3 |  |  | Rejected |  | Due to High Temp | [5 empty] | 32 | 200 | - | - |  |  |  |  | 2025-09-12 | [9 empty] | 2025-09-16
619 | - | BV-BSW-105-0000-ECM-WIR-CE-000317 | Trial Mix | BEC Batch Plant | Opera House |  |  | Trial Mix | 3903 | 85285 | 2025-09-09 | Aces | BEC Arabia Concrete Solution | C50/10 (OPC) 190 ± 40mm Slump | Wall, Column and Retaining Wall | 3 |  | 15 | Trial |  | Trial Rejected | [5 empty] | 26.1 | 190 | 3 | 2395.45 |  |  |  |  | 2025-09-12 | [9 empty] | 2025-09-16
620 | - | BV-BSW-105-0000-ECM-WIR-CE-000317 | Trial Mix | BEC Batch Plant | Opera House |  |  | Trial Mix | 7792 | 85291 | 2025-09-09 | Aces | BEC Arabia Concrete Solution | C50/10 (OPC) 190 ± 40mm Slump | Wall, Column and Retaining Wall | 3 |  | 15 | Trial |  | Trial Rejected | [5 empty] | 26.3 | 225 | 2.3 | 2402.05 |  |  |  |  | 2025-09-12 | [9 empty] | 2025-09-16
621 | BV-BSW-105-0000-ECM-CAP-CE-000033 | BV-BSW-105-0000-ECM-WIR-CE-000296 | Blinding Concrete | Ground 640.65 ,640.8, verical (639.45 ,639.65,639.95&640.25 ) to 640.65 & 640.8 | Opera House | 5 | B2 | Permanent Works | 81612 | 93175 | 2025-09-09 | Aces | Saudi RM | C-10 SRC (150±40mm Slump) | Blinding | 10 | RM 109 |  | Permanent | [6 empty] | RH.MCR25007923 | 29 | 190 | - | - |  |  |  |  | 2025-09-12 | [9 empty] | 2025-09-16 | WIR-000296 | RH.MCR25007923@7 | 20.5 | 19.9 | 19.4 | 21.5 | 20.8 | 19.8 | 19.90833 | [11 empty] | 2025-10-07 | WIR-000296 | RH.MCR25007923@28 | 24 | 26.3 | 26.5 | 24.8 | 27.8 | 26.7 | 26.49167
622 | BV-BSW-105-0000-ECM-CAP-CE-000033 | BV-BSW-105-0000-ECM-WIR-CE-000296 | Blinding Concrete | Ground 640.65 ,640.8, verical (639.45 ,639.65,639.95&640.25 ) to 640.65 & 640.8 | Opera House | 5 | B2 | Permanent Works | 82812 | 93176 | 2025-09-09 | Aces | Saudi RM | C-10 SRC (150±40mm Slump) | Blinding | 10 | RM 109 | 6 | Permanent | [7 empty] | 27.5 | 170 | - | - |  |  |  |  | 2025-09-12 | [9 empty] | 2025-09-16 | [20 empty] | 2025-10-07
623 | BV-BSW-105-0000-ECM-CAP-CE-000033 | BV-BSW-105-0000-ECM-WIR-CE-000296 | Blinding Concrete | Ground 640.65 ,640.8, verical (639.45 ,639.65,639.95&640.25 ) to 640.65 & 640.8 | Opera House | 5 | B2 | Permanent Works | 82712 | 93177 | 2025-09-09 | Aces | Saudi RM | C-10 SRC (150±40mm Slump) | Blinding | 10 | RM 109 |  | Permanent | [7 empty] | 27 | 175 | - | - |  |  |  |  | 2025-09-12 | [9 empty] | 2025-09-16 | [20 empty] | 2025-10-07
624 | BV-BSW-105-0000-ECM-CAP-CE-000033 | BV-BSW-105-0000-ECM-WIR-CE-000296 | Blinding Concrete | Ground 640.65 ,640.8, verical (639.45 ,639.65,639.95&640.25 ) to 640.65 & 640.8 | Opera House | 5 | B2 | Permanent Works | 84912 | 93178 | 2025-09-09 | Aces | Saudi RM | C-10 SRC (150±40mm Slump) | Blinding | 10 | RM 109 |  | Permanent | [7 empty] | 26.5 | 160 | - | - |  |  |  |  | 2025-09-12 | [9 empty] | 2025-09-16 | [20 empty] | 2025-10-07
625 | BV-BSW-105-0000-ECM-CAP-CE-000033 | BV-BSW-105-0000-ECM-WIR-CE-000296 | Blinding Concrete | Ground 640.65 ,640.8, verical (639.45 ,639.65,639.95&640.25 ) to 640.65 & 640.8 | Opera House | 5 | B2 | Permanent Works | 62710 | 93179 | 2025-09-09 | Aces | Saudi RM | C-10 SRC (150±40mm Slump) | Blinding | 9 | RM 109 |  | Permanent | [7 empty] | 28 | 190 | - | - |  |  |  |  | 2025-09-12 | [9 empty] | 2025-09-16 | [20 empty] | 2025-10-07
626 | BV-BSW-105-0000-ECM-CAP-CE-000033 | BV-BSW-105-0000-ECM-WIR-CE-000296 | Blinding Concrete | Ground 640.65 ,640.8, verical (639.45 ,639.65,639.95&640.25 ) to 640.65 & 640.8 | Opera House | 5 | B2 | Permanent Works | 83412 | 93180 | 2025-09-09 | Aces | Saudi RM | C-10 SRC (150±40mm Slump) | Blinding | 10 | RM 109 |  | Permanent | [7 empty] | 27 | 185 | - | - |  |  |  |  | 2025-09-12 | [9 empty] | 2025-09-16 | [20 empty] | 2025-10-07
627 | BV-BSW-105-0000-ECM-CAP-CE-000033 | BV-BSW-105-0000-ECM-WIR-CE-000296 | Blinding Concrete | Ground 640.65 ,640.8, verical (639.45 ,639.65,639.95&640.25 ) to 640.65 & 640.8 | Opera House | 5 | B2 | Permanent Works | 84612 | 93181 | 2025-09-09 | Aces | Saudi RM | C-10 SRC (150±40mm Slump) | Blinding | 10 | RM 109 |  | Permanent | [7 empty] | 27.5 | 180 | - | - |  |  |  |  | 2025-09-12 | [9 empty] | 2025-09-16 | [20 empty] | 2025-10-07
628 | BV-BSW-105-0000-ECM-CAP-CE-000033 | BV-BSW-105-0000-ECM-WIR-CE-000296 | Blinding Concrete | Ground 640.65 ,640.8, verical (639.45 ,639.65,639.95&640.25 ) to 640.65 & 640.8 | Opera House | 5 | B2 | Permanent Works | 82812 | 93182 | 2025-09-09 | Aces | Saudi RM | C-10 SRC (150±40mm Slump) | Blinding | 10 | RM 109 |  | Permanent | [7 empty] | 29.5 | 165 | - | - |  |  |  |  | 2025-09-12 | [9 empty] | 2025-09-16 | [20 empty] | 2025-10-07
629 | BV-BSW-105-0000-ECM-CAP-CE-000033 | BV-BSW-105-0000-ECM-WIR-CE-000296 | Blinding Concrete | Ground 640.65 ,640.8, verical (639.45 ,639.65,639.95&640.25 ) to 640.65 & 640.8 | Opera House | 5 | B2 | Permanent Works | 81612 | 93183 | 2025-09-09 | Aces | Saudi RM | C-10 SRC (150±40mm Slump) | Blinding | 10 | RM 109 |  | Permanent | [7 empty] | 26.5 | 185 | - | - |  |  |  |  | 2025-09-12 | [9 empty] | 2025-09-16 | [20 empty] | 2025-10-07
630 | BV-BSW-105-0000-ECM-CAP-CE-000033 | BV-BSW-105-0000-ECM-WIR-CE-000296 | Blinding Concrete | Ground 640.65 ,640.8, verical (639.45 ,639.65,639.95&640.25 ) to 640.65 & 640.8 | Opera House | 5 | B2 | Permanent Works | 77112 | 93184 | 2025-09-09 | Aces | Saudi RM | C-10 SRC (150±40mm Slump) | Blinding | 10 | RM 109 |  | Permanent | [7 empty] | 27 | 170 | - | - |  |  |  |  | 2025-09-12 | [9 empty] | 2025-09-16 | [20 empty] | 2025-10-07
631 | BV-BSW-105-0000-ECM-CAP-CE-000033 | BV-BSW-105-0000-ECM-WIR-CE-000296 | Blinding Concrete | Ground 640.65 ,640.8, verical (639.45 ,639.65,639.95&640.25 ) to 640.65 & 640.8 | Opera House | 5 | B2 | Permanent Works | 82012 | 93185 | 2025-09-09 | Aces | Saudi RM | C-10 SRC (150±40mm Slump) | Blinding | 10 | RM 109 | 6 | Permanent | [7 empty] | 29 | 190 | - | - |  |  |  |  | 2025-09-12 | [9 empty] | 2025-09-16 |  |  | 19 | 19.8 | 18.5 | 20 | 20.5 | 19.2 | [12 empty] | 2025-10-07 |  |  | 25.9 | 27.4 | 27.8 | 26.4 | 27.9 | 26.4
632 | BV-BSW-105-0000-ECM-CAP-CE-000033 | BV-BSW-105-0000-ECM-WIR-CE-000296 | Blinding Concrete | Ground 640.65 ,640.8, verical (639.45 ,639.65,639.95&640.25 ) to 640.65 & 640.8 | Opera House | 5 | B2 | Permanent Works | 82512 | 93187 | 2025-09-09 | Aces | Saudi RM | C-10 SRC (150±40mm Slump) | Blinding | 10 | RM 109 |  | Permanent | [7 empty] | 28 | 185 | - | - |  |  |  |  | 2025-09-12 | [9 empty] | 2025-09-16 | [20 empty] | 2025-10-07
633 | BV-BSW-105-0000-ECM-CAP-CE-000033 | BV-BSW-105-0000-ECM-WIR-CE-000296 | Blinding Concrete | Ground 640.65 ,640.8, verical (639.45 ,639.65,639.95&640.25 ) to 640.65 & 640.8 | Opera House | 5 | B2 | Permanent Works | 83412 | 93188 | 2025-09-09 | Aces | Saudi RM | C-10 SRC (150±40mm Slump) | Blinding | 10 | RM 109 |  | Permanent | [7 empty] | 29 | 170 | - | - |  |  |  |  | 2025-09-12 | [9 empty] | 2025-09-16 | [20 empty] | 2025-10-07
634 | BV-BSW-105-0000-ECM-CAP-CE-000033 | BV-BSW-105-0000-ECM-WIR-CE-000296 | Blinding Concrete | Ground 640.65 ,640.8, verical (639.45 ,639.65,639.95&640.25 ) to 640.65 & 640.8 | Opera House | 5 | B2 | Permanent Works | 62710 | 93189 | 2025-09-09 | Aces | Saudi RM | C-10 SRC (150±40mm Slump) | Blinding | 9 | RM 109 |  | Permanent | [7 empty] | 27 | 160 | - | - |  |  |  |  | 2025-09-12 | [9 empty] | 2025-09-16 | [20 empty] | 2025-10-07
635 | BV-BSW-105-0000-ECM-CAP-CE-000033 | BV-BSW-105-0000-ECM-WIR-CE-000296 | Blinding Concrete | Ground 640.65 ,640.8, verical (639.45 ,639.65,639.95&640.25 ) to 640.65 & 640.8 | Opera House | 5 | B2 | Permanent Works | 84612 | 93190 | 2025-09-09 | Aces | Saudi RM | C-10 SRC (150±40mm Slump) | Blinding | 10 | RM 109 |  | Permanent | [7 empty] | 28 | 190 | - | - |  |  |  |  | 2025-09-12 | [9 empty] | 2025-09-16 | [20 empty] | 2025-10-07
636 | BV-BSW-105-0000-ECM-CAP-CE-000033 | BV-BSW-105-0000-ECM-WIR-CE-000296 | Blinding Concrete | Ground 640.65 ,640.8, verical (639.45 ,639.65,639.95&640.25 ) to 640.65 & 640.8 | Opera House | 5 | B2 | Permanent Works | 84212 | 93191 | 2025-09-09 | Aces | Saudi RM | C-10 SRC (150±40mm Slump) | Blinding | 10 | RM 109 | 6 | Permanent | [7 empty] | 30 | 170 | - | - |  |  |  |  | 2025-09-12 | [9 empty] | 2025-09-16 | [20 empty] | 2025-10-07
637 | BV-BSW-105-0000-ECM-CAP-CE-000033 | BV-BSW-105-0000-ECM-WIR-CE-000296 | Blinding Concrete | Ground 640.65 ,640.8, verical (639.45 ,639.65,639.95&640.25 ) to 640.65 & 640.8 | Opera House | 5 | B2 | Permanent Works | 82812 | 93192 | 2025-09-09 | Aces | Saudi RM | C-10 SRC (150±40mm Slump) | Blinding | 10 | RM 109 |  | Permanent | [7 empty] | 28 | 190 | - | - |  |  |  |  | 2025-09-12 | [9 empty] | 2025-09-16 | [20 empty] | 2025-10-07
638 | BV-BSW-105-0000-ECM-CAP-CE-000033 | BV-BSW-105-0000-ECM-WIR-CE-000296 | Blinding Concrete | Ground 640.65 ,640.8, verical (639.45 ,639.65,639.95&640.25 ) to 640.65 & 640.8 | Opera House | 5 | B2 | Permanent Works | 66010 | 93193 | 2025-09-09 | Aces | Saudi RM | C-10 SRC (150±40mm Slump) | Blinding | 9 | RM 109 |  | Permanent | [7 empty] | 26.5 | 185 | - | - |  |  |  |  | 2025-09-12 | [9 empty] | 2025-09-16 | [20 empty] | 2025-10-07
639 | BV-BSW-105-0000-ECM-CAP-CE-000033 | BV-BSW-105-0000-ECM-WIR-CE-000296 | Blinding Concrete | Ground 640.65 ,640.8, verical (639.45 ,639.65,639.95&640.25 ) to 640.65 & 640.8 | Opera House | 5 | B2 | Permanent Works | 77112 | 93194 | 2025-09-09 | Aces | Saudi RM | C-10 SRC (150±40mm Slump) | Blinding | 10 | RM 109 |  | Permanent | [7 empty] | 29 | 190 | - | - |  |  |  |  | 2025-09-12 | [9 empty] | 2025-09-16 | [20 empty] | 2025-10-07
640 | BV-BSW-105-0000-ECM-CAP-CE-000033 | BV-BSW-105-0000-ECM-WIR-CE-000296 | Blinding Concrete | Ground 640.65 ,640.8, verical (639.45 ,639.65,639.95&640.25 ) to 640.65 & 640.8 | Opera House | 5 | B2 | Permanent Works | 83012 | 93195 | 2025-09-09 | Aces | Saudi RM | C-10 SRC (150±40mm Slump) | Blinding | 10 | RM 109 |  | Permanent | [7 empty] | 27 | 170 | - | - |  |  |  |  | 2025-09-12 | [9 empty] | 2025-09-16 | [20 empty] | 2025-10-07
641 | BV-BSW-105-0000-ECM-CAP-CE-000031 | BV-BSW-105-0000-ECM-WIR-CE-000304 | Blinding Concrete | Ground 641.5 and vertical from (640.3 ,640.5,640.8 & 641.1 ) to 641.5 | Opera House | 9 | B2 | Permanent Works | 82612 | 93227 | 2025-09-11 | Aces | Saudi RM | C-10 SRC (150±40mm Slump) | Blinding | 10 | RM 109 |  | Permanent | [6 empty] | RH.MCR25008377 | 29 | 190 | - | - |  |  |  |  | 2025-09-14 | [9 empty] | 2025-09-18 | WIR-CE-000304 | RH.MCR25008377@7 | 16.3 | 17.8 | 16.1 | 15.6 | 18 | 16.5 | 17.95333 | [11 empty] | 2025-10-09 | WIR-CE-000304 | RH.MCR25008377@28 | 27.5 | 27.7 | 26.3 | 28.3 | 29.4 | 28.3 | 27.67333
642 | BV-BSW-105-0000-ECM-CAP-CE-000031 | BV-BSW-105-0000-ECM-WIR-CE-000304 | Blinding Concrete | Ground 641.5 and vertical from (640.3 ,640.5,640.8 & 641.1 ) to 641.5 | Opera House | 9 | B2 | Permanent Works | 82512 | 93229 | 2025-09-11 | Aces | Saudi RM | C-10 SRC (150±40mm Slump) | Blinding | 10 | RM 109 | 6 | Permanent | [7 empty] | 29.5 | 185 | - | - |  |  |  |  | 2025-09-14 | [9 empty] | 2025-09-18 | [20 empty] | 2025-10-09
643 | BV-BSW-105-0000-ECM-CAP-CE-000031 | BV-BSW-105-0000-ECM-WIR-CE-000304 | Blinding Concrete | Ground 641.5 and vertical from (640.3 ,640.5,640.8 & 641.1 ) to 641.5 | Opera House | 9 | B2 | Permanent Works | 81512 | 93236 | 2025-09-11 | Aces | Saudi RM | C-10 SRC (150±40mm Slump) | Blinding | 11 | RM 109 |  | Permanent | [7 empty] | 27 | 180 | - | - |  |  |  |  | 2025-09-14 | [9 empty] | 2025-09-18 | [20 empty] | 2025-10-09
644 | BV-BSW-105-0000-ECM-CAP-CE-000031 | BV-BSW-105-0000-ECM-WIR-CE-000304 | Blinding Concrete | Ground 641.5 and vertical from (640.3 ,640.5,640.8 & 641.1 ) to 641.5 | Opera House | 9 | B2 | Permanent Works | 78412 | 93243 | 2025-09-11 | Aces | Saudi RM | C-10 SRC (150±40mm Slump) | Blinding | 10 | RM 109 |  | Permanent | [7 empty] | 29 | 160 | - | - |  |  |  |  | 2025-09-14 | [9 empty] | 2025-09-18 | [20 empty] | 2025-10-09
645 | BV-BSW-105-0000-ECM-CAP-CE-000031 | BV-BSW-105-0000-ECM-WIR-CE-000304 | Blinding Concrete | Ground 641.5 and vertical from (640.3 ,640.5,640.8 & 641.1 ) to 641.5 | Opera House | 9 | B2 | Permanent Works | 62710 | 93249 | 2025-09-11 | Aces | Saudi RM | C-10 SRC (150±40mm Slump) | Blinding | 9 | RM 109 |  | Permanent | [7 empty] | 28.5 | 175 | - | - |  |  |  |  | 2025-09-14 | [9 empty] | 2025-09-18 | [20 empty] | 2025-10-09
646 | BV-BSW-105-0000-ECM-CAP-CE-000031 | BV-BSW-105-0000-ECM-WIR-CE-000304 | Blinding Concrete | Ground 641.5 and vertical from (640.3 ,640.5,640.8 & 641.1 ) to 641.5 | Opera House | 9 | B2 | Permanent Works | 62710 | 93258 | 2025-09-11 | Aces | Saudi RM | C-10 SRC (150±40mm Slump) | Blinding | 9 | RM 109 |  | Permanent | [7 empty] | 26.5 | 180 | - | - |  |  |  |  | 2025-09-14 | [9 empty] | 2025-09-18 | [20 empty] | 2025-10-09
647 | BV-BSW-105-0000-ECM-CAP-CE-000031 | BV-BSW-105-0000-ECM-WIR-CE-000304 | Blinding Concrete | Ground 641.5 and vertical from (640.3 ,640.5,640.8 & 641.1 ) to 641.5 | Opera House | 9 | B2 | Permanent Works | 82712 | 93264 | 2025-09-11 | Aces | Saudi RM | C-10 SRC (150±40mm Slump) | Blinding | 10 | RM 109 |  | Permanent | [7 empty] | 27.5 | 160 | - | - |  |  |  |  | 2025-09-14 | [9 empty] | 2025-09-18 | [20 empty] | 2025-10-09
648 | BV-BSW-105-0000-ECM-CAP-CE-000031 | BV-BSW-105-0000-ECM-WIR-CE-000304 | Blinding Concrete | Ground 641.5 and vertical from (640.3 ,640.5,640.8 & 641.1 ) to 641.5 | Opera House | 9 | B2 | Permanent Works | 83412 | 93269 | 2025-09-11 | Aces | Saudi RM | C-10 SRC (150±40mm Slump) | Blinding | 10 | RM 109 |  | Permanent | [7 empty] | 26 | 180 | - | - |  |  |  |  | 2025-09-14 | [9 empty] | 2025-09-18 | [20 empty] | 2025-10-09
649 | BV-BSW-105-0000-ECM-CAP-CE-000031 | BV-BSW-105-0000-ECM-WIR-CE-000304 | Blinding Concrete | Ground 641.5 and vertical from (640.3 ,640.5,640.8 & 641.1 ) to 641.5 | Opera House | 9 | B2 | Permanent Works | 82712 | 93270 | 2025-09-11 | Aces | Saudi RM | C-10 SRC (150±40mm Slump) | Blinding | 10 | RM 109 |  | Permanent | [7 empty] | 29 | 170 | - | - |  |  |  |  | 2025-09-14 | [9 empty] | 2025-09-18 | [20 empty] | 2025-10-09
650 | BV-BSW-105-0000-ECM-CAP-CE-000031 | BV-BSW-105-0000-ECM-WIR-CE-000304 | Blinding Concrete | Ground 641.5 and vertical from (640.3 ,640.5,640.8 & 641.1 ) to 641.5 | Opera House | 9 | B2 | Permanent Works | 81612 | 93271 | 2025-09-11 | Aces | Saudi RM | C-10 SRC (150±40mm Slump) | Blinding | 10 | RM 109 |  | Permanent | [7 empty] | 27.5 | 175 | - | - |  |  |  |  | 2025-09-14 | [9 empty] | 2025-09-18 | [20 empty] | 2025-10-09
651 | BV-BSW-105-0000-ECM-CAP-CE-000031 | BV-BSW-105-0000-ECM-WIR-CE-000304 | Blinding Concrete | Ground 641.5 and vertical from (640.3 ,640.5,640.8 & 641.1 ) to 641.5 | Opera House | 9 | B2 | Permanent Works | 82112 | 93272 | 2025-09-11 | Aces | Saudi RM | C-10 SRC (150±40mm Slump) | Blinding | 10 | RM 109 | 6 | Permanent | [7 empty] | 29.5 | 190 | - | - |  |  |  |  | 2025-09-14 | [9 empty] | 2025-09-18 | [20 empty] | 2025-10-09
652 | BV-BSW-105-0000-ECM-CAP-CE-000031 | BV-BSW-105-0000-ECM-WIR-CE-000304 | Blinding Concrete | Ground 641.5 and vertical from (640.3 ,640.5,640.8 & 641.1 ) to 641.5 | Opera House | 9 | B2 | Permanent Works | 82812 | 93273 | 2025-09-11 | Aces | Saudi RM | C-10 SRC (150±40mm Slump) | Blinding | 10 | RM 109 |  | Permanent | [7 empty] | 28.5 | 180 | - | - |  |  |  |  | 2025-09-14 | [9 empty] | 2025-09-18 |  |  | 18.4 | 16.8 | 18.9 | 21.3 | 17.7 | 17.7 | [12 empty] | 2025-10-09 |  |  | 27.1 | 26.3 | 27.6 | 26.7 | 28.3 | 29.2
653 | BV-BSW-105-0000-ECM-CAP-CE-000031 | BV-BSW-105-0000-ECM-WIR-CE-000304 | Blinding Concrete | Ground 641.5 and vertical from (640.3 ,640.5,640.8 & 641.1 ) to 641.5 | Opera House | 9 | B2 | Permanent Works | 62710 | 93274 | 2025-09-11 | Aces | Saudi RM | C-10 SRC (150±40mm Slump) | Blinding | 9 | RM 109 |  | Permanent | [7 empty] | 27 | 175 | - | - |  |  |  |  | 2025-09-14 | [9 empty] | 2025-09-18 | [20 empty] | 2025-10-09
654 | BV-BSW-105-0000-ECM-CAP-CE-000031 | BV-BSW-105-0000-ECM-WIR-CE-000304 | Blinding Concrete | Ground 641.5 and vertical from (640.3 ,640.5,640.8 & 641.1 ) to 641.5 | Opera House | 9 | B2 | Permanent Works | 84612 | 93275 | 2025-09-11 | Aces | Saudi RM | C-10 SRC (150±40mm Slump) | Blinding | 10 | RM 109 |  | Permanent | [7 empty] | 29.5 | 180 | - | - |  |  |  |  | 2025-09-14 | [9 empty] | 2025-09-18 | [20 empty] | 2025-10-09
655 | BV-BSW-105-0000-ECM-CAP-CE-000031 | BV-BSW-105-0000-ECM-WIR-CE-000304 | Blinding Concrete | Ground 641.5 and vertical from (640.3 ,640.5,640.8 & 641.1 ) to 641.5 | Opera House | 9 | B2 | Permanent Works | 82712 | 93276 | 2025-09-11 | Aces | Saudi RM | C-10 SRC (150±40mm Slump) | Blinding | 10 | RM 109 | 6 | Permanent | [7 empty] | 28 | 160 | - | - |  |  |  |  | 2025-09-14 | [9 empty] | 2025-09-18 | [20 empty] | 2025-10-09
656 | BV-BSW-105-0000-ECM-CAP-CE-000032 | BV-BSW-105-0000-ECM-WIR-CE-000304 | Blinding Concrete | Ground 641.5 and vertical from (640.3 ,640.5,640.8 & 641.1 ) to 641.5 | Opera House | 11 | B2 | Permanent Works | 83412 | 93277 | 2025-09-11 | Aces | Saudi RM | C-10 SRC (150±40mm Slump) | Blinding | 10 | RM 109 |  | Permanent | [7 empty] | 29.5 | 180 | - | - |  |  |  |  | 2025-09-14 | [9 empty] | 2025-09-18 | [20 empty] | 2025-10-09
657 | BV-BSW-105-0000-ECM-CAP-CE-000032 | BV-BSW-105-0000-ECM-WIR-CE-000304 | Blinding Concrete | Ground 641.5 and vertical from (640.3 ,640.5,640.8 & 641.1 ) to 641.5 | Opera House | 11 | B2 | Permanent Works | 82112 | 93278 | 2025-09-11 | Aces | Saudi RM | C-10 SRC (150±40mm Slump) | Blinding | 10 | RM 109 |  | Permanent | [7 empty] | 27 | 190 | - | - |  |  |  |  | 2025-09-14 | [9 empty] | 2025-09-18 | [20 empty] | 2025-10-09
658 | BV-BSW-105-0000-ECM-CAP-CE-000032 | BV-BSW-105-0000-ECM-WIR-CE-000304 | Blinding Concrete | Ground 641.5 and vertical from (640.3 ,640.5,640.8 & 641.1 ) to 641.5 | Opera House | 11 | B2 | Permanent Works | 81612 | 93279 | 2025-09-11 | Aces | Saudi RM | C-10 SRC (150±40mm Slump) | Blinding | 10 | RM 109 |  | Permanent | [7 empty] | 26.5 | 185 | - | - |  |  |  |  | 2025-09-14 | [9 empty] | 2025-09-18 | [20 empty] | 2025-10-09
659 | BV-BSW-105-0000-ECM-CAP-CE-000032 | BV-BSW-105-0000-ECM-WIR-CE-000304 | Blinding Concrete | Ground 641.5 and vertical from (640.3 ,640.5,640.8 & 641.1 ) to 641.5 | Opera House | 11 | B2 | Permanent Works | 82812 | 93280 | 2025-09-11 | Aces | Saudi RM | C-10 SRC (150±40mm Slump) | Blinding | 10 | RM 109 |  | Permanent | [7 empty] | 29 | 190 | - | - |  |  |  |  | 2025-09-14 | [9 empty] | 2025-09-18 | [20 empty] | 2025-10-09
660 | BV-BSW-105-0000-ECM-CAP-CE-000032 | BV-BSW-105-0000-ECM-WIR-CE-000304 | Blinding Concrete | Ground 641.5 and vertical from (640.3 ,640.5,640.8 & 641.1 ) to 641.5 | Opera House | 11 | B2 | Permanent Works | 84612 | 93281 | 2025-09-11 | Aces | Saudi RM | C-10 SRC (150±40mm Slump) | Blinding | 10 | RM 109 |  | Permanent | [7 empty] | 28 | 170 | - | - |  |  |  |  | 2025-09-14 | [9 empty] | 2025-09-18 | [20 empty] | 2025-10-09
661 | BV-BSW-105-0000-ECM-CAP-CE-000032 | BV-BSW-105-0000-ECM-WIR-CE-000304 | Blinding Concrete | Ground 641.5 and vertical from (640.3 ,640.5,640.8 & 641.1 ) to 641.5 | Opera House | 11 | B2 | Permanent Works | 82712 | 93282 | 2025-09-11 | Aces | Saudi RM | C-10 SRC (150±40mm Slump) | Blinding | 10 | RM 109 |  | Permanent | [7 empty] | 26.5 | 190 | - | - |  |  |  |  | 2025-09-14 | [9 empty] | 2025-09-18 | [20 empty] | 2025-10-09
662 | BV-BSW-105-0000-ECM-CAP-CE-000032 | BV-BSW-105-0000-ECM-WIR-CE-000304 | Blinding Concrete | Ground 641.5 and vertical from (640.3 ,640.5,640.8 & 641.1 ) to 641.5 | Opera House | 11 | B2 | Permanent Works | 62710 | 93283 | 2025-09-11 | Aces | Saudi RM | C-10 SRC (150±40mm Slump) | Blinding | 9 | RM 109 | 6 | Permanent | [7 empty] | 27.5 | 175 | - | - |  |  |  |  | 2025-09-14 | [9 empty] | 2025-09-18 | [20 empty] | 2025-10-09
663 | BV-BSW-105-0000-ECM-CAP-CE-000032 | BV-BSW-105-0000-ECM-WIR-CE-000304 | Blinding Concrete | Ground 641.5 and vertical from (640.3 ,640.5,640.8 & 641.1 ) to 641.5 | Opera House | 11 | B2 | Permanent Works | 83412 | 93284 | 2025-09-11 | Aces | Saudi RM | C-10 SRC (150±40mm Slump) | Blinding | 10 | RM 109 |  | Permanent | [7 empty] | 29 | 180 | - | - |  |  |  |  | 2025-09-14 | [9 empty] | 2025-09-18 |  |  | 20.5 | 17.6 | 20.1 | [15 empty] | 2025-10-09 |  |  | 27.5 | 28.3 | 26.6
664 | BV-BSW-105-0000-ECM-CAP-CE-000032 | BV-BSW-105-0000-ECM-WIR-CE-000304 | Blinding Concrete | Ground 641.5 and vertical from (640.3 ,640.5,640.8 & 641.1 ) to 641.5 | Opera House | 11 | B2 | Permanent Works | 83812 | 93285 | 2025-09-11 | Aces | Saudi RM | C-10 SRC (150±40mm Slump) | Blinding | 10 | RM 109 |  | Permanent | [7 empty] | 27.5 | 190 | - | - |  |  |  |  | 2025-09-14 | [9 empty] | 2025-09-18 | [20 empty] | 2025-10-09
665 | BV-BSW-105-0000-ECM-CAP-CE-000032 | BV-BSW-105-0000-ECM-WIR-CE-000304 | Blinding Concrete | Ground 641.5 and vertical from (640.3 ,640.5,640.8 & 641.1 ) to 641.5 | Opera House | 11 | B2 | Permanent Works | 66010 | 93286 | 2025-09-11 | Aces | Saudi RM | C-10 SRC (150±40mm Slump) | Blinding | 9 | RM 109 |  | Permanent | [7 empty] | 29.5 | 160 | - | - |  |  |  |  | 2025-09-14 | [9 empty] | 2025-09-18 | [20 empty] | 2025-10-09
666 | BV-BSW-105-0000-ECM-CAP-CE-000032 | BV-BSW-105-0000-ECM-WIR-CE-000304 | Blinding Concrete | Ground 641.5 and vertical from (640.3 ,640.5,640.8 & 641.1 ) to 641.5 | Opera House | 11 | B2 | Permanent Works | 83912 | 93287 | 2025-09-11 | Aces | Saudi RM | C-10 SRC (150±40mm Slump) | Blinding | 10 | RM 109 | 6 | Permanent | [7 empty] | 28 | 190 | - | - |  |  |  |  | 2025-09-14 | [9 empty] | 2025-09-18 | [20 empty] | 2025-10-09
667 | BV-BSW-105-0000-ECM-CAP-CE-000032 | BV-BSW-105-0000-ECM-WIR-CE-000304 | Blinding Concrete | Ground 641.5 and vertical from (640.3 ,640.5,640.8 & 641.1 ) to 641.5 | Opera House | 11 | B2 | Permanent Works | 83812 | 93288 | 2025-09-11 | Aces | Saudi RM | C-10 SRC (150±40mm Slump) | Blinding | 10 | RM 109 |  | Permanent | [7 empty] | 29 | 185 | - | - |  |  |  |  | 2025-09-14 | [9 empty] | 2025-09-18 | [20 empty] | 2025-10-09
668 | BV-BSW-105-0000-ECM-CAP-CE-000032 | BV-BSW-105-0000-ECM-WIR-CE-000304 | Blinding Concrete | Ground 641.5 and vertical from (640.3 ,640.5,640.8 & 641.1 ) to 641.5 | Opera House | 11 | B2 | Permanent Works | 83612 | 93291 | 2025-09-11 | Aces | Saudi RM | C-10 SRC (150±40mm Slump) | Blinding | 10 | RM 109 |  | Permanent | [7 empty] | 28.5 | 190 | - | - |  |  |  |  | 2025-09-14 | [9 empty] | 2025-09-18 | [20 empty] | 2025-10-09
669 | BV-BSW-105-0000-ECM-CAP-CE-000032 | BV-BSW-105-0000-ECM-WIR-CE-000304 | Blinding Concrete | Ground 641.5 and vertical from (640.3 ,640.5,640.8 & 641.1 ) to 641.5 | Opera House | 11 | B2 | Permanent Works | 83012 | 93292 | 2025-09-11 | Aces | Saudi RM | C-10 SRC (150±40mm Slump) | Blinding | 10 | RM 109 |  | Permanent | [7 empty] | 27.5 | 175 | - | - |  |  |  |  | 2025-09-14 | [9 empty] | 2025-09-18 | [20 empty] | 2025-10-09
670 | BV-BSW-105-0000-ECM-CAP-CE-000032 | BV-BSW-105-0000-ECM-WIR-CE-000304 | Blinding Concrete | Ground 641.5 and vertical from (640.3 ,640.5,640.8 & 641.1 ) to 641.5 | Opera House | 11 | B2 | Permanent Works | 83612 | 93293 | 2025-09-11 | Aces | Saudi RM | C-10 SRC (150±40mm Slump) | Blinding | 10 | RM 109 |  | Permanent | [7 empty] | 29 | 180 | - | - |  |  |  |  | 2025-09-14 | [9 empty] | 2025-09-18 | [20 empty] | 2025-10-09
671 | BV-BSW-105-0000-ECM-CAP-CE-000032 | BV-BSW-105-0000-ECM-WIR-CE-000304 | Blinding Concrete | Ground 641.5 and vertical from (640.3 ,640.5,640.8 & 641.1 ) to 641.5 | Opera House | 11 | B2 | Permanent Works | 83012 | 93296 | 2025-09-11 | Aces | Saudi RM | C-10 SRC (150±40mm Slump) | Blinding | 10 | RM 109 |  | Permanent | [7 empty] | 28.5 | 170 | - | - |  |  |  |  | 2025-09-14 | [9 empty] | 2025-09-18 | [20 empty] | 2025-10-09
672 | BV-BSW-105-0000-ECM-CAP-CE-000032 | BV-BSW-105-0000-ECM-WIR-CE-000304 | Blinding Concrete | Ground 641.5 and vertical from (640.3 ,640.5,640.8 & 641.1 ) to 641.5 | Opera House | 11 | B2 | Permanent Works | 83612 | 93297 | 2025-09-11 | Aces | Saudi RM | C-10 SRC (150±40mm Slump) | Blinding | 10 | RM 109 |  | Permanent | [7 empty] | 29 | 185 | - | - |  |  |  |  | 2025-09-14 | [9 empty] | 2025-09-18 | [20 empty] | 2025-10-09
673 | BV-BSW-105-0000-ECM-CAP-CE-000032 | BV-BSW-105-0000-ECM-WIR-CE-000304 | Blinding Concrete | Ground 641.5 and vertical from (640.3 ,640.5,640.8 & 641.1 ) to 641.5 | Opera House | 11 | B2 | Permanent Works | 83212 | 93298 | 2025-09-11 | Aces | Saudi RM | C-10 SRC (150±40mm Slump) | Blinding | 10 | RM 109 |  | Permanent | [7 empty] | 27.51 | 190 | - | - |  |  |  |  | 2025-09-14 | [9 empty] | 2025-09-18 | [20 empty] | 2025-10-09
674 | BV-BSW-105-0000-ECM-CAP-CE-000026 | BV-BSW-105-0000-ECM-WIR-CE-000236 | Blinding Concrete | 639.45 & 639.95 | Opera House | 6 | B2 | Permanent Works | 82612 | 93315 | 2025-09-11 | Aces | Saudi RM | C-10 SRC (150±40mm Slump) | Blinding | 10 | RM 109 | 6 | Permanent | [6 empty] | RH.MCR25008076 | 28 | 180 | - | - |  |  |  |  | 2025-09-14 | [9 empty] | 2025-09-18 | WIR-CE-000236-000274 | RH.MCR25008076@7 | 19.5 | 20.4 | 21.1 | 19.7 | 20.4 | 21.6 | 20.38 | [11 empty] | 2025-10-09 | WIR-CE-000236-000274 | RH.MCR25008076@7 | 28.9 | 28.1 | 30 | 28.3 | 29.4 | 28.3 | 28.82667
675 | BV-BSW-105-0000-ECM-CAP-CE-000026 | BV-BSW-105-0000-ECM-WIR-CE-000236 | Blinding Concrete | 639.45 & 639.95 | Opera House | 6 | B2 | Permanent Works | 84012 | 93316 | 2025-09-11 | Aces | Saudi RM | C-10 SRC (150±40mm Slump) | Blinding | 10 | RM 109 |  | Permanent | [7 empty] | 27 | 185 | - | - |  |  |  |  | 2025-09-14 | [9 empty] | 2025-09-18 | [20 empty] | 2025-10-09
676 | BV-BSW-105-0000-ECM-CAP-CE-000026 | BV-BSW-105-0000-ECM-WIR-CE-000236 | Blinding Concrete | 639.45 & 639.95 | Opera House | 6 | B2 | Permanent Works | 81612 | 93319 | 2025-09-11 | Aces | Saudi RM | C-10 SRC (150±40mm Slump) | Blinding | 10 | RM 109 |  | Permanent | [7 empty] | 29.5 | 160 | - | - |  |  |  |  | 2025-09-14 | [9 empty] | 2025-09-18 | [20 empty] | 2025-10-09
677 | BV-BSW-105-0000-ECM-CAP-CE-000026 | BV-BSW-105-0000-ECM-WIR-CE-000236 | Blinding Concrete | 639.45 & 639.95 | Opera House | 6 | B2 | Permanent Works | 78012 | 93324 | 2025-09-11 | Aces | Saudi RM | C-10 SRC (150±40mm Slump) | Blinding | 10 | RM 109 |  | Permanent | [7 empty] | 26 | 170 | - | - |  |  |  |  | 2025-09-14 | [9 empty] | 2025-09-18 | [20 empty] | 2025-10-09
678 | BV-BSW-105-0000-ECM-CAP-CE-000026 | BV-BSW-105-0000-ECM-WIR-CE-000236 | Blinding Concrete | 639.45 & 639.95 | Opera House | 6 | B2 | Permanent Works | 82012 | 93326 | 2025-09-11 | Aces | Saudi RM | C-10 SRC (150±40mm Slump) | Blinding | 10 | RM 109 |  | Permanent | [7 empty] | 27.5 | 170 | - | - |  |  |  |  | 2025-09-14 | [9 empty] | 2025-09-18 | [20 empty] | 2025-10-09
679 | BV-BSW-105-0000-ECM-CAP-CE-000026 | BV-BSW-105-0000-ECM-WIR-CE-000236 | Blinding Concrete | 639.45 & 639.95 | Opera House | 6 | B2 | Permanent Works | 82812 | 93332 | 2025-09-11 | Aces | Saudi RM | C-10 SRC (150±40mm Slump) | Blinding | 10 | RM 109 |  | Permanent | [7 empty] | 27 | 190 | - | - |  |  |  |  | 2025-09-14 | [9 empty] | 2025-09-18 | [20 empty] | 2025-10-09
680 | BV-BSW-105-0000-ECM-CAP-CE-000026 | BV-BSW-105-0000-ECM-WIR-CE-000236 | Blinding Concrete | 639.45 & 639.95 | Opera House | 6 | B2 | Permanent Works | 83412 | 93335 | 2025-09-11 | Aces | Saudi RM | C-10 SRC (150±40mm Slump) | Blinding | 10 | RM 109 |  | Permanent | [7 empty] | 28 | 165 | - | - |  |  |  |  | 2025-09-14 | [9 empty] | 2025-09-18 | [20 empty] | 2025-10-09
681 | BV-BSW-105-0000-ECM-CAP-CE-000026 | BV-BSW-105-0000-ECM-WIR-CE-000236 | Blinding Concrete | 639.45 & 639.95 | Opera House | 6 | B2 | Permanent Works | 80012 | 93339 | 2025-09-11 | Aces | Saudi RM | C-10 SRC (150±40mm Slump) | Blinding | 10 | RM 109 | 6 | Permanent | [7 empty] | 27.5 | 180 | - | - |  |  |  |  | 2025-09-14 | [9 empty] | 2025-09-18 | [20 empty] | 2025-10-09
682 | BV-BSW-105-0000-ECM-CAP-CE-000026 | BV-BSW-105-0000-ECM-WIR-CE-000236 | Blinding Concrete | 639.45 & 639.95 | Opera House | 6 | B2 | Permanent Works | 78012 | 93342 | 2025-09-11 | Aces | Saudi RM | C-10 SRC (150±40mm Slump) | Blinding | 10 | RM 109 |  | Permanent | [7 empty] | 25.5 | 190 | - | - |  |  |  |  | 2025-09-14 | [9 empty] | 2025-09-18 | [20 empty] | 2025-10-09
683 | BV-BSW-105-0000-ECM-CAP-CE-000026 | BV-BSW-105-0000-ECM-WIR-CE-000236 | Blinding Concrete | 639.45 & 639.95 | Opera House | 6 | B2 | Permanent Works | 82012 | 93345 | 2025-09-11 | Aces | Saudi RM | C-10 SRC (150±40mm Slump) | Blinding | 10 | RM 109 |  | Permanent | [7 empty] | 28 | 175 | - | - |  |  |  |  | 2025-09-14 | [9 empty] | 2025-09-18 | [20 empty] | 2025-10-09
684 | BV-BSW-105-0000-ECM-CAP-CE-000026 | BV-BSW-105-0000-ECM-WIR-CE-000236 | Blinding Concrete | 639.45 & 639.95 | Opera House | 6 | B2 | Permanent Works | 84612 | 93347 | 2025-09-11 | Aces | Saudi RM | C-10 SRC (150±40mm Slump) | Blinding | 10 | RM 109 |  | Permanent | [7 empty] | 26.5 | 190 | - | - |  |  |  |  | 2025-09-14 | [9 empty] | 2025-09-18 | [20 empty] | 2025-10-09
685 | BV-BSW-105-0000-ECM-CAP-CE-000026 | BV-BSW-105-0000-ECM-WIR-CE-000236 | Blinding Concrete | 639.45 & 639.95 | Opera House | 6 | B2 | Permanent Works | 84912 | 93353 | 2025-09-11 | Aces | Saudi RM | C-10 SRC (150±40mm Slump) | Blinding | 10 | RM 109 |  | Permanent | [7 empty] | 26 | 160 | - | - |  |  |  |  | 2025-09-14 | [9 empty] | 2025-09-18 | [20 empty] | 2025-10-09
686 | BV-BSW-105-0000-ECM-CAP-CE-000019 | BV-BSW-105-0000-ECM-WIR-CE-000274 | Blinding Concrete | 642.3 | Opera House | 8 | B2 | Permanent Works | 62810 | 93354 | 2025-09-12 | Aces | Saudi RM | C-10 SRC (150±40mm Slump) | Blinding | 9 | RM 109 |  | Permanent | [7 empty] | 27 | 180 | - | - |  |  |  |  | 2025-09-15 | [9 empty] | 2025-09-19 | [20 empty] | 2025-10-10
687 | BV-BSW-105-0000-ECM-CAP-CE-000019 | BV-BSW-105-0000-ECM-WIR-CE-000274 | Blinding Concrete | 642.3 | Opera House | 8 | B2 | Permanent Works | 82912 | 93355 | 2025-09-12 | Aces | Saudi RM | C-10 SRC (150±40mm Slump) | Blinding | 10 | RM 109 |  | Permanent | [7 empty] | 27 | 175 | - | - |  |  |  |  | 2025-09-15 | [9 empty] | 2025-09-19 |  |  | 20.1 | 20.9 | 19.3 | 21 | 21.5 | 20.4 | [12 empty] | 2025-10-10 |  |  | 28.2 | 30 | 29 | 27.8 | 30 | 28.6
688 | BV-BSW-105-0000-ECM-CAP-CE-000019 | BV-BSW-105-0000-ECM-WIR-CE-000274 | Blinding Concrete | 642.3 | Opera House | 8 | B2 | Permanent Works | 82812 | 93356 | 2025-09-12 | Aces | Saudi RM | C-10 SRC (150±40mm Slump) | Blinding | 10 | RM 109 |  | Permanent | [7 empty] | 25 | 180 | - | - |  |  |  |  | 2025-09-15 | [9 empty] | 2025-09-19 | [20 empty] | 2025-10-10
689 | BV-BSW-105-0000-ECM-CAP-CE-000019 | BV-BSW-105-0000-ECM-WIR-CE-000274 | Blinding Concrete | 642.3 | Opera House | 8 | B2 | Permanent Works | 84012 | 93357 | 2025-09-12 | Aces | Saudi RM | C-10 SRC (150±40mm Slump) | Blinding | 10 | RM 109 |  | Permanent | [7 empty] | 25.5 | 180 | - | - |  |  |  |  | 2025-09-15 | [9 empty] | 2025-09-19 | [20 empty] | 2025-10-10
690 | BV-BSW-105-0000-ECM-CAP-CE-000019 | BV-BSW-105-0000-ECM-WIR-CE-000274 | Blinding Concrete | 642.3 | Opera House | 8 | B2 | Permanent Works | 82012 | 93358 | 2025-09-12 | Aces | Saudi RM | C-10 SRC (150±40mm Slump) | Blinding | 10 | RM 109 |  | Permanent | [7 empty] | 27.5 | 150 | - | - |  |  |  |  | 2025-09-15 | [9 empty] | 2025-09-19 | [20 empty] | 2025-10-10
691 | BV-BSW-105-0000-ECM-CAP-CE-000019 | BV-BSW-105-0000-ECM-WIR-CE-000274 | Blinding Concrete | 642.3 | Opera House | 8 | B2 | Permanent Works | 81612 | 93359 | 2025-09-12 | Aces | Saudi RM | C-10 SRC (150±40mm Slump) | Blinding | 10 | RM 109 | 6 | Permanent | [7 empty] | 28 | 190 | - | - |  |  |  |  | 2025-09-15 | [9 empty] | 2025-09-19 | [20 empty] | 2025-10-10
692 | BV-BSW-105-0000-ECM-CAP-CE-000019 | BV-BSW-105-0000-ECM-WIR-CE-000274 | Blinding Concrete | 642.3 | Opera House | 8 | B2 | Permanent Works | 66810 | 93360 | 2025-09-12 | Aces | Saudi RM | C-10 SRC (150±40mm Slump) | Blinding | 9 | RM 109 |  | Permanent | [7 empty] | 29.5 | 170 | - | - |  |  |  |  | 2025-09-15 | [9 empty] | 2025-09-19 | [20 empty] | 2025-10-10
693 | BV-BSW-105-0000-ECM-CAP-CE-000019 | BV-BSW-105-0000-ECM-WIR-CE-000274 | Blinding Concrete | 642.3 | Opera House | 8 | B2 | Permanent Works | 78012 | 93361 | 2025-09-12 | Aces | Saudi RM | C-10 SRC (150±40mm Slump) | Blinding | 10 | RM 109 |  | Permanent | [7 empty] | 28.5 | 190 | - | - |  |  |  |  | 2025-09-15 | [9 empty] | 2025-09-19 | [20 empty] | 2025-10-10
694 | BV-BSW-105-0000-ECM-CAP-CE-000019 | BV-BSW-105-0000-ECM-WIR-CE-000274 | Blinding Concrete | 642.3 | Opera House | 8 | B2 | Permanent Works | 83412 | 93362 | 2025-09-12 | Aces | Saudi RM | C-10 SRC (150±40mm Slump) | Blinding | 10 | RM 109 |  | Permanent | [7 empty] | 29 | 165 | - | - |  |  |  |  | 2025-09-15 | [9 empty] | 2025-09-19 | [20 empty] | 2025-10-10
695 | BV-BSW-105-0000-ECM-CAP-CE-000019 | BV-BSW-105-0000-ECM-WIR-CE-000274 | Blinding Concrete | 642.3 | Opera House | 8 | B2 | Permanent Works | 84612 | 93363 | 2025-09-12 | Aces | Saudi RM | C-10 SRC (150±40mm Slump) | Blinding | 10 | RM 109 |  | Permanent | [7 empty] | 27 | 180 | - | - |  |  |  |  | 2025-09-15 | [9 empty] | 2025-09-19 | [20 empty] | 2025-10-10
696 | BV-BSW-105-0000-ECM-CAP-CE-000019 | BV-BSW-105-0000-ECM-WIR-CE-000274 | Blinding Concrete | 642.3 | Opera House | 8 | B2 | Permanent Works | 67610 | 93364 | 2025-09-12 | Aces | Saudi RM | C-10 SRC (150±40mm Slump) | Blinding | 9 | RM 109 |  | Permanent | [7 empty] | 26.5 | 180 | - | - |  |  |  |  | 2025-09-15 | [9 empty] | 2025-09-19 | [20 empty] | 2025-10-10
697 | BV-BSW-105-0000-ECM-CAP-CE-000019 | BV-BSW-105-0000-ECM-WIR-CE-000274 | Blinding Concrete | 642.3 | Opera House | 8 | B2 | Permanent Works | 82812 | 93365 | 2025-09-12 | Aces | Saudi RM | C-10 SRC (150±40mm Slump) | Blinding | 10 | RM 109 |  | Permanent | [7 empty] | 27.5 | 190 | - | - |  |  |  |  | 2025-09-15 | [9 empty] | 2025-09-19 | [20 empty] | 2025-10-10
698 | BV-BSW-105-0000-ECM-CAP-CE-000019 | BV-BSW-105-0000-ECM-WIR-CE-000274 | Blinding Concrete | 642.3 | Opera House | 8 | B2 | Permanent Works | 84912 | 93366 | 2025-09-12 | Aces | Saudi RM | C-10 SRC (150±40mm Slump) | Blinding | 10 | RM 109 |  | Permanent | [7 empty] | 26 | 190 | - | - |  |  |  |  | 2025-09-15 | [9 empty] | 2025-09-19 | [20 empty] | 2025-10-10
699 | BV-BSW-105-0000-ECM-CAP-CE-000019 | BV-BSW-105-0000-ECM-WIR-CE-000274 | Blinding Concrete | 642.3 | Opera House | 8 | B2 | Permanent Works | 82612 | 93367 | 2025-09-12 | Aces | Saudi RM | C-10 SRC (150±40mm Slump) | Blinding | 10 | RM 109 |  | Permanent | [7 empty] | 27 | 175 | - | - |  |  |  |  | 2025-09-15 | [9 empty] | 2025-09-19 | [20 empty] | 2025-10-10
700 | BV-BSW-105-0000-ECM-CAP-CE-000019 | BV-BSW-105-0000-ECM-WIR-CE-000274 | Blinding Concrete | 642.3 | Opera House | 8 | B2 | Permanent Works | 62810 | 93368 | 2025-09-12 | Aces | Saudi RM | C-10 SRC (150±40mm Slump) | Blinding | 9 | RM 109 |  | Permanent | [7 empty] | 28 | 155 | - | - |  |  |  |  | 2025-09-15 | [9 empty] | 2025-09-19 |  |  | 20.6 | 20.3 | 18.9 | [15 empty] | 2025-10-10 |  |  | 28.3 | 29.2 | 28.3
701 | BV-BSW-105-0000-ECM-CAP-CE-000019 | BV-BSW-105-0000-ECM-WIR-CE-000274 | Blinding Concrete | 642.3 | Opera House | 8 | B2 | Permanent Works | 82910 | 93369 | 2025-09-12 | Aces | Saudi RM | C-10 SRC (150±40mm Slump) | Blinding | 10 | RM 109 |  | Permanent | [7 empty] | 27 | 190 | - | - |  |  |  |  | 2025-09-15 | [9 empty] | 2025-09-19 | [20 empty] | 2025-10-10
702 | BV-BSW-105-0000-ECM-CAP-CE-000019 | BV-BSW-105-0000-ECM-WIR-CE-000274 | Blinding Concrete | 642.3 | Opera House | 8 | B2 | Permanent Works | 84012 | 93370 | 2025-09-12 | Aces | Saudi RM | C-10 SRC (150±40mm Slump) | Blinding | 10 | RM 109 |  | Permanent | [7 empty] | 29.5 | 160 | - | - |  |  |  |  | 2025-09-15 | [9 empty] | 2025-09-19 | [20 empty] | 2025-10-10
703 | BV-BSW-105-0000-ECM-CAP-CE-000019 | BV-BSW-105-0000-ECM-WIR-CE-000274 | Blinding Concrete | 642.3 | Opera House | 8 | B2 | Permanent Works | 82012 | 93371 | 2025-09-12 | Aces | Saudi RM | C-10 SRC (150±40mm Slump) | Blinding | 10 | RM 109 |  | Permanent | [7 empty] | 26 | 170 | - | - |  |  |  |  | 2025-09-15 | [9 empty] | 2025-09-19 | [20 empty] | 2025-10-10
704 | BV-BSW-105-0000-ECM-CAP-CE-000019 | BV-BSW-105-0000-ECM-WIR-CE-000274 | Blinding Concrete | 642.3 | Opera House | 8 | B2 | Permanent Works | 66810 | 93372 | 2025-09-12 | Aces | Saudi RM | C-10 SRC (150±40mm Slump) | Blinding | 9 | RM 109 |  | Permanent | [7 empty] | 28.5 | 190 | - | - |  |  |  |  | 2025-09-15 | [9 empty] | 2025-09-19 | [20 empty] | 2025-10-10
705 | BV-BSW-105-0000-ECM-CAP-CE-000019 | BV-BSW-105-0000-ECM-WIR-CE-000274 | Blinding Concrete | 642.3 | Opera House | 8 | B2 | Permanent Works | 81612 | 93373 | 2025-09-12 | Aces | Saudi RM | C-10 SRC (150±40mm Slump) | Blinding | 10 | RM 109 |  | Permanent | [7 empty] | 28.5 | 165 | - | - |  |  |  |  | 2025-09-15 | [9 empty] | 2025-09-19 | [20 empty] | 2025-10-10
706 | BV-BSW-105-0000-ECM-CAP-CE-000019 | BV-BSW-105-0000-ECM-WIR-CE-000274 | Blinding Concrete | 642.3 | Opera House | 8 | B2 | Permanent Works | 78012 | 93374 | 2025-09-12 | Aces | Saudi RM | C-10 SRC (150±40mm Slump) | Blinding | 10 | RM 109 | 6 | Permanent | [7 empty] | 29 | 170 | - | - |  |  |  |  | 2025-09-15 | [9 empty] | 2025-09-19 | [20 empty] | 2025-10-10
707 | BV-BSW-105-0000-ECM-CAP-CE-000019 | BV-BSW-105-0000-ECM-WIR-CE-000274 | Blinding Concrete | 642.3 | Opera House | 8 | B2 | Permanent Works | 83412 | 93375 | 2025-09-12 | Aces | Saudi RM | C-10 SRC (150±40mm Slump) | Blinding | 10 | RM 109 |  | Permanent | [7 empty] | 26.5 | 190 | - | - |  |  |  |  | 2025-09-15 | [9 empty] | 2025-09-19 | [20 empty] | 2025-10-10
708 | BV-BSW-105-0000-ECM-CAP-CE-000019 | BV-BSW-105-0000-ECM-WIR-CE-000274 | Blinding Concrete | 642.3 | Opera House | 8 | B2 | Permanent Works | 84612 | 93376 | 2025-09-12 | Aces | Saudi RM | C-10 SRC (150±40mm Slump) | Blinding | 10 | RM 109 |  | Permanent | [7 empty] | 27.5 | 170 | - | - |  |  |  |  | 2025-09-15 | [9 empty] | 2025-09-19 | [20 empty] | 2025-10-10
709 | BV-BSW-105-0000-ECM-CAP-CE-000019 | BV-BSW-105-0000-ECM-WIR-CE-000274 | Blinding Concrete | 642.3 | Opera House | 8 | B2 | Permanent Works | 67610 | 93377 | 2025-09-12 | Aces | Saudi RM | C-10 SRC (150±40mm Slump) | Blinding | 9 | RM 109 |  | Permanent | [7 empty] | 29.5 | 160 | - | - |  |  |  |  | 2025-09-15 | [9 empty] | 2025-09-19 | [20 empty] | 2025-10-10
710 | BV-BSW-105-0000-ECM-CAP-CE-000019 | BV-BSW-105-0000-ECM-WIR-CE-000274 | Blinding Concrete | 642.3 | Opera House | 8 | B2 | Permanent Works | 82812 | 93378 | 2025-09-12 | Aces | Saudi RM | C-10 SRC (150±40mm Slump) | Blinding | 11 | RM 109 | 6 | Permanent | [7 empty] | 29 | 180 | - | - |  |  |  |  | 2025-09-15 | [9 empty] | 2025-09-19 | [20 empty] | 2025-10-10
711 | - | - | Blinding Concrete | Steel Yard for Upstand | Opera House |  |  | Temporary Works | 84612 | 35516 | 2025-09-14 | Aces | Saudi RM | C-10 SRC (150±40mm Slump) | Blinding | 10 | RM 109 | 6 | Temporary | [7 empty] | 28.5 | 180 | - | - |  |  |  |  | 2025-09-17 | [9 empty] | 2025-09-21 | [20 empty] | 2025-10-12
712 | - | - | Blinding Concrete | Steel Yard for Upstand | Opera House |  |  | Temporary Works | 66010 | 35517 | 2025-09-14 | Aces | Saudi RM | C-10 SRC (150±40mm Slump) | Blinding | 9 | RM 109 |  | Temporary | [7 empty] | 26 | 185 | - | - |  |  |  |  | 2025-09-17 | [9 empty] | 2025-09-21 | [20 empty] | 2025-10-12
713 | - | - | Blinding Concrete | Steel Yard for Upstand | Opera House |  |  | Temporary Works | 83812 | 35543 | 2025-09-14 | Aces | Saudi RM | C-10 SRC (150±40mm Slump) | Blinding | 10 | RM 109 |  | Temporary | [7 empty] | 26.5 | 190 | - | - |  |  |  |  | 2025-09-17 | [9 empty] | 2025-09-21 | [20 empty] | 2025-10-12
714 | BV-BSW-105-0000-ECM-CAP-CE-000026 | BV-BSW-105-0000-ECM-WIR-CE-000325 | Blinding Concrete | 640.65 | Opera House | 6 | B2 | Permanent Works | 82012 | 35572 | 2025-09-14 | Aces | Saudi RM | C-10 SRC (150±40mm Slump) | Blinding | 10 | RM 109 |  | Permanent | [6 empty] | RH.MCR25008215 | 27 | 160 | - | - |  |  |  |  | 2025-09-17 | [9 empty] | 2025-09-21 | WIR-CE-000325 | RH.MCR25008215@7 | 18 | 18.7 | 18.9 | 17.3 | 19.4 | 18.6 | 18.48333 | [11 empty] | 2025-10-12 | WIR-CE-000325 | RH.MCR25008215@28 | 25.9 | 27.7 | 26.5 | 25 | 26.6 | 27.2 | 26.48333
715 | BV-BSW-105-0000-ECM-CAP-CE-000026 | BV-BSW-105-0000-ECM-WIR-CE-000325 | Blinding Concrete | 640.65 | Opera House | 6 | B2 | Permanent Works | 62810 | 35579 | 2025-09-14 | Aces | Saudi RM | C-10 SRC (150±40mm Slump) | Blinding | 9 | RM 109 |  | Permanent | [7 empty] | 29 | 190 | - | - |  |  |  |  | 2025-09-17 | [9 empty] | 2025-09-21 | [20 empty] | 2025-10-12
716 | BV-BSW-105-0000-ECM-CAP-CE-000026 | BV-BSW-105-0000-ECM-WIR-CE-000325 | Blinding Concrete | 640.65 | Opera House | 6 | B2 | Permanent Works | 62810 | 35580 | 2025-09-14 | Aces | Saudi RM | C-10 SRC (150±40mm Slump) | Blinding | 9 | RM 109 | 6 | Permanent | [7 empty] | 27.5 | 175 | - | - |  |  |  |  | 2025-09-17 | [9 empty] | 2025-09-21 | [20 empty] | 2025-10-12
717 | BV-BSW-105-0000-ECM-CAP-CE-000026 | BV-BSW-105-0000-ECM-WIR-CE-000325 | Blinding Concrete | 640.65 | Opera House | 6 | B2 | Permanent Works | 62812 | 35582 | 2025-09-14 | Aces | Saudi RM | C-10 SRC (150±40mm Slump) | Blinding | 10 | RM 109 |  | Permanent | [7 empty] | 28 | 180 | - | - |  |  |  |  | 2025-09-17 | [9 empty] | 2025-09-21 | [20 empty] | 2025-10-12
718 | BV-BSW-105-0000-ECM-CAP-CE-000024 | BV-BSW-105-0000-ECM-WIR-CE-000321 | Blinding Concrete | 641.5 ,640.80 & 641.45 | Opera House | 7 | B2 | Permanent Works | 66010 | 35597 | 2025-09-14 | Aces | Saudi RM | C-10 SRC (150±40mm Slump) | Blinding | 9 | RM 109 | 6 | Permanent | [6 empty] | RH.MCR25008419 | 28 | 180 | - | - |  |  |  |  | 2025-09-17 | [9 empty] | 2025-09-21 | WIR-CE-000321 | RH.MCR25008419@7 | 19 | 19.6 | 17.8 | 18.6 | 18.7 | 19.6 | 19.04167 | [11 empty] | 2025-10-12 | WIR-CE-000321 | RH.MCR25008419@28 | 26.5 | 25.5 | 27.9 | 27.6 | 25.8 | 27.8 | 26.91667
719 | BV-BSW-105-0000-ECM-CAP-CE-000024 | BV-BSW-105-0000-ECM-WIR-CE-000321 | Blinding Concrete | 641.5 ,640.80 & 641.45 | Opera House | 7 | B2 | Permanent Works | 78412 | 35599 | 2025-09-14 | Aces | Saudi RM | C-10 SRC (150±40mm Slump) | Blinding | 10 | RM 109 |  | Permanent | [7 empty] | 29.5 | 170 | - | - |  |  |  |  | 2025-09-17 | [9 empty] | 2025-09-21 | [20 empty] | 2025-10-12
720 | BV-BSW-105-0000-ECM-CAP-CE-000024 | BV-BSW-105-0000-ECM-WIR-CE-000321 | Blinding Concrete | 641.5 ,640.80 & 641.45 | Opera House | 7 | B2 | Permanent Works | 82112 | 35603 | 2025-09-14 | Aces | Saudi RM | C-10 SRC (150±40mm Slump) | Blinding | 10 | RM 109 |  | Permanent | [7 empty] | 28.5 | 165 | - | - |  |  |  |  | 2025-09-17 | [9 empty] | 2025-09-21 | [20 empty] | 2025-10-12
721 | BV-BSW-105-0000-ECM-CAP-CE-000024 | BV-BSW-105-0000-ECM-WIR-CE-000321 | Blinding Concrete | 641.5 ,640.80 & 641.45 | Opera House | 7 | B2 | Permanent Works | 84212 | 35605 | 2025-09-14 | Aces | Saudi RM | C-10 SRC (150±40mm Slump) | Blinding | 10 | RM 109 |  | Permanent | [7 empty] | 27.5 | 170 | - | - |  |  |  |  | 2025-09-17 | [9 empty] | 2025-09-21 | [20 empty] | 2025-10-12
722 | BV-BSW-105-0000-ECM-CAP-CE-000024 | BV-BSW-105-0000-ECM-WIR-CE-000321 | Blinding Concrete | 641.5 ,640.80 & 641.45 | Opera House | 7 | B2 | Permanent Works | 78012 | 35607 | 2025-09-14 | Aces | Saudi RM | C-10 SRC (150±40mm Slump) | Blinding | 10 | RM 109 |  | Permanent | [7 empty] | 29 | 190 | - | - |  |  |  |  | 2025-09-17 | [9 empty] | 2025-09-21 | [20 empty] | 2025-10-12
723 | BV-BSW-105-0000-ECM-CAP-CE-000024 | BV-BSW-105-0000-ECM-WIR-CE-000321 | Blinding Concrete | 641.5 ,640.80 & 641.45 | Opera House | 7 | B2 | Permanent Works | 81612 | 35610 | 2025-09-14 | Aces | Saudi RM | C-10 SRC (150±40mm Slump) | Blinding | 10 | RM 109 |  | Permanent | [7 empty] | 27 | 180 | - | - |  |  |  |  | 2025-09-17 | [9 empty] | 2025-09-21 | [20 empty] | 2025-10-12
724 | BV-BSW-105-0000-ECM-CAP-CE-000024 | BV-BSW-105-0000-ECM-WIR-CE-000321 | Blinding Concrete | 641.5 ,640.80 & 641.45 | Opera House | 7 | B2 | Permanent Works | 84912 | 35612 | 2025-09-14 | Aces | Saudi RM | C-10 SRC (150±40mm Slump) | Blinding | 10 | RM 109 |  | Permanent | [7 empty] | 26 | 180 | - | - |  |  |  |  | 2025-09-17 | [9 empty] | 2025-09-21 | [20 empty] | 2025-10-12
725 | BV-BSW-105-0000-ECM-CAP-CE-000024 | BV-BSW-105-0000-ECM-WIR-CE-000321 | Blinding Concrete | 641.5 ,640.80 & 641.45 | Opera House | 7 | B2 | Permanent Works | 83012 | 35615 | 2025-09-14 | Aces | Saudi RM | C-10 SRC (150±40mm Slump) | Blinding | 10 | RM 109 |  | Permanent | [7 empty] | 28.5 | 150 | - | - |  |  |  |  | 2025-09-17 | [9 empty] | 2025-09-21 | [20 empty] | 2025-10-12
726 | BV-BSW-105-0000-ECM-CAP-CE-000024 | BV-BSW-105-0000-ECM-WIR-CE-000321 | Blinding Concrete | 641.5 ,640.80 & 641.45 | Opera House | 7 | B2 | Permanent Works | 83412 | 35618 | 2025-09-14 | Aces | Saudi RM | C-10 SRC (150±40mm Slump) | Blinding | 10 | RM 109 |  | Permanent | [7 empty] | 27 | 185 | - | - |  |  |  |  | 2025-09-17 | [9 empty] | 2025-09-21 | [20 empty] | 2025-10-12
727 | BV-BSW-105-0000-ECM-CAP-CE-000024 | BV-BSW-105-0000-ECM-WIR-CE-000321 | Blinding Concrete | 641.5 ,640.80 & 641.45 | Opera House | 7 | B2 | Permanent Works | 82112 | 35620 | 2025-09-14 | Aces | Saudi RM | C-10 SRC (150±40mm Slump) | Blinding | 10 | RM 109 | 6 | Permanent | [7 empty] | 26.5 | 190 | - | - |  |  |  |  | 2025-09-17 | [9 empty] | 2025-09-21 | [20 empty] | 2025-10-12
728 | BV-BSW-105-0000-ECM-CAP-CE-000024 | BV-BSW-105-0000-ECM-WIR-CE-000321 | Blinding Concrete | 641.5 ,640.80 & 641.45 | Opera House | 7 | B2 | Permanent Works | 82512 | 35622 | 2025-09-14 | Aces | Saudi RM | C-10 SRC (150±40mm Slump) | Blinding | 10 | RM 109 |  | Permanent | [7 empty] | 29.5 | 170 | - | - |  |  |  |  | 2025-09-17 | [9 empty] | 2025-09-21 | [20 empty] | 2025-10-12
729 | BV-BSW-105-0000-ECM-CAP-CE-000024 | BV-BSW-105-0000-ECM-WIR-CE-000321 | Blinding Concrete | 641.5 ,640.80 & 641.45 | Opera House | 7 | B2 | Permanent Works | 78012 | 35627 | 2025-09-14 | Aces | Saudi RM | C-10 SRC (150±40mm Slump) | Blinding | 10 | RM 109 |  | Permanent | [7 empty] | 29 | 190 | - | - |  |  |  |  | 2025-09-17 | [9 empty] | 2025-09-21 | [20 empty] | 2025-10-12
730 | BV-BSW-105-0000-ECM-CAP-CE-000024 | BV-BSW-105-0000-ECM-WIR-CE-000321 | Blinding Concrete | 641.5 ,640.80 & 641.45 | Opera House | 7 | B2 | Permanent Works | 66810 | 35628 | 2025-09-15 | Aces | Saudi RM | C-10 SRC (150±40mm Slump) | Blinding | 9 | RM 109 |  | Permanent | [7 empty] | 26 | 185 | - | - |  |  |  |  | 2025-09-18 | [9 empty] | 2025-09-22 |  |  | 18.9 | 19.8 | 19.7 | 19 | 18.4 | 19.4 | [12 empty] | 2025-10-13 |  |  | 26.6 | 27.2 | 27.5 | 26 | 26.5 | 28.1
731 | BV-BSW-105-0000-ECM-CAP-CE-000024 | BV-BSW-105-0000-ECM-WIR-CE-000321 | Blinding Concrete | 641.5 ,640.80 & 641.45 | Opera House | 7 | B2 | Permanent Works | 84812 | 35630 | 2025-09-15 | Aces | Saudi RM | C-10 SRC (150±40mm Slump) | Blinding | 9 | RM 109 |  | Permanent | [7 empty] | 27 | 160 | - | - |  |  |  |  | 2025-09-18 | [9 empty] | 2025-09-22 | [20 empty] | 2025-10-13
732 | BV-BSW-105-0000-ECM-CAP-CE-000024 | BV-BSW-105-0000-ECM-WIR-CE-000321 | Blinding Concrete | 641.5 ,640.80 & 641.45 | Opera House | 7 | B2 | Permanent Works | 82712 | 35633 | 2025-09-15 | Aces | Saudi RM | C-10 SRC (150±40mm Slump) | Blinding | 10 | RM 109 |  | Permanent | [7 empty] | 27.5 | 190 | - | - |  |  |  |  | 2025-09-18 | [9 empty] | 2025-09-22 | [20 empty] | 2025-10-13
733 | BV-BSW-105-0000-ECM-CAP-CE-000024 | BV-BSW-105-0000-ECM-WIR-CE-000321 | Blinding Concrete | 641.5 ,640.80 & 641.45 | Opera House | 7 | B2 | Permanent Works | 66810 | 35638 | 2025-09-15 | Aces | Saudi RM | C-10 SRC (150±40mm Slump) | Blinding | 9 | RM 109 |  | Permanent | [7 empty] | 28 | 175 | - | - |  |  |  |  | 2025-09-18 | [9 empty] | 2025-09-22 | [20 empty] | 2025-10-13
734 | BV-BSW-105-0000-ECM-CAP-CE-000024 | BV-BSW-105-0000-ECM-WIR-CE-000321 | Blinding Concrete | 641.5 ,640.80 & 641.45 | Opera House | 7 | B2 | Permanent Works | 67610 | 35640 | 2025-09-15 | Aces | Saudi RM | C-10 SRC (150±40mm Slump) | Blinding | 9 | RM 109 | 6 | Permanent | [7 empty] | 25 | 170 | - | - |  |  |  |  | 2025-09-18 | [9 empty] | 2025-09-22 | [20 empty] | 2025-10-13
735 | BV-BSW-105-0000-ECM-CAP-CE-000024 | BV-BSW-105-0000-ECM-WIR-CE-000321 | Blinding Concrete | 641.5 ,640.80 & 641.45 | Opera House | 7 | B2 | Permanent Works | 82012 | 35642 | 2025-09-15 | Aces | Saudi RM | C-10 SRC (150±40mm Slump) | Blinding | 10 | RM 109 |  | Permanent | [7 empty] | 27 | 185 | - | - |  |  |  |  | 2025-09-18 | [9 empty] | 2025-09-22 | [20 empty] | 2025-10-13
736 | BV-BSW-105-0000-ECM-CAP-CE-000024 | BV-BSW-105-0000-ECM-WIR-CE-000321 | Blinding Concrete | 641.5 ,640.80 & 641.45 | Opera House | 7 | B2 | Permanent Works | 69410 | 35645 | 2025-09-15 | Aces | Saudi RM | C-10 SRC (150±40mm Slump) | Blinding | 9 | RM 109 |  | Permanent | [7 empty] | 26.5 | 180 | - | - |  |  |  |  | 2025-09-18 | [9 empty] | 2025-09-22 | [20 empty] | 2025-10-13
737 | BV-BSW-105-0000-ECM-CAP-CE-000024 | BV-BSW-105-0000-ECM-WIR-CE-000321 | Blinding Concrete | 641.5 ,640.80 & 641.45 | Opera House | 7 | B2 | Permanent Works | 62710 | 35653 | 2025-09-15 | Aces | Saudi RM | C-10 SRC (150±40mm Slump) | Blinding | 9 | RM 109 |  | Permanent | [7 empty] | 27 | 180 | - | - |  |  |  |  | 2025-09-18 | [9 empty] | 2025-09-22 | [20 empty] | 2025-10-13
738 | BV-BSW-105-0000-ECM-CAP-CE-000024 | BV-BSW-105-0000-ECM-WIR-CE-000321 | Blinding Concrete | 641.5 ,640.80 & 641.45 | Opera House | 7 | B2 | Permanent Works | 82512 | 35660 | 2025-09-15 | Aces | Saudi RM | C-10 SRC (150±40mm Slump) | Blinding | 10 | RM 109 |  | Permanent | [7 empty] | 26.5 | 185 | - | - |  |  |  |  | 2025-09-18 | [9 empty] | 2025-09-22 | [20 empty] | 2025-10-13
739 | BV-BSW-105-0000-ECM-CAP-CE-000024 | BV-BSW-105-0000-ECM-WIR-CE-000321 | Blinding Concrete | 641.5 ,640.80 & 641.45 | Opera House | 7 | B2 | Permanent Works | 78012 | 35665 | 2025-09-15 | Aces | Saudi RM | C-10 SRC (150±40mm Slump) | Blinding | 10 | RM 109 |  | Permanent | [7 empty] | 27 | 165 | - | - |  |  |  |  | 2025-09-18 | [9 empty] | 2025-09-22 | [20 empty] | 2025-10-13
740 | BV-BSW-105-0000-ECM-CAP-CE-000024 | BV-BSW-105-0000-ECM-WIR-CE-000321 | Blinding Concrete | 641.5 ,640.80 & 641.45 | Opera House | 7 | B2 | Permanent Works | 84212 | 35666 | 2025-09-15 | Aces | Saudi RM | C-10 SRC (150±40mm Slump) | Blinding | 10 | RM 109 |  | Permanent | [7 empty] | 28 | 170 | - | - |  |  |  |  | 2025-09-18 | [9 empty] | 2025-09-22 | [20 empty] | 2025-10-13
741 | BV-BSW-105-0000-ECM-CAP-CE-000024 | BV-BSW-105-0000-ECM-WIR-CE-000321 | Blinding Concrete | 641.5 ,640.80 & 641.45 | Opera House | 7 | B2 | Permanent Works | 69410 | 35667 | 2025-09-15 | Aces | Saudi RM | C-10 SRC (150±40mm Slump) | Blinding | 9 | RM 109 | 6 | Permanent | [7 empty] | 27.5 | 190 | - | - |  |  |  |  | 2025-09-18 | [9 empty] | 2025-09-22 | [20 empty] | 2025-10-13
742 | BV-BSW-105-0000-ECM-CAP-CE-000032 | BV-BSW-105-0000-ECM-WIR-CE-000339 | Blinding Concrete | 639.25 and 641.65 | Opera House | 11 | B2 | Permanent Works | 84612 | 35706 | 2025-09-15 | Aces | Saudi RM | C-10 SRC (150±40mm Slump) | Blinding | 10 | RM 109 | 6 | Permanent | [6 empty] | RH.MCR25008257 | 27.5 | 180 | - | - |  |  |  |  | 2025-09-18 | [9 empty] | 2025-09-22 | WIR-CE-000339 | RH.MCR25008257@7 | 16.8 | 16 | 15.9 | 16.5 | 16.2 | 15.5 | 16.15 | [11 empty] | 2025-10-13 | WIR-CE-000339 | RH.MCR25008257@28 | 24 | 23.2 | 24.6 | 23.6 | 25.4 | 24.6 | 24.23333
743 | BV-BSW-105-0000-ECM-CAP-CE-000032 | BV-BSW-105-0000-ECM-WIR-CE-000339 | Blinding Concrete | 639.25 and 641.65 | Opera House | 11 | B2 | Permanent Works | 66810 | 35708 | 2025-09-15 | Aces | Saudi RM | C-10 SRC (150±40mm Slump) | Blinding | 9 | RM 109 |  | Permanent | [7 empty] | 27 | 190 | - | - |  |  |  |  | 2025-09-18 | [9 empty] | 2025-09-22 | [20 empty] | 2025-10-13
744 | BV-BSW-105-0000-ECM-CAP-CE-000032 | BV-BSW-105-0000-ECM-WIR-CE-000339 | Blinding Concrete | 639.25 and 641.65 | Opera House | 11 | B2 | Permanent Works | 84212 | 35711 | 2025-09-15 | Aces | Saudi RM | C-10 SRC (150±40mm Slump) | Blinding | 10 | RM 109 |  | Permanent | [7 empty] | 25 | 165 | - | - |  |  |  |  | 2025-09-18 | [9 empty] | 2025-09-22 | [20 empty] | 2025-10-13
745 | BV-BSW-105-0000-ECM-CAP-CE-000032 | BV-BSW-105-0000-ECM-WIR-CE-000339 | Blinding Concrete | 639.25 and 641.65 | Opera House | 11 | B2 | Permanent Works | 69410 | 35717 | 2025-09-15 | Aces | Saudi RM | C-10 SRC (150±40mm Slump) | Blinding | 9 | RM 109 |  | Permanent | [7 empty] | 28 | 175 | - | - |  |  |  |  | 2025-09-18 | [9 empty] | 2025-09-22 | [20 empty] | 2025-10-13
746 | BV-BSW-105-0000-ECM-CAP-CE-000028 | BV-BSW-105-0000-ECM-WIR-CE-000339 | Blinding Concrete | 639.25 and 641.65 | Opera House | 2 | B2 | Permanent Works | 84012 | 35719 | 2025-09-15 | Aces | Saudi RM | C-10 SRC (150±40mm Slump) | Blinding | 10 | RM 109 | 6 | Permanent | [7 empty] | 28 | 180 | - | - |  |  |  |  | 2025-09-18 | [9 empty] | 2025-09-22 | [20 empty] | 2025-10-13
747 | BV-BSW-105-0000-ECM-CAP-CE-000028 | BV-BSW-105-0000-ECM-WIR-CE-000339 | Blinding Concrete | 639.25 and 641.65 | Opera House | 2 | B2 | Permanent Works | 78012 | 35732 | 2025-09-15 | Aces | Saudi RM | C-10 SRC (150±40mm Slump) | Blinding | 10 | RM 109 |  | Permanent | [7 empty] | 26.5 | 170 | - | - |  |  |  |  | 2025-09-18 | [9 empty] | 2025-09-22 | [20 empty] | 2025-10-13
748 | - | BV-BSW-105-0000-ECM-WIR-CE-000327 | Trial Mix | BEC Batch Plant | Opera House |  |  | Trial Mix | 6682 | 85514 | 2025-09-16 | Aces | BEC Arabia Concrete Solution | C40/20 (SRC+60% GGBS) | Raft (Thick Section) | 3 |  | 12 | Trial | [7 empty] | 21.1 | 220 | 1.8 | 2415.75 |  |  |  |  | 2025-09-19 | WIR-CE-000327 |  | 55.5 | 57.5 | 46.2 | 47.3 | 50.6 | 45.6 | 50.45 | 2025-09-23 | WIR-CE-000327 | RH.MCR25008208@7 | 53.4 | 53.3 | 54.9 | 58.4 | 55 |  | 57.4 | [11 empty] | 2025-10-14 | WIR-CE-000327 | RH.MCR25008208@28 | 71 | 69.2 | 70.3 | 68.8 | 70.8 |  | 71.48667
749 | - | BV-BSW-105-0000-ECM-WIR-CE-000327 | Trial Mix | BEC Batch Plant | Opera House |  |  | Trial Mix | 6681 | 85516 | 2025-09-16 | Aces | BEC Arabia Concrete Solution | C40/20 (SRC+60% GGBS) | Raft (Thick Section) | 3 |  | 12 | Trial | [7 empty] | 25.5 | 215 | 1.9 | 2452.8 |  |  |  |  | 2025-09-19 | WIR-CE-000327 | [8 empty] | 2025-09-23 | WIR-CE-000327 | RH.MCR25008209@7 | 53.2 | 55.5 | 54.7 | 53.6 | 54.8 | [13 empty] | 2025-10-14 | WIR-CE-000327 | RH.MCR25008209@28 | 66.5 | 67.8 | 65.1 | 67.7 | 66.8
750 | - | BV-BSW-105-0000-ECM-WIR-CE-000327 | Trial Mix | BEC Batch Plant | Opera House |  |  | Trial Mix | 3903 | 85517 | 2025-09-16 | Aces | BEC Arabia Concrete Solution | C40/20 (SRC+60% GGBS) | Raft (Thick Section) | 3 |  | 12 | Trial | [7 empty] | 26.9 | 205 | 2 | 2443.39 |  |  |  |  | 2025-09-19 | WIR-CE-000327 | [8 empty] | 2025-09-23 | WIR-CE-000327 | RH.MCR25008210@7 | 63.3 | 62.6 | 64.2 | 62.4 | 61.7 | [13 empty] | 2025-10-14 | WIR-CE-000327 | RH.MCR25008210@28 | 77.8 | 78.8 | 75.9 | 77 | 78.8
751 | BV-BSW-105-0000-ECM-CAP-CE-000026 | BV-BSW-105-0000-ECM-WIR-CE-000335 | Blinding Concrete |  | Opera House | 6 | B2 | Permanent Works | 78412 | 35818 | 2025-09-16 | Aces | Saudi RM | C-10 SRC (150±40mm Slump) | Blinding | 10 | RM 109 | 3 | Permanent | [6 empty] | RH.MCR25008489 | 27 | 195 | - | - |  |  |  |  | 2025-09-19 | [9 empty] | 2025-09-23 | WIR-CE-000335-000346 | RH.MCR25008489@7 | 19.3 | 18.7 | 20.3 | 20.7 | 19.4 | 17.9 | 19.81667 | [11 empty] | 2025-10-14 | WIR-CE-000335-000346 | RH.MCR25008489@28 | 27.7 | 28.8 | 27.6 | 28.4 | 27.1 | 27.9 | 28.63333
752 | BV-BSW-105-0000-ECM-CAP-CE-000026 | BV-BSW-105-0000-ECM-WIR-CE-000335 | Blinding Concrete |  | Opera House | 6 | B2 | Permanent Works | 84912 | 35821 | 2025-09-16 | Aces | Saudi RM | C-10 SRC (150±40mm Slump) | Blinding | 10 | RM 109 | 3 | Permanent | [7 empty] | 27.4 | 180 | - | - |  |  |  |  | 2025-09-19 | [9 empty] | 2025-09-23 | [20 empty] | 2025-10-14
753 | BV-BSW-105-0000-ECM-CAP-CE-000026 | BV-BSW-105-0000-ECM-WIR-CE-000335 | Blinding Concrete |  | Opera House | 6 | B2 | Permanent Works | 82112 | 35824 | 2025-09-16 | Aces | Saudi RM | C-10 SRC (150±40mm Slump) | Blinding | 10 | RM 109 |  | Permanent | [7 empty] | 26.5 | 170 | - | - |  |  |  |  | 2025-09-19 | [9 empty] | 2025-09-23 | [20 empty] | 2025-10-14
754 | BV-BSW-105-0000-ECM-CAP-CE-000026 | BV-BSW-105-0000-ECM-WIR-CE-000335 | Blinding Concrete |  | Opera House | 6 | B2 | Permanent Works | 82612 | 35832 | 2025-09-16 | Aces | Saudi RM | C-10 SRC (150±40mm Slump) | Blinding | 10 | RM 109 |  | Permanent | [7 empty] | 27 | 180 | - | - |  |  |  |  | 2025-09-19 | [9 empty] | 2025-09-23 | [20 empty] | 2025-10-14
755 | BV-BSW-105-0000-ECM-CAP-CE-000026 | BV-BSW-105-0000-ECM-WIR-CE-000335 | Blinding Concrete |  | Opera House | 6 | B2 | Permanent Works | 82712 | 64125 | 2025-09-16 | Aces | Saudi RM | C-10 SRC (150±40mm Slump) | Blinding | 10 | RM 109 |  | Permanent | [7 empty] | 26.5 | 175 | - | - |  |  |  |  | 2025-09-19 | [9 empty] | 2025-09-23 | [20 empty] | 2025-10-14
756 | BV-BSW-105-0000-ECM-CAP-CE-000026 | BV-BSW-105-0000-ECM-WIR-CE-000335 | Blinding Concrete |  | Opera House | 6 | B2 | Permanent Works | 67610 | 64134 | 2025-09-16 | Aces | Saudi RM | C-10 SRC (150±40mm Slump) | Blinding | 9 | RM 109 |  | Permanent | [7 empty] | 27 | 185 | - | - |  |  |  |  | 2025-09-19 | [9 empty] | 2025-09-23 | [20 empty] | 2025-10-14
757 | BV-BSW-105-0000-ECM-CAP-CE-000026 | BV-BSW-105-0000-ECM-WIR-CE-000335 | Blinding Concrete |  | Opera House | 6 | B2 | Permanent Works | 62810 | 64143 | 2025-09-16 | Aces | Saudi RM | C-10 SRC (150±40mm Slump) | Blinding | 9 | RM 109 | 3 | Permanent | [7 empty] | 28 | 180 | - | - |  |  |  |  | 2025-09-19 | [9 empty] | 2025-09-23 | [20 empty] | 2025-10-14
758 | BV-BSW-105-0000-ECM-CAP-CE-000026 | BV-BSW-105-0000-ECM-WIR-CE-000335 | Blinding Concrete |  | Opera House | 6 | B2 | Permanent Works | 83812 | 64150 | 2025-09-16 | Aces | Saudi RM | C-10 SRC (150±40mm Slump) | Blinding | 10 | RM 109 |  | Permanent | [7 empty] | 27 | 190 | - | - |  |  |  |  | 2025-09-19 | [9 empty] | 2025-09-23 | [20 empty] | 2025-10-14
759 | BV-BSW-105-0000-ECM-CAP-CE-000026 | BV-BSW-105-0000-ECM-WIR-CE-000335 | Blinding Concrete |  | Opera House | 6 | B2 | Permanent Works | 83612 | 64153 | 2025-09-16 | Aces | Saudi RM | C-10 SRC (150±40mm Slump) | Blinding | 10 | RM 109 |  | Permanent | [7 empty] | 26.4 | 185 | - | - |  |  |  |  | 2025-09-19 | [9 empty] | 2025-09-23 | [20 empty] | 2025-10-14
760 | BV-BSW-105-0000-ECM-CAP-CE-000026 | BV-BSW-105-0000-ECM-WIR-CE-000335 | Blinding Concrete |  | Opera House | 6 | B2 | Permanent Works | 82112 | 64161 | 2025-09-16 | Aces | Saudi RM | C-10 SRC (150±40mm Slump) | Blinding | 10 | RM 109 |  | Permanent | [7 empty] | 26.5 | 190 | - | - |  |  |  |  | 2025-09-19 | [9 empty] | 2025-09-23 | [20 empty] | 2025-10-14
761 | BV-BSW-105-0000-ECM-CAP-CE-000026 | BV-BSW-105-0000-ECM-WIR-CE-000335 | Blinding Concrete |  | Opera House | 6 | B2 | Permanent Works | 66810 | 64164 | 2025-09-16 | Aces | Saudi RM | C-10 SRC (150±40mm Slump) | Blinding | 9 | RM 109 | 3 | Permanent | [7 empty] | 27 | 180 | - | - |  |  |  |  | 2025-09-19 | [9 empty] | 2025-09-23 | [20 empty] | 2025-10-14
762 | BV-BSW-105-0000-ECM-CAP-CE-000033 | BV-BSW-105-0000-ECM-WIR-CE-000346 | Blinding Concrete |  | Opera House | 5 | B2 | Permanent Works | 83912 | 35811 | 2025-09-16 | Aces | Saudi RM | C-10 SRC (150±40mm Slump) | Blinding | 10 | RM 109 | 3 | Permanent | [7 empty] | 26.5 | 180 | - | - |  |  |  |  | 2025-09-19 | [9 empty] | 2025-09-23 | [20 empty] | 2025-10-14
763 | BV-BSW-105-0000-ECM-CAP-CE-000033 | BV-BSW-105-0000-ECM-WIR-CE-000346 | Blinding Concrete |  | Opera House | 5 | B2 | Permanent Works | 67610 | 35813 | 2025-09-16 | Aces | Saudi RM | C-10 SRC (150±40mm Slump) | Blinding | 9 | RM 109 | 3 | Permanent | [7 empty] | 27 | 170 | - | - |  |  |  |  | 2025-09-19 | [9 empty] | 2025-09-23 | [20 empty] | 2025-10-14
764 | BV-BSW-105-0000-ECM-CAP-CE-000033 | BV-BSW-105-0000-ECM-WIR-CE-000346 | Blinding Concrete |  | Opera House | 5 | B2 | Permanent Works | 84212 | 35817 | 2025-09-16 | Aces | Saudi RM | C-10 SRC (150±40mm Slump) | Blinding | 10 | RM 109 |  | Permanent | [7 empty] | 26.4 | 180 | - | - |  |  |  |  | 2025-09-19 | [9 empty] | 2025-09-23 | [20 empty] | 2025-10-14
765 | BV-BSW-105-0000-ECM-CAP-CE-000033 | BV-BSW-105-0000-ECM-WIR-CE-000346 | Blinding Concrete |  | Opera House | 5 | B2 | Permanent Works | 69410 | 35823 | 2025-09-16 | Aces | Saudi RM | C-10 SRC (150±40mm Slump) | Blinding | 9 | RM 109 |  | Permanent | [6 empty] | RH.MCR25008488 | 27 | 160 | - | - |  |  |  |  | 2025-09-19 | [9 empty] | 2025-09-23 | WIR-CE-000346 | RH.MCR25008488@7 | 20.1 | 17.9 | 20.9 | 22.1 | 19.1 | 21.4 | 20.25 | [11 empty] | 2025-10-14 | WIR-CE-000346 | RH.MCR25008488@28 | 29.4 | 28.2 | 30.4 | 28.4 | 29.2 | 30.5 | 29.35
766 | BV-BSW-105-0000-ECM-CAP-CE-000033 | BV-BSW-105-0000-ECM-WIR-CE-000346 | Blinding Concrete |  | Opera House | 5 | B2 | Permanent Works | 78412 | 35830 | 2025-09-16 | Aces | Saudi RM | C-10 SRC (150±40mm Slump) | Blinding | 10 | RM 109 |  | Permanent | [7 empty] | 26.5 | 180 | - | - |  |  |  |  | 2025-09-19 | [9 empty] | 2025-09-23 | [20 empty] | 2025-10-14
767 | BV-BSW-105-0000-ECM-CAP-CE-000033 | BV-BSW-105-0000-ECM-WIR-CE-000346 | Blinding Concrete |  | Opera House | 5 | B2 | Permanent Works | 84912 | 35833 | 2025-09-16 | Aces | Saudi RM | C-10 SRC (150±40mm Slump) | Blinding | 10 | RM 109 |  | Permanent | [7 empty] | 27 | 185 | - | - |  |  |  |  | 2025-09-19 | [9 empty] | 2025-09-23 | [20 empty] | 2025-10-14
768 | BV-BSW-105-0000-ECM-CAP-CE-000033 | BV-BSW-105-0000-ECM-WIR-CE-000346 | Blinding Concrete |  | Opera House | 5 | B2 | Permanent Works | 62810 | 64127 | 2025-09-16 | Aces | Saudi RM | C-10 SRC (150±40mm Slump) | Blinding | 9 | RM 109 | 3 | Permanent | [7 empty] | 26.4 | 180 | - | - |  |  |  |  | 2025-09-19 | [9 empty] | 2025-09-23 | [20 empty] | 2025-10-14
769 | BV-BSW-105-0000-ECM-CAP-CE-000033 | BV-BSW-105-0000-ECM-WIR-CE-000346 | Blinding Concrete |  | Opera House | 5 | B2 | Permanent Works | 84612 | 64145 | 2025-09-16 | Aces | Saudi RM | C-10 SRC (150±40mm Slump) | Blinding | 10 | RM 109 |  | Permanent | [7 empty] | 25.8 | 170 | - | - |  |  |  |  | 2025-09-19 | [9 empty] | 2025-09-23 | [20 empty] | 2025-10-14
770 | BV-BSW-105-0000-ECM-CAP-CE-000033 | BV-BSW-105-0000-ECM-WIR-CE-000346 | Blinding Concrete |  | Opera House | 5 | B2 | Permanent Works | 83912 | 64152 | 2025-09-16 | Aces | Saudi RM | C-10 SRC (150±40mm Slump) | Blinding | 10 | RM 109 |  | Permanent | [7 empty] | 26.5 | 180 | - | - |  |  |  |  | 2025-09-19 | [9 empty] | 2025-09-23 | [20 empty] | 2025-10-14
771 | BV-BSW-105-0000-ECM-CAP-CE-000033 | BV-BSW-105-0000-ECM-WIR-CE-000346 | Blinding Concrete |  | Opera House | 5 | B2 | Permanent Works | 84212 | 64154 | 2025-09-16 | Aces | Saudi RM | C-10 SRC (150±40mm Slump) | Blinding | 10 | RM 109 |  | Permanent | [7 empty] | 25.8 | 185 | - | - |  |  |  |  | 2025-09-19 | [9 empty] | 2025-09-23 | [20 empty] | 2025-10-14
772 | BV-BSW-105-0000-ECM-CAP-CE-000033 | BV-BSW-105-0000-ECM-WIR-CE-000346 | Blinding Concrete |  | Opera House | 5 | B2 | Permanent Works | 83412 | 64162 | 2025-09-16 | Aces | Saudi RM | C-10 SRC (150±40mm Slump) | Blinding | 10 | RM 109 | 3 | Permanent | [7 empty] | 26 | 190 | - | - |  |  |  |  | 2025-09-19 | [9 empty] | 2025-09-23 | [20 empty] | 2025-10-14
773 | BV-BSW-105-0000-ECM-CAP-CE-000033 | BV-BSW-105-0000-ECM-WIR-CE-000346 | Blinding Concrete |  | Opera House | 5 | B2 | Permanent Works | 84612 | 64171 | 2025-09-16 | Aces | Saudi RM | C-10 SRC (150±40mm Slump) | Blinding | 10 | RM 109 |  | Permanent | [7 empty] | 26.5 | 170 | - | - |  |  |  |  | 2025-09-19 | [9 empty] | 2025-09-23 | [20 empty] | 2025-10-14
774 | BV-BSW-105-0000-ECM-CAP-CE-000033 | BV-BSW-105-0000-ECM-WIR-CE-000346 | Blinding Concrete |  | Opera House | 5 | B2 | Permanent Works | 69410 | 64172 | 2025-09-16 | Aces | Saudi RM | C-10 SRC (150±40mm Slump) | Blinding | 9 | RM 109 |  | Permanent | [7 empty] | 27 | 180 | - | - |  |  |  |  | 2025-09-19 | [9 empty] | 2025-09-23 | [20 empty] | 2025-10-14
775 | BV-BSW-105-0000-ECM-CAP-CE-000033 | BV-BSW-105-0000-ECM-WIR-CE-000346 | Blinding Concrete |  | Opera House | 5 | B2 | Permanent Works | 81512 | 64173 | 2025-09-16 | Aces | Saudi RM | C-10 SRC (150±40mm Slump) | Blinding | 10 | RM 109 |  | Permanent | [7 empty] | 26.5 | 170 | - | - |  |  |  |  | 2025-09-19 | [9 empty] | 2025-09-23 | [20 empty] | 2025-10-14
776 | - | BV-BSW-105-0000-ECM-WIR-CE-000347 | Trial Mix | BEC Batch Plant | Batch Plant |  |  | Trial Mix | 7716 | 85553 | 2025-09-17 | Aces | BEC Arabia Concrete Solution | C50/10 (OPC) 190 ± 40mm Slump | Structural Walls and Columns | 3 |  | 12 | Trial | [7 empty] | 25.9 | 200 | 1.8 | 2415.6 |  |  |  |  | 2025-09-20 | WIR-CE-000347 |  | 58.1 | 56 | 63 | 59.1 | 63.7 | 62 | 60.31667 | 2025-09-24 | WIR-CE-000347 | RH.MCR25008363@7 | 61.4 | 60 | 61 | 62.2 | 59.5 |  | 64.42 | [11 empty] | 2025-10-15 | WIR-CE-000347 | RH.MCR25008363@28 | 64.7 | 63.8 | 68.9 | 65.9 | 67.4 |  | 71.22
777 | - | BV-BSW-105-0000-ECM-WIR-CE-000347 | Trial Mix | BEC Batch Plant | Batch Plant |  |  | Trial Mix | 3901 | 85554 | 2025-09-17 | Aces | BEC Arabia Concrete Solution | C50/10 (OPC) 190 ± 40mm Slump | Structural Walls and Columns | 3 |  | 12 | Trial | [7 empty] | 24.1 | 205 | 1.8 | 2439.19 |  |  |  |  | 2025-09-20 | WIR-CE-000347 | [8 empty] | 2025-09-24 | WIR-CE-000347 | RH.MCR25008364@7 | 66.3 | 67.2 | 65.6 | 63.7 | 65.7 | [13 empty] | 2025-10-15 | WIR-CE-000347 | H.MCR25008364@28 | 70.6 | 68.6 | 71.1 | 69.7 | 72.8
778 | - | BV-BSW-105-0000-ECM-WIR-CE-000347 | Trial Mix | BEC Batch Plant | Batch Plant |  |  | Trial Mix | 7792 | 85555 | 2025-09-17 | Aces | BEC Arabia Concrete Solution | C50/10 (OPC) 190 ± 40mm Slump | Structural Walls and Columns | 3 |  | 12 | Trial | [7 empty] | 24.9 | 205 | 1.6 | 2444 |  |  |  |  | 2025-09-20 | WIR-CE-000347 | [8 empty] | 2025-09-24 | WIR-CE-000347 | RH.MCR25008365@7 | 67.4 | 66.3 | 65 | 67.2 | 67.8 | [13 empty] | 2025-10-15 | WIR-CE-000347 | RH.MCR25008365@28 | 78.1 | 74.9 | 75.6 | 78.7 | 77.5
779 | BV-BSW-105-0000-ECM-CAP-CE-000035 | BV-BSW-105-0000-ECM-WIR-CE-000342 | Raft Foundation Concrete |  | Opera House | 2 | B2 | Permanent Works | 80812 | 60940 | 2025-09-17 | Aces | Saudi RM | C-40 (SRC+60% GGBFS) (200±40mm Slump) | Foundation | 10 | RM 64 |  | Permanent | [6 empty] | RH.MCR25008378 | 27 | 200 | - | - |  |  |  |  | 2025-09-20 | [9 empty] | 2025-09-24 | WIR-CE-000342 | RH.MCR25008378@7 | 44.4 | 44.9 | 46.3 |  |  |  | #DIV/0! | [11 empty] | 2025-10-15 | WIR-CE-000342 | RH.MCR25008378@28 | 52.8 | 54.3 | 52 |  |  |  | #DIV/0!
780 | BV-BSW-105-0000-ECM-CAP-CE-000035 | BV-BSW-105-0000-ECM-WIR-CE-000342 | Raft Foundation Concrete |  | Opera House | 2 | B2 | Permanent Works | 75812 | 60942 | 2025-09-17 | Aces | Saudi RM | C-40 (SRC+60% GGBFS) (200±40mm Slump) | Foundation | 10 | RM 64 | 6 | Permanent | [7 empty] | 26.5 | 210 | - | - |  |  |  |  | 2025-09-20 | [9 empty] | 2025-09-24 | [20 empty] | 2025-10-15
781 | BV-BSW-105-0000-ECM-CAP-CE-000035 | BV-BSW-105-0000-ECM-WIR-CE-000342 | Raft Foundation Concrete |  | Opera House | 2 | B2 | Permanent Works | 88813 | 60943 | 2025-09-17 | Aces | Saudi RM | C-40 (SRC+60% GGBFS) (200±40mm Slump) | Foundation | 10 | RM 64 |  | Permanent | [7 empty] | 27.5 | 230 | - | - |  |  |  |  | 2025-09-20 | [9 empty] | 2025-09-24 | [20 empty] | 2025-10-15
782 | BV-BSW-105-0000-ECM-CAP-CE-000035 | BV-BSW-105-0000-ECM-WIR-CE-000342 | Raft Foundation Concrete |  | Opera House | 2 | B2 | Permanent Works | 89913 | 60944 | 2025-09-17 | Aces | Saudi RM | C-40 (SRC+60% GGBFS) (200±40mm Slump) | Foundation | 10 | RM 64 |  | Permanent | [7 empty] | 28 | 200 | - | - |  |  |  |  | 2025-09-20 | [9 empty] | 2025-09-24 | [20 empty] | 2025-10-15
783 | BV-BSW-105-0000-ECM-CAP-CE-000035 | BV-BSW-105-0000-ECM-WIR-CE-000342 | Raft Foundation Concrete |  | Opera House | 2 | B2 | Permanent Works | 83213 | 60945 | 2025-09-17 | Aces | Saudi RM | C-40 (SRC+60% GGBFS) (200±40mm Slump) | Foundation | 10 | RM 64 |  | Permanent | [7 empty] | 28 | 190 | - | - |  |  |  |  | 2025-09-20 | [9 empty] | 2025-09-24 | [20 empty] | 2025-10-15
784 | BV-BSW-105-0000-ECM-CAP-CE-000035 | BV-BSW-105-0000-ECM-WIR-CE-000342 | Raft Foundation Concrete |  | Opera House | 2 | B2 | Permanent Works | 94112 | 60947 | 2025-09-17 | Aces | Saudi RM | C-40 (SRC+60% GGBFS) (200±40mm Slump) | Foundation | 10 | RM 64 |  | Permanent | [7 empty] | 27.5 | 190 | - | - |  |  |  |  | 2025-09-20 | [9 empty] | 2025-09-24 | [20 empty] | 2025-10-15
785 | BV-BSW-105-0000-ECM-CAP-CE-000035 | BV-BSW-105-0000-ECM-WIR-CE-000342 | Raft Foundation Concrete |  | Opera House | 2 | B2 | Permanent Works | 76612 | 60948 | 2025-09-17 | Aces | Saudi RM | C-40 (SRC+60% GGBFS) (200±40mm Slump) | Foundation | 10 | RM 64 |  | Permanent | [7 empty] | 28 | 230 | - | - |  |  |  |  | 2025-09-20 | [9 empty] | 2025-09-24 | [20 empty] | 2025-10-15
786 | BV-BSW-105-0000-ECM-CAP-CE-000035 | BV-BSW-105-0000-ECM-WIR-CE-000342 | Raft Foundation Concrete |  | Opera House | 2 | B2 | Permanent Works | 80412 | 60949 | 2025-09-17 | Aces | Saudi RM | C-40 (SRC+60% GGBFS) (200±40mm Slump) | Foundation | 10 | RM 64 |  | Permanent | [7 empty] | 26.5 | 205 | - | - |  |  |  |  | 2025-09-20 | [9 empty] | 2025-09-24 | [20 empty] | 2025-10-15
787 | BV-BSW-105-0000-ECM-CAP-CE-000035 | BV-BSW-105-0000-ECM-WIR-CE-000342 | Raft Foundation Concrete |  | Opera House | 2 | B2 | Permanent Works | 89313 | 60950 | 2025-09-17 | Aces | Saudi RM | C-40 (SRC+60% GGBFS) (200±40mm Slump) | Foundation | 10 | RM 64 |  | Permanent | [7 empty] | 27 | 220 | - | - |  |  |  |  | 2025-09-20 | [9 empty] | 2025-09-24 | [20 empty] | 2025-10-15
788 | BV-BSW-105-0000-ECM-CAP-CE-000035 | BV-BSW-105-0000-ECM-WIR-CE-000342 | Raft Foundation Concrete |  | Opera House | 2 | B2 | Permanent Works | 89613 | 60951 | 2025-09-17 | Aces | Saudi RM | C-40 (SRC+60% GGBFS) (200±40mm Slump) | Foundation | 10 | RM 64 |  | Permanent | [7 empty] | 26.5 | 210 | - | - |  |  |  |  | 2025-09-20 | [9 empty] | 2025-09-24 | [20 empty] | 2025-10-15
789 | BV-BSW-105-0000-ECM-CAP-CE-000035 | BV-BSW-105-0000-ECM-WIR-CE-000342 | Raft Foundation Concrete |  | Opera House | 2 | B2 | Permanent Works | 89513 | 60952 | 2025-09-17 | Aces | Saudi RM | C-40 (SRC+60% GGBFS) (200±40mm Slump) | Foundation | 10 | RM 64 | 6 | Permanent | [7 empty] | 28 | 230 | - | - |  |  |  |  | 2025-09-20 | [9 empty] | 2025-09-24 | WIR-CE-000342 |  | 45.3 | 45.2 | 43.3 |  |  |  | 44.6 | [11 empty] | 2025-10-15 | WIR-CE-000342 |  | 54.8 | 52.1 | 54.8 |  |  |  | 53.9
790 | BV-BSW-105-0000-ECM-CAP-CE-000035 | BV-BSW-105-0000-ECM-WIR-CE-000342 | Raft Foundation Concrete |  | Opera House | 2 | B2 | Permanent Works | 80312 | 60954 | 2025-09-17 | Aces | Saudi RM | C-40 (SRC+60% GGBFS) (200±40mm Slump) | Foundation | 10 | RM 64 |  | Permanent | [7 empty] | 27.5 | 195 | - | - |  |  |  |  | 2025-09-20 | [9 empty] | 2025-09-24 | [20 empty] | 2025-10-15
791 | BV-BSW-105-0000-ECM-CAP-CE-000035 | BV-BSW-105-0000-ECM-WIR-CE-000342 | Raft Foundation Concrete |  | Opera House | 2 | B2 | Permanent Works | 90613 | 60955 | 2025-09-17 | Aces | Saudi RM | C-40 (SRC+60% GGBFS) (200±40mm Slump) | Foundation | 10 | RM 64 |  | Permanent | [7 empty] | 27.5 | 190 | - | - |  |  |  |  | 2025-09-20 | [9 empty] | 2025-09-24 | [20 empty] | 2025-10-15
792 | BV-BSW-105-0000-ECM-CAP-CE-000035 | BV-BSW-105-0000-ECM-WIR-CE-000342 | Raft Foundation Concrete |  | Opera House | 2 | B2 | Permanent Works | 79012 | 60956 | 2025-09-17 | Aces | Saudi RM | C-40 (SRC+60% GGBFS) (200±40mm Slump) | Foundation | 10 | RM 64 |  | Permanent | [7 empty] | 26 | 215 | - | - |  |  |  |  | 2025-09-20 | [9 empty] | 2025-09-24 | [20 empty] | 2025-10-15
793 | BV-BSW-105-0000-ECM-CAP-CE-000035 | BV-BSW-105-0000-ECM-WIR-CE-000342 | Raft Foundation Concrete |  | Opera House | 2 | B2 | Permanent Works | 77012 | 60957 | 2025-09-17 | Aces | Saudi RM | C-40 (SRC+60% GGBFS) (200±40mm Slump) | Foundation | 10 | RM 64 |  | Permanent | [7 empty] | 25.5 | 240 | - | - |  |  |  |  | 2025-09-20 | [9 empty] | 2025-09-24 | [20 empty] | 2025-10-15
794 | BV-BSW-105-0000-ECM-CAP-CE-000035 | BV-BSW-105-0000-ECM-WIR-CE-000342 | Raft Foundation Concrete |  | Opera House | 2 | B2 | Permanent Works | 79212 | 60958 | 2025-09-17 | Aces | Saudi RM | C-40 (SRC+60% GGBFS) (200±40mm Slump) | Foundation | 10 | RM 64 |  | Permanent | [7 empty] | 27.5 | 200 | - | - |  |  |  |  | 2025-09-20 | [9 empty] | 2025-09-24 | [20 empty] | 2025-10-15
795 | BV-BSW-105-0000-ECM-CAP-CE-000035 | BV-BSW-105-0000-ECM-WIR-CE-000342 | Raft Foundation Concrete |  | Opera House | 2 | B2 | Permanent Works | 63210 | 60959 | 2025-09-17 | Aces | Saudi RM | C-40 (SRC+60% GGBFS) (200±40mm Slump) | Foundation | 8 | RM 64 |  | Permanent | [7 empty] | 26 | 215 | - | - |  |  |  |  | 2025-09-20 | [9 empty] | 2025-09-24 | [20 empty] | 2025-10-15
796 | BV-BSW-105-0000-ECM-CAP-CE-000035 | BV-BSW-105-0000-ECM-WIR-CE-000342 | Raft Foundation Concrete |  | Opera House | 2 | B2 | Permanent Works | 83712 | 60960 | 2025-09-17 | Aces | Saudi RM | C-40 (SRC+60% GGBFS) (200±40mm Slump) | Foundation | 10 | RM 64 |  | Permanent | [7 empty] | 27.5 | 235 | - | - |  |  |  |  | 2025-09-20 | [9 empty] | 2025-09-24 | [20 empty] | 2025-10-15
797 | BV-BSW-105-0000-ECM-CAP-CE-000035 | BV-BSW-105-0000-ECM-WIR-CE-000342 | Raft Foundation Concrete |  | Opera House | 2 | B2 | Permanent Works | 70010 | 60961 | 2025-09-17 | Aces | Saudi RM | C-40 (SRC+60% GGBFS) (200±40mm Slump) | Foundation | 8 | RM 64 |  | Permanent | [7 empty] | 28 | 190 | - | - |  |  |  |  | 2025-09-20 | [9 empty] | 2025-09-24 | [20 empty] | 2025-10-15
798 | BV-BSW-105-0000-ECM-CAP-CE-000035 | BV-BSW-105-0000-ECM-WIR-CE-000342 | Raft Foundation Concrete |  | Opera House | 2 | B2 | Permanent Works | 53110 | 60962 | 2025-09-17 | Aces | Saudi RM | C-40 (SRC+60% GGBFS) (200±40mm Slump) | Foundation | 8 | RM 64 |  | Permanent | [7 empty] | 26.5 | 210 | - | - |  |  |  |  | 2025-09-20 | [9 empty] | 2025-09-24 | [20 empty] | 2025-10-15
799 | BV-BSW-105-0000-ECM-CAP-CE-000035 | BV-BSW-105-0000-ECM-WIR-CE-000342 | Raft Foundation Concrete |  | Opera House | 2 | B2 | Permanent Works | 80512 | 60963 | 2025-09-17 | Aces | Saudi RM | C-40 (SRC+60% GGBFS) (200±40mm Slump) | Foundation | 10 | RM 64 |  | Permanent | [7 empty] | 27.5 | 205 | - | - |  |  |  |  | 2025-09-20 | [9 empty] | 2025-09-24 | [20 empty] | 2025-10-15
800 | BV-BSW-105-0000-ECM-CAP-CE-000035 | BV-BSW-105-0000-ECM-WIR-CE-000342 | Raft Foundation Concrete |  | Opera House | 2 | B2 | Permanent Works | 93612 | 60964 | 2025-09-17 | Aces | Saudi RM | C-40 (SRC+60% GGBFS) (200±40mm Slump) | Foundation | 10 | RM 64 |  | Permanent | [7 empty] | 26 | 185 | - | - |  |  |  |  | 2025-09-20 | [9 empty] | 2025-09-24 | [20 empty] | 2025-10-15
801 | BV-BSW-105-0000-ECM-CAP-CE-000035 | BV-BSW-105-0000-ECM-WIR-CE-000342 | Raft Foundation Concrete |  | Opera House | 2 | B2 | Permanent Works | 80812 | 60965 | 2025-09-17 | Aces | Saudi RM | C-40 (SRC+60% GGBFS) (200±40mm Slump) | Foundation | 10 | RM 64 | 6 | Permanent | [7 empty] | 28.5 | 220 | - | - |  |  |  |  | 2025-09-20 | [9 empty] | 2025-09-24 | WIR-CE-000342 |  | 43 | 44.9 | 43 |  |  |  | 43.63333 | [11 empty] | 2025-10-15 | WIR-CE-000342 |  | 53 | 53.5 | 54 |  |  |  | 53.5
802 | BV-BSW-105-0000-ECM-CAP-CE-000035 | BV-BSW-105-0000-ECM-WIR-CE-000342 | Raft Foundation Concrete |  | Opera House | 2 | B2 | Permanent Works | 61310 | 60966 | 2025-09-17 | Aces | Saudi RM | C-40 (SRC+60% GGBFS) (200±40mm Slump) | Foundation | 8 | RM 64 |  | Permanent | [7 empty] | 26 | 200 | - | - |  |  |  |  | 2025-09-20 | [9 empty] | 2025-09-24 | [20 empty] | 2025-10-15
803 | BV-BSW-105-0000-ECM-CAP-CE-000035 | BV-BSW-105-0000-ECM-WIR-CE-000342 | Raft Foundation Concrete |  | Opera House | 2 | B2 | Permanent Works | 89413 | 60967 | 2025-09-17 | Aces | Saudi RM | C-40 (SRC+60% GGBFS) (200±40mm Slump) | Foundation | 10 | RM 64 |  | Permanent | [7 empty] | 25.5 | 240 | - | - |  |  |  |  | 2025-09-20 | [9 empty] | 2025-09-24 | [20 empty] | 2025-10-15
804 | BV-BSW-105-0000-ECM-CAP-CE-000035 | BV-BSW-105-0000-ECM-WIR-CE-000342 | Raft Foundation Concrete |  | Opera House | 2 | B2 | Permanent Works | 65910 | 60968 | 2025-09-17 | Aces | Saudi RM | C-40 (SRC+60% GGBFS) (200±40mm Slump) | Foundation | 8 | RM 64 |  | Permanent | [7 empty] | 26 | 215 | - | - |  |  |  |  | 2025-09-20 | [9 empty] | 2025-09-24 | [20 empty] | 2025-10-15
805 | BV-BSW-105-0000-ECM-CAP-CE-000035 | BV-BSW-105-0000-ECM-WIR-CE-000342 | Raft Foundation Concrete |  | Opera House | 2 | B2 | Permanent Works | 88813 | 60969 | 2025-09-17 | Aces | Saudi RM | C-40 (SRC+60% GGBFS) (200±40mm Slump) | Foundation | 10 | RM 64 |  | Permanent | [7 empty] | 28.5 | 205 | - | - |  |  |  |  | 2025-09-20 | [9 empty] | 2025-09-24 | [20 empty] | 2025-10-15
806 | BV-BSW-105-0000-ECM-CAP-CE-000035 | BV-BSW-105-0000-ECM-WIR-CE-000342 | Raft Foundation Concrete |  | Opera House | 2 | B2 | Permanent Works | 75812 | 60970 | 2025-09-17 | Aces | Saudi RM | C-40 (SRC+60% GGBFS) (200±40mm Slump) | Foundation | 10 | RM 64 |  | Permanent | [7 empty] | 27 | 210 | - | - |  |  |  |  | 2025-09-20 | [9 empty] | 2025-09-24 | [20 empty] | 2025-10-15
807 | BV-BSW-105-0000-ECM-CAP-CE-000035 | BV-BSW-105-0000-ECM-WIR-CE-000342 | Raft Foundation Concrete |  | Opera House | 2 | B2 | Permanent Works | 94312 | 60971 | 2025-09-17 | Aces | Saudi RM | C-40 (SRC+60% GGBFS) (200±40mm Slump) | Foundation | 10 | RM 64 | Rejected | Rejected |  | Rejected due to low Slump | [5 empty] | 28 | 100 | - | - |  |  |  |  | 2025-09-20 | [9 empty] | 2025-09-24 | [20 empty] | 2025-10-15
808 | BV-BSW-105-0000-ECM-CAP-CE-000035 | BV-BSW-105-0000-ECM-WIR-CE-000342 | Raft Foundation Concrete |  | Opera House | 2 | B2 | Permanent Works | 94112 | 60972 | 2025-09-17 | Aces | Saudi RM | C-40 (SRC+60% GGBFS) (200±40mm Slump) | Foundation | 10 | RM 64 |  | Permanent | [7 empty] | 26.5 | 240 | - | - |  |  |  |  | 2025-09-20 | [9 empty] | 2025-09-24 | [20 empty] | 2025-10-15
809 | BV-BSW-105-0000-ECM-CAP-CE-000035 | BV-BSW-105-0000-ECM-WIR-CE-000342 | Raft Foundation Concrete |  | Opera House | 2 | B2 | Permanent Works | 69810 | 60973 | 2025-09-17 | Aces | Saudi RM | C-40 (SRC+60% GGBFS) (200±40mm Slump) | Foundation | 8 | RM 64 |  | Permanent | [7 empty] | 27.5 | 200 | - | - |  |  |  |  | 2025-09-20 | [9 empty] | 2025-09-24 | [20 empty] | 2025-10-15
810 | BV-BSW-105-0000-ECM-CAP-CE-000035 | BV-BSW-105-0000-ECM-WIR-CE-000342 | Raft Foundation Concrete |  | Opera House | 2 | B2 | Permanent Works | 76012 | 60974 | 2025-09-17 | Aces | Saudi RM | C-40 (SRC+60% GGBFS) (200±40mm Slump) | Foundation | 10 | RM 64 | Rejected | Rejected |  | Rejected due to low Slump | [5 empty] | 27 | 100 | - | - |  |  |  |  | 2025-09-20 | [9 empty] | 2025-09-24 | [20 empty] | 2025-10-15
811 | BV-BSW-105-0000-ECM-CAP-CE-000035 | BV-BSW-105-0000-ECM-WIR-CE-000342 | Raft Foundation Concrete |  | Opera House | 2 | B2 | Permanent Works | 76512 | 60975 | 2025-09-17 | Aces | Saudi RM | C-40 (SRC+60% GGBFS) (200±40mm Slump) | Foundation | 10 | RM 64 |  | Permanent | [7 empty] | 27 | 210 | - | - |  |  |  |  | 2025-09-20 | [9 empty] | 2025-09-24 | [20 empty] | 2025-10-15
812 | BV-BSW-105-0000-ECM-CAP-CE-000035 | BV-BSW-105-0000-ECM-WIR-CE-000342 | Raft Foundation Concrete |  | Opera House | 2 | B2 | Permanent Works | 89213 | 60976 | 2025-09-17 | Aces | Saudi RM | C-40 (SRC+60% GGBFS) (200±40mm Slump) | Foundation | 10 | RM 64 |  | Permanent | [7 empty] | 26 | 230 | - | - |  |  |  |  | 2025-09-20 | [9 empty] | 2025-09-24 | [20 empty] | 2025-10-15
813 | BV-BSW-105-0000-ECM-CAP-CE-000035 | BV-BSW-105-0000-ECM-WIR-CE-000342 | Raft Foundation Concrete |  | Opera House | 2 | B2 | Permanent Works | 76612 | 60977 | 2025-09-17 | Aces | Saudi RM | C-40 (SRC+60% GGBFS) (200±40mm Slump) | Foundation | 10 | RM 64 |  | Permanent | [7 empty] | 26 | 230 | - | - |  |  |  |  | 2025-09-20 | [9 empty] | 2025-09-24 | [20 empty] | 2025-10-15
814 | BV-BSW-105-0000-ECM-CAP-CE-000035 | BV-BSW-105-0000-ECM-WIR-CE-000342 | Raft Foundation Concrete |  | Opera House | 2 | B2 | Permanent Works | 80412 | 60978 | 2025-09-17 | Aces | Saudi RM | C-40 (SRC+60% GGBFS) (200±40mm Slump) | Foundation | 10 | RM 64 |  | Permanent | [7 empty] | 26.5 | 205 | - | - |  |  |  |  | 2025-09-20 | [9 empty] | 2025-09-24 | [20 empty] | 2025-10-15
815 | BV-BSW-105-0000-ECM-CAP-CE-000035 | BV-BSW-105-0000-ECM-WIR-CE-000342 | Raft Foundation Concrete |  | Opera House | 2 | B2 | Permanent Works | 9913 | 60979 | 2025-09-17 | Aces | Saudi RM | C-40 (SRC+60% GGBFS) (200±40mm Slump) | Foundation | 10 | RM 64 |  | Permanent | [7 empty] | 26.5 | 205 | - | - |  |  |  |  | 2025-09-20 | [9 empty] | 2025-09-24 | [20 empty] | 2025-10-15
816 | BV-BSW-105-0000-ECM-CAP-CE-000035 | BV-BSW-105-0000-ECM-WIR-CE-000342 | Raft Foundation Concrete |  | Opera House | 2 | B2 | Permanent Works | 89613 | 60980 | 2025-09-17 | Aces | Saudi RM | C-40 (SRC+60% GGBFS) (200±40mm Slump) | Foundation | 10 | RM 64 |  | Permanent | [7 empty] | 27 | 230 | - | - |  |  |  |  | 2025-09-20 | [9 empty] | 2025-09-24 | [20 empty] | 2025-10-15
817 | BV-BSW-105-0000-ECM-CAP-CE-000035 | BV-BSW-105-0000-ECM-WIR-CE-000342 | Raft Foundation Concrete |  | Opera House | 2 | B2 | Permanent Works | 89513 | 60981 | 2025-09-17 | Aces | Saudi RM | C-40 (SRC+60% GGBFS) (200±40mm Slump) | Foundation | 10 | RM 64 |  | Permanent | [7 empty] | 27.5 | 215 | - | - |  |  |  |  | 2025-09-20 | [9 empty] | 2025-09-24 | [20 empty] | 2025-10-15
818 | BV-BSW-105-0000-ECM-CAP-CE-000035 | BV-BSW-105-0000-ECM-WIR-CE-000342 | Raft Foundation Concrete |  | Opera House | 2 | B2 | Permanent Works | 78712 | 60982 | 2025-09-17 | Aces | Saudi RM | C-40 (SRC+60% GGBFS) (200±40mm Slump) | Foundation | 10 | RM 64 |  | Permanent | [7 empty] | 26.5 | 240 | - | - |  |  |  |  | 2025-09-20 | [9 empty] | 2025-09-24 | [20 empty] | 2025-10-15
819 | BV-BSW-105-0000-ECM-CAP-CE-000035 | BV-BSW-105-0000-ECM-WIR-CE-000342 | Raft Foundation Concrete |  | Opera House | 2 | B2 | Permanent Works | 89313 | 60983 | 2025-09-17 | Aces | Saudi RM | C-40 (SRC+60% GGBFS) (200±40mm Slump) | Foundation | 10 | RM 64 |  | Permanent | [7 empty] | 28 | 220 | - | - |  |  |  |  | 2025-09-20 | [9 empty] | 2025-09-24 | [20 empty] | 2025-10-15
820 | BV-BSW-105-0000-ECM-CAP-CE-000035 | BV-BSW-105-0000-ECM-WIR-CE-000342 | Raft Foundation Concrete |  | Opera House | 2 | B2 | Permanent Works | 90613 | 60984 | 2025-09-17 | Aces | Saudi RM | C-40 (SRC+60% GGBFS) (200±40mm Slump) | Foundation | 10 | RM 64 |  | Permanent | [7 empty] | 27 | 200 | - | - |  |  |  |  | 2025-09-20 | [9 empty] | 2025-09-24 | [20 empty] | 2025-10-15
821 | BV-BSW-105-0000-ECM-CAP-CE-000035 | BV-BSW-105-0000-ECM-WIR-CE-000342 | Raft Foundation Concrete |  | Opera House | 2 | B2 | Permanent Works | 80312 | 60985 | 2025-09-17 | Aces | Saudi RM | C-40 (SRC+60% GGBFS) (200±40mm Slump) | Foundation | 10 | RM 64 |  | Permanent | [7 empty] | 26.5 | 220 | - | - |  |  |  |  | 2025-09-20 | [9 empty] | 2025-09-24 | [20 empty] | 2025-10-15
822 | BV-BSW-105-0000-ECM-CAP-CE-000035 | BV-BSW-105-0000-ECM-WIR-CE-000342 | Raft Foundation Concrete |  | Opera House | 2 | B2 | Permanent Works | 79012 | 60986 | 2025-09-17 | Aces | Saudi RM | C-40 (SRC+60% GGBFS) (200±40mm Slump) | Foundation | 10 | RM 64 |  | Permanent | [7 empty] | 28 | 190 | - | - |  |  |  |  | 2025-09-20 | [9 empty] | 2025-09-24 | [20 empty] | 2025-10-15
823 | BV-BSW-105-0000-ECM-CAP-CE-000035 | BV-BSW-105-0000-ECM-WIR-CE-000342 | Raft Foundation Concrete |  | Opera House | 2 | B2 | Permanent Works | 79212 | 60987 | 2025-09-17 | Aces | Saudi RM | C-40 (SRC+60% GGBFS) (200±40mm Slump) | Foundation | 10 | RM 64 | 6 | Permanent | [7 empty] | 26.5 | 230 | - | - |  |  |  |  | 2025-09-20 | [9 empty] | 2025-09-24 | WIR-CE-000342 |  | 44 | 42.1 | 43.5 |  |  |  | 43.2 | [11 empty] | 2025-10-15 | WIR-CE-000342 |  | 52.4 | 54.7 | 53.4 |  |  |  | 53.5
824 | BV-BSW-105-0000-ECM-CAP-CE-000035 | BV-BSW-105-0000-ECM-WIR-CE-000342 | Raft Foundation Concrete |  | Opera House | 2 | B2 | Permanent Works | 93612 | 60988 | 2025-09-17 | Aces | Saudi RM | C-40 (SRC+60% GGBFS) (200±40mm Slump) | Foundation | 10 | RM 64 |  | Permanent | [7 empty] | 26.5 | 210 | - | - |  |  |  |  | 2025-09-20 | [9 empty] | 2025-09-24 | [20 empty] | 2025-10-15
825 | BV-BSW-105-0000-ECM-CAP-CE-000035 | BV-BSW-105-0000-ECM-WIR-CE-000342 | Raft Foundation Concrete |  | Opera House | 2 | B2 | Permanent Works | 77012 | 60989 | 2025-09-17 | Aces | Saudi RM | C-40 (SRC+60% GGBFS) (200±40mm Slump) | Foundation | 10 | RM 64 |  | Permanent | [7 empty] | 27.5 | 205 | - | - |  |  |  |  | 2025-09-20 | [9 empty] | 2025-09-24 | [20 empty] | 2025-10-15
826 | BV-BSW-105-0000-ECM-CAP-CE-000035 | BV-BSW-105-0000-ECM-WIR-CE-000342 | Raft Foundation Concrete |  | Opera House | 2 | B2 | Permanent Works | 63210 | 60990 | 2025-09-17 | Aces | Saudi RM | C-40 (SRC+60% GGBFS) (200±40mm Slump) | Foundation | 8 | RM 64 |  | Permanent | [7 empty] | 26 | 230 | - | - |  |  |  |  | 2025-09-20 | [9 empty] | 2025-09-24 | [20 empty] | 2025-10-15
827 | BV-BSW-105-0000-ECM-CAP-CE-000035 | BV-BSW-105-0000-ECM-WIR-CE-000342 | Raft Foundation Concrete |  | Opera House | 2 | B2 | Permanent Works | 80512 | 60991 | 2025-09-17 | Aces | Saudi RM | C-40 (SRC+60% GGBFS) (200±40mm Slump) | Foundation | 10 | RM 64 |  | Permanent | [7 empty] | 27.5 | 240 | - | - |  |  |  |  | 2025-09-20 | [9 empty] | 2025-09-24 | [20 empty] | 2025-10-15
828 | BV-BSW-105-0000-ECM-CAP-CE-000035 | BV-BSW-105-0000-ECM-WIR-CE-000342 | Raft Foundation Concrete |  | Opera House | 2 | B2 | Permanent Works | 63110 | 60992 | 2025-09-17 | Aces | Saudi RM | C-40 (SRC+60% GGBFS) (200±40mm Slump) | Foundation | 8 | RM 64 |  | Permanent | [7 empty] | 27 | 215 | - | - |  |  |  |  | 2025-09-20 | [9 empty] | 2025-09-24 | [20 empty] | 2025-10-15
829 | BV-BSW-105-0000-ECM-CAP-CE-000035 | BV-BSW-105-0000-ECM-WIR-CE-000342 | Raft Foundation Concrete |  | Opera House | 2 | B2 | Permanent Works | 61310 | 60993 | 2025-09-17 | Aces | Saudi RM | C-40 (SRC+60% GGBFS) (200±40mm Slump) | Foundation | 8 | RM 64 |  | Permanent | [7 empty] | 28 | 205 | - | - |  |  |  |  | 2025-09-20 | [9 empty] | 2025-09-24 | [20 empty] | 2025-10-15
830 | BV-BSW-105-0000-ECM-CAP-CE-000035 | BV-BSW-105-0000-ECM-WIR-CE-000342 | Raft Foundation Concrete |  | Opera House | 2 | B2 | Permanent Works | 88813 | 60994 | 2025-09-17 | Aces | Saudi RM | C-40 (SRC+60% GGBFS) (200±40mm Slump) | Foundation | 10 | RM 64 |  | Permanent | [7 empty] | 25.5 | 240 | - | - |  |  |  |  | 2025-09-20 | [9 empty] | 2025-09-24 | [20 empty] | 2025-10-15
831 | BV-BSW-105-0000-ECM-CAP-CE-000035 | BV-BSW-105-0000-ECM-WIR-CE-000342 | Raft Foundation Concrete |  | Opera House | 2 | B2 | Permanent Works | 70010 | 60995 | 2025-09-17 | Aces | Saudi RM | C-40 (SRC+60% GGBFS) (200±40mm Slump) | Foundation | 8 | RM 64 |  | Permanent | [7 empty] | 26.5 | 225 | - | - |  |  |  |  | 2025-09-20 | [9 empty] | 2025-09-24 | [20 empty] | 2025-10-15
832 | BV-BSW-105-0000-ECM-CAP-CE-000035 | BV-BSW-105-0000-ECM-WIR-CE-000342 | Raft Foundation Concrete |  | Opera House | 2 | B2 | Permanent Works | 75812 | 60996 | 2025-09-17 | Aces | Saudi RM | C-40 (SRC+60% GGBFS) (200±40mm Slump) | Foundation | 10 | RM 64 |  | Permanent | [7 empty] | 25.5 | 240 | - | - |  |  |  |  | 2025-09-20 | [9 empty] | 2025-09-24 | [20 empty] | 2025-10-15
833 | BV-BSW-105-0000-ECM-CAP-CE-000035 | BV-BSW-105-0000-ECM-WIR-CE-000342 | Raft Foundation Concrete |  | Opera House | 2 | B2 | Permanent Works | 89413 | 60997 | 2025-09-17 | Aces | Saudi RM | C-40 (SRC+60% GGBFS) (200±40mm Slump) | Foundation | 10 | RM 64 |  | Permanent | [7 empty] | 27.5 | 190 | - | - |  |  |  |  | 2025-09-20 | [9 empty] | 2025-09-24 | [20 empty] | 2025-10-15
834 | BV-BSW-105-0000-ECM-CAP-CE-000035 | BV-BSW-105-0000-ECM-WIR-CE-000342 | Raft Foundation Concrete |  | Opera House | 2 | B2 | Permanent Works | 76012 | 64271 | 2025-09-17 | Aces | Saudi RM | C-40 (SRC+60% GGBFS) (200±40mm Slump) | Foundation | 10 | RM 64 |  | Permanent | [7 empty] | 26 | 215 | - | - |  |  |  |  | 2025-09-20 | [9 empty] | 2025-09-24 | [20 empty] | 2025-10-15
835 | BV-BSW-105-0000-ECM-CAP-CE-000035 | BV-BSW-105-0000-ECM-WIR-CE-000342 | Raft Foundation Concrete |  | Opera House | 2 | B2 | Permanent Works | 66910 | 60998 | 2025-09-17 | Aces | Saudi RM | C-40 (SRC+60% GGBFS) (200±40mm Slump) | Foundation | 8 | RM 64 |  | Permanent | [7 empty] | 26.5 | 205 | - | - |  |  |  |  | 2025-09-20 | [9 empty] | 2025-09-24 | [20 empty] | 2025-10-15
836 | BV-BSW-105-0000-ECM-CAP-CE-000035 | BV-BSW-105-0000-ECM-WIR-CE-000342 | Raft Foundation Concrete |  | Opera House | 2 | B2 | Permanent Works | 69810 | 61000 | 2025-09-17 | Aces | Saudi RM | C-40 (SRC+60% GGBFS) (200±40mm Slump) | Foundation | 8 | RM 64 |  | Permanent | [7 empty] | 27 | 210 | - | - |  |  |  |  | 2025-09-20 | [9 empty] | 2025-09-24 | [20 empty] | 2025-10-15
837 | BV-BSW-105-0000-ECM-CAP-CE-000035 | BV-BSW-105-0000-ECM-WIR-CE-000342 | Raft Foundation Concrete |  | Opera House | 2 | B2 | Permanent Works | 94112 | 60999 | 2025-09-17 | Aces | Saudi RM | C-40 (SRC+60% GGBFS) (200±40mm Slump) | Foundation | 10 | RM 64 | 6 | Permanent | [7 empty] | 26 | 230 | - | - |  |  |  |  | 2025-09-20 | [9 empty] | 2025-09-24 | WIR-CE-000342 |  | 46.7 | 47.6 | 45.3 |  |  |  | 46.53333 | [11 empty] | 2025-10-15 | WIR-CE-000342 |  | 54.3 | 52.4 | 54.5 |  |  |  | 53.73333
838 | BV-BSW-105-0000-ECM-CAP-CE-000035 | BV-BSW-105-0000-ECM-WIR-CE-000342 | Raft Foundation Concrete |  | Opera House | 2 | B2 | Permanent Works | 89213 | 61001 | 2025-09-17 | Aces | Saudi RM | C-40 (SRC+60% GGBFS) (200±40mm Slump) | Foundation | 10 | RM 64 |  | Permanent | [7 empty] | 27.5 | 220 | - | - |  |  |  |  | 2025-09-20 | [9 empty] | 2025-09-24 | [20 empty] | 2025-10-15
839 | BV-BSW-105-0000-ECM-CAP-CE-000035 | BV-BSW-105-0000-ECM-WIR-CE-000342 | Raft Foundation Concrete |  | Opera House | 2 | B2 | Permanent Works | 80812 | 61002 | 2025-09-17 | Aces | Saudi RM | C-40 (SRC+60% GGBFS) (200±40mm Slump) | Foundation | 10 | RM 64 |  | Permanent | [7 empty] | 26 | 195 | - | - |  |  |  |  | 2025-09-20 | [9 empty] | 2025-09-24 | [20 empty] | 2025-10-15
840 | BV-BSW-105-0000-ECM-CAP-CE-000035 | BV-BSW-105-0000-ECM-WIR-CE-000342 | Raft Foundation Concrete |  | Opera House | 2 | B2 | Permanent Works | 76512 | 61003 | 2025-09-17 | Aces | Saudi RM | C-40 (SRC+60% GGBFS) (200±40mm Slump) | Foundation | 10 | RM 64 |  | Permanent | [7 empty] | 26 | 230 | - | - |  |  |  |  | 2025-09-20 | [9 empty] | 2025-09-24 | [20 empty] | 2025-10-15
841 | BV-BSW-105-0000-ECM-CAP-CE-000035 | BV-BSW-105-0000-ECM-WIR-CE-000342 | Raft Foundation Concrete |  | Opera House | 2 | B2 | Permanent Works | 76612 | 61004 | 2025-09-17 | Aces | Saudi RM | C-40 (SRC+60% GGBFS) (200±40mm Slump) | Foundation | 10 | RM 64 |  | Permanent | [7 empty] | 25.5 | 235 | - | - |  |  |  |  | 2025-09-20 | [9 empty] | 2025-09-24 | [20 empty] | 2025-10-15
842 | BV-BSW-105-0000-ECM-CAP-CE-000035 | BV-BSW-105-0000-ECM-WIR-CE-000342 | Raft Foundation Concrete |  | Opera House | 2 | B2 | Permanent Works | 89913 | 61005 | 2025-09-17 | Aces | Saudi RM | C-40 (SRC+60% GGBFS) (200±40mm Slump) | Foundation | 10 | RM 64 |  | Permanent | [7 empty] | 28 | 190 | - | - |  |  |  |  | 2025-09-20 | [9 empty] | 2025-09-24 | [20 empty] | 2025-10-15
843 | BV-BSW-105-0000-ECM-CAP-CE-000035 | BV-BSW-105-0000-ECM-WIR-CE-000342 | Raft Foundation Concrete |  | Opera House | 2 | B2 | Permanent Works | 80412 | 61006 | 2025-09-17 | Aces | Saudi RM | C-40 (SRC+60% GGBFS) (200±40mm Slump) | Foundation | 10 | RM 64 |  | Permanent | [7 empty] | 26.5 | 200 | - | - |  |  |  |  | 2025-09-20 | [9 empty] | 2025-09-24 | [20 empty] | 2025-10-15
844 | BV-BSW-105-0000-ECM-CAP-CE-000035 | BV-BSW-105-0000-ECM-WIR-CE-000342 | Raft Foundation Concrete |  | Opera House | 2 | B2 | Permanent Works | 90613 | 61007 | 2025-09-17 | Aces | Saudi RM | C-40 (SRC+60% GGBFS) (200±40mm Slump) | Foundation | 10 | RM 64 |  | Permanent | [7 empty] | 27.5 | 195 | - | - |  |  |  |  | 2025-09-20 | [9 empty] | 2025-09-24 | [20 empty] | 2025-10-15
845 | BV-BSW-105-0000-ECM-CAP-CE-000035 | BV-BSW-105-0000-ECM-WIR-CE-000342 | Raft Foundation Concrete |  | Opera House | 2 | B2 | Permanent Works | 79212 | 61008 | 2025-09-17 | Aces | Saudi RM | C-40 (SRC+60% GGBFS) (200±40mm Slump) | Foundation | 10 | RM 64 |  | Permanent | [7 empty] | 26.5 | 215 | - | - |  |  |  |  | 2025-09-20 | [9 empty] | 2025-09-24 | [20 empty] | 2025-10-15
846 | BV-BSW-105-0000-ECM-CAP-CE-000035 | BV-BSW-105-0000-ECM-WIR-CE-000342 | Raft Foundation Concrete |  | Opera House | 2 | B2 | Permanent Works | 94312 | 64283 | 2025-09-17 | Aces | Saudi RM | C-40 (SRC+60% GGBFS) (200±40mm Slump) | Foundation | 10 | RM 64 |  | Permanent | [7 empty] | 27.5 | 200 | - | - |  |  |  |  | 2025-09-20 | [9 empty] | 2025-09-24 | [20 empty] | 2025-10-15
847 | BV-BSW-105-0000-ECM-CAP-CE-000035 | BV-BSW-105-0000-ECM-WIR-CE-000342 | Raft Foundation Concrete |  | Opera House | 2 | B2 | Permanent Works | 79012 | 61010 | 2025-09-17 | Aces | Saudi RM | C-40 (SRC+60% GGBFS) (200±40mm Slump) | Foundation | 10 | RM 64 |  | Permanent | [7 empty] | 27 | 240 | - | - |  |  |  |  | 2025-09-20 | [9 empty] | 2025-09-24 | [20 empty] | 2025-10-15
848 | BV-BSW-105-0000-ECM-CAP-CE-000035 | BV-BSW-105-0000-ECM-WIR-CE-000342 | Raft Foundation Concrete |  | Opera House | 2 | B2 | Permanent Works | 80312 | 61011 | 2025-09-17 | Aces | Saudi RM | C-40 (SRC+60% GGBFS) (200±40mm Slump) | Foundation | 10 | RM 64 |  | Permanent | [7 empty] | 26 | 205 | - | - |  |  |  |  | 2025-09-20 | [9 empty] | 2025-09-24 | [20 empty] | 2025-10-15
849 | BV-BSW-105-0000-ECM-CAP-CE-000035 | BV-BSW-105-0000-ECM-WIR-CE-000342 | Raft Foundation Concrete |  | Opera House | 2 | B2 | Permanent Works | 93612 | 61012 | 2025-09-17 | Aces | Saudi RM | C-40 (SRC+60% GGBFS) (200±40mm Slump) | Foundation | 10 | RM 64 | 6 | Permanent | [7 empty] | 26.5 | 215 | - | - |  |  |  |  | 2025-09-20 | [9 empty] | 2025-09-24 | WIR-CE-000342 |  | 46 | 44.7 | 43.6 |  |  |  | 44.76667 | [11 empty] | 2025-10-15 | WIR-CE-000342 |  | 55.3 | 54.8 | 52.8 |  |  |  | 54.3
850 | BV-BSW-105-0000-ECM-CAP-CE-000035 | BV-BSW-105-0000-ECM-WIR-CE-000342 | Raft Foundation Concrete |  | Opera House | 2 | B2 | Permanent Works | 77012 | 61013 | 2025-09-17 | Aces | Saudi RM | C-40 (SRC+60% GGBFS) (200±40mm Slump) | Foundation | 10 | RM 64 |  | Permanent | [7 empty] | 26 | 230 | - | - |  |  |  |  | 2025-09-20 | [9 empty] | 2025-09-24 | [20 empty] | 2025-10-15
851 | BV-BSW-105-0000-ECM-CAP-CE-000035 | BV-BSW-105-0000-ECM-WIR-CE-000342 | Raft Foundation Concrete |  | Opera House | 2 | B2 | Permanent Works | 78712 | 61009 | 2025-09-17 | Aces | Saudi RM | C-40 (SRC+60% GGBFS) (200±40mm Slump) | Foundation | 10 | RM 64 |  | Permanent | [7 empty] | 28.5 | 180 | - | - |  |  |  |  | 2025-09-20 | [9 empty] | 2025-09-24 | [20 empty] | 2025-10-15
852 | BV-BSW-105-0000-ECM-CAP-CE-000035 | BV-BSW-105-0000-ECM-WIR-CE-000342 | Raft Foundation Concrete |  | Opera House | 2 | B2 | Permanent Works | 63210 | 61015 | 2025-09-17 | Aces | Saudi RM | C-40 (SRC+60% GGBFS) (200±40mm Slump) | Foundation | 8 | RM 64 |  | Permanent | [7 empty] | 25.5 | 230 | - | - |  |  |  |  | 2025-09-20 | [9 empty] | 2025-09-24 | [20 empty] | 2025-10-15
853 | BV-BSW-105-0000-ECM-CAP-CE-000035 | BV-BSW-105-0000-ECM-WIR-CE-000342 | Raft Foundation Concrete |  | Opera House | 2 | B2 | Permanent Works | 80512 | 61014 | 2025-09-17 | Aces | Saudi RM | C-40 (SRC+60% GGBFS) (200±40mm Slump) | Foundation | 10 | RM 64 |  | Permanent | [7 empty] | 26.5 | 205 | - | - |  |  |  |  | 2025-09-20 | [9 empty] | 2025-09-24 | [20 empty] | 2025-10-15
854 | BV-BSW-105-0000-ECM-CAP-CE-000035 | BV-BSW-105-0000-ECM-WIR-CE-000342 | Raft Foundation Concrete |  | Opera House | 2 | B2 | Permanent Works | 88813 | 61017 | 2025-09-17 | Aces | Saudi RM | C-40 (SRC+60% GGBFS) (200±40mm Slump) | Foundation | 10 | RM 64 |  | Permanent | [7 empty] | 26 | 200 | - | - |  |  |  |  | 2025-09-20 | [9 empty] | 2025-09-24 | [20 empty] | 2025-10-15
855 | BV-BSW-105-0000-ECM-CAP-CE-000035 | BV-BSW-105-0000-ECM-WIR-CE-000342 | Raft Foundation Concrete |  | Opera House | 2 | B2 | Permanent Works | 89413 | 61016 | 2025-09-17 | Aces | Saudi RM | C-40 (SRC+60% GGBFS) (200±40mm Slump) | Foundation | 10 | RM 64 |  | Permanent | [7 empty] | 27 | 240 | - | - |  |  |  |  | 2025-09-20 | [9 empty] | 2025-09-24 | [20 empty] | 2025-10-15
856 | BV-BSW-105-0000-ECM-CAP-CE-000035 | BV-BSW-105-0000-ECM-WIR-CE-000342 | Raft Foundation Concrete |  | Opera House | 2 | B2 | Permanent Works | 75812 | 61018 | 2025-09-17 | Aces | Saudi RM | C-40 (SRC+60% GGBFS) (200±40mm Slump) | Foundation | 10 | RM 64 |  | Permanent | [7 empty] | 25.5 | 235 | - | - |  |  |  |  | 2025-09-20 | [9 empty] | 2025-09-24 | [20 empty] | 2025-10-15
857 | BV-BSW-105-0000-ECM-CAP-CE-000035 | BV-BSW-105-0000-ECM-WIR-CE-000342 | Raft Foundation Concrete |  | Opera House | 2 | B2 | Permanent Works | 65910 | 61019 | 2025-09-17 | Aces | Saudi RM | C-40 (SRC+60% GGBFS) (200±40mm Slump) | Foundation | 8 | RM 64 |  | Permanent | [7 empty] | 26.5 | 210 | - | - |  |  |  |  | 2025-09-20 | [9 empty] | 2025-09-24 | [20 empty] | 2025-10-15
858 | BV-BSW-105-0000-ECM-CAP-CE-000035 | BV-BSW-105-0000-ECM-WIR-CE-000342 | Raft Foundation Concrete |  | Opera House | 2 | B2 | Permanent Works | 76012 | 61020 | 2025-09-17 | Aces | Saudi RM | C-40 (SRC+60% GGBFS) (200±40mm Slump) | Foundation | 10 | RM 64 |  | Permanent | [7 empty] | 26 | 205 | - | - |  |  |  |  | 2025-09-20 | [9 empty] | 2025-09-24 | [20 empty] | 2025-10-15
859 | BV-BSW-105-0000-ECM-CAP-CE-000035 | BV-BSW-105-0000-ECM-WIR-CE-000342 | Raft Foundation Concrete |  | Opera House | 2 | B2 | Permanent Works | 61310 | 61021 | 2025-09-17 | Aces | Saudi RM | C-40 (SRC+60% GGBFS) (200±40mm Slump) | Foundation | 8 | RM 64 |  | Permanent | [7 empty] | 25.5 | 240 | - | - |  |  |  |  | 2025-09-20 | [9 empty] | 2025-09-24 | [20 empty] | 2025-10-15
860 | BV-BSW-105-0000-ECM-CAP-CE-000035 | BV-BSW-105-0000-ECM-WIR-CE-000342 | Raft Foundation Concrete |  | Opera House | 2 | B2 | Permanent Works | 79012 | 61022 | 2025-09-17 | Aces | Saudi RM | C-40 (SRC+60% GGBFS) (200±40mm Slump) | Foundation | 10 | RM 109 | 6 | Permanent | [7 empty] | 26 | 220 | - | - |  |  |  |  | 2025-09-20 | [9 empty] | 2025-09-24 | WIR-CE-000342 |  | 44.4 | 43.4 | 43.4 |  |  |  | 43.73333 | [11 empty] | 2025-10-15 | WIR-CE-000342 |  | 54.5 | 56 | 52.6 |  |  |  | 54.36667
861 | BV-BSW-105-0000-ECM-CAP-CE-000035 | BV-BSW-105-0000-ECM-WIR-CE-000342 | Raft Foundation Concrete |  | Opera House | 2 | B2 | Permanent Works | 82712 | 64186 | 2025-09-17 | Aces | Saudi RM | C-40 (SRC+60% GGBFS) (200±40mm Slump) | Foundation | 10 | RM 109 | 6 | Permanent | [7 empty] | 27.5 | 230 | - | - |  |  |  |  | 2025-09-20 | [9 empty] | 2025-09-24 | WIR-CE-000342 |  | 45.2 | 44.8 | 46.2 |  |  |  | 45.4 | [11 empty] | 2025-10-15 | WIR-CE-000342 |  | 54.1 | 55 | 52.1 |  |  |  | 53.73333
862 | BV-BSW-105-0000-ECM-CAP-CE-000035 | BV-BSW-105-0000-ECM-WIR-CE-000342 | Raft Foundation Concrete |  | Opera House | 2 | B2 | Permanent Works | 81512 | 64187 | 2025-09-17 | Aces | Saudi RM | C-40 (SRC+60% GGBFS) (200±40mm Slump) | Foundation | 10 | RM 109 |  | Permanent | [7 empty] | 26 | 210 | - | - |  |  |  |  | 2025-09-20 | [9 empty] | 2025-09-24 | [20 empty] | 2025-10-15
863 | BV-BSW-105-0000-ECM-CAP-CE-000035 | BV-BSW-105-0000-ECM-WIR-CE-000342 | Raft Foundation Concrete |  | Opera House | 2 | B2 | Permanent Works | 67610 | 64188 | 2025-09-17 | Aces | Saudi RM | C-40 (SRC+60% GGBFS) (200±40mm Slump) | Foundation | 9 | RM 109 |  | Permanent | [7 empty] | 27 | 210 | - | - |  |  |  |  | 2025-09-20 | [9 empty] | 2025-09-24 | [20 empty] | 2025-10-15
864 | BV-BSW-105-0000-ECM-CAP-CE-000035 | BV-BSW-105-0000-ECM-WIR-CE-000342 | Raft Foundation Concrete |  | Opera House | 2 | B2 | Permanent Works | 84212 | 64189 | 2025-09-17 | Aces | Saudi RM | C-40 (SRC+60% GGBFS) (200±40mm Slump) | Foundation | 10 | RM 109 |  | Permanent | [7 empty] | 26 | 205 | - | - |  |  |  |  | 2025-09-20 | [9 empty] | 2025-09-24 | [20 empty] | 2025-10-15
865 | BV-BSW-105-0000-ECM-CAP-CE-000035 | BV-BSW-105-0000-ECM-WIR-CE-000342 | Raft Foundation Concrete |  | Opera House | 2 | B2 | Permanent Works | 62810 | 64190 | 2025-09-17 | Aces | Saudi RM | C-40 (SRC+60% GGBFS) (200±40mm Slump) | Foundation | 9 | RM 109 |  | Permanent | [7 empty] | 26.5 | 210 | - | - |  |  |  |  | 2025-09-20 | [9 empty] | 2025-09-24 | [20 empty] | 2025-10-15
866 | BV-BSW-105-0000-ECM-CAP-CE-000035 | BV-BSW-105-0000-ECM-WIR-CE-000342 | Raft Foundation Concrete |  | Opera House | 2 | B2 | Permanent Works | 78412 | 64191 | 2025-09-17 | Aces | Saudi RM | C-40 (SRC+60% GGBFS) (200±40mm Slump) | Foundation | 10 | RM 109 |  | Permanent | [7 empty] | 26.5 | 220 | - | - |  |  |  |  | 2025-09-20 | [9 empty] | 2025-09-24 | [20 empty] | 2025-10-15
867 | BV-BSW-105-0000-ECM-CAP-CE-000035 | BV-BSW-105-0000-ECM-WIR-CE-000342 | Raft Foundation Concrete |  | Opera House | 2 | B2 | Permanent Works | 69410 | 64192 | 2025-09-17 | Aces | Saudi RM | C-40 (SRC+60% GGBFS) (200±40mm Slump) | Foundation | 9 | RM 109 |  | Permanent | [7 empty] | 28.5 | 230 | - | - |  |  |  |  | 2025-09-20 | [9 empty] | 2025-09-24 | [20 empty] | 2025-10-15
868 | BV-BSW-105-0000-ECM-CAP-CE-000035 | BV-BSW-105-0000-ECM-WIR-CE-000342 | Raft Foundation Concrete |  | Opera House | 2 | B2 | Permanent Works | 83612 | 64193 | 2025-09-17 | Aces | Saudi RM | C-40 (SRC+60% GGBFS) (200±40mm Slump) | Foundation | 10 | RM 109 |  | Permanent | [7 empty] | 27.5 | 220 | - | - |  |  |  |  | 2025-09-20 | [9 empty] | 2025-09-24 | [20 empty] | 2025-10-15
869 | BV-BSW-105-0000-ECM-CAP-CE-000035 | BV-BSW-105-0000-ECM-WIR-CE-000342 | Raft Foundation Concrete |  | Opera House | 2 | B2 | Permanent Works | 66010 | 64194 | 2025-09-17 | Aces | Saudi RM | C-40 (SRC+60% GGBFS) (200±40mm Slump) | Foundation | 9 | RM 109 |  | Permanent | [7 empty] | 27.5 | 230 | - | - |  |  |  |  | 2025-09-20 | [9 empty] | 2025-09-24 | [20 empty] | 2025-10-15
870 | BV-BSW-105-0000-ECM-CAP-CE-000035 | BV-BSW-105-0000-ECM-WIR-CE-000342 | Raft Foundation Concrete |  | Opera House | 2 | B2 | Permanent Works | 83912 | 64195 | 2025-09-17 | Aces | Saudi RM | C-40 (SRC+60% GGBFS) (200±40mm Slump) | Foundation | 10 | RM 109 | 6 | Permanent | [7 empty] | 26.5 | 215 | - | - |  |  |  |  | 2025-09-20 | [9 empty] | 2025-09-24 | WIR-CE-000342 |  | 44.9 | 46.5 | 43.2 |  |  |  | 44.86667 | [11 empty] | 2025-10-15 | WIR-CE-000342 |  | 52.6 | 54.2 | 55 |  |  |  | 53.93333
871 | BV-BSW-105-0000-ECM-CAP-CE-000035 | BV-BSW-105-0000-ECM-WIR-CE-000342 | Raft Foundation Concrete |  | Opera House | 2 | B2 | Permanent Works | 82112 | 64196 | 2025-09-17 | Aces | Saudi RM | C-40 (SRC+60% GGBFS) (200±40mm Slump) | Foundation | 10 | RM 109 |  | Permanent | [7 empty] | 27 | 200 | - | - |  |  |  |  | 2025-09-20 | [9 empty] | 2025-09-24 | [20 empty] | 2025-10-15
872 | BV-BSW-105-0000-ECM-CAP-CE-000035 | BV-BSW-105-0000-ECM-WIR-CE-000342 | Raft Foundation Concrete |  | Opera House | 2 | B2 | Permanent Works | 82912 | 64197 | 2025-09-17 | Aces | Saudi RM | C-40 (SRC+60% GGBFS) (200±40mm Slump) | Foundation | 10 | RM 109 |  | Permanent | [7 empty] | 27 | 225 | - | - |  |  |  |  | 2025-09-20 | [9 empty] | 2025-09-24 | [20 empty] | 2025-10-15
873 | BV-BSW-105-0000-ECM-CAP-CE-000035 | BV-BSW-105-0000-ECM-WIR-CE-000342 | Raft Foundation Concrete |  | Opera House | 2 | B2 | Permanent Works | 82712 | 64198 | 2025-09-17 | Aces | Saudi RM | C-40 (SRC+60% GGBFS) (200±40mm Slump) | Foundation | 10 | RM 109 |  | Permanent | [7 empty] | 25.5 | 220 | - | - |  |  |  |  | 2025-09-20 | [9 empty] | 2025-09-24 | [20 empty] | 2025-10-15
874 | BV-BSW-105-0000-ECM-CAP-CE-000035 | BV-BSW-105-0000-ECM-WIR-CE-000342 | Raft Foundation Concrete |  | Opera House | 2 | B2 | Permanent Works | 81512 | 64199 | 2025-09-17 | Aces | Saudi RM | C-40 (SRC+60% GGBFS) (200±40mm Slump) | Foundation | 10 | RM 109 |  | Permanent | [7 empty] | 27 | 200 | - | - |  |  |  |  | 2025-09-20 | [9 empty] | 2025-09-24 | [20 empty] | 2025-10-15
875 | BV-BSW-105-0000-ECM-CAP-CE-000035 | BV-BSW-105-0000-ECM-WIR-CE-000342 | Raft Foundation Concrete |  | Opera House | 2 | B2 | Permanent Works | 67610 | 64200 | 2025-09-17 | Aces | Saudi RM | C-40 (SRC+60% GGBFS) (200±40mm Slump) | Foundation | 10 | RM 109 |  | Permanent | [7 empty] | 26 | 215 | - | - |  |  |  |  | 2025-09-20 | [9 empty] | 2025-09-24 | [20 empty] | 2025-10-15
876 | BV-BSW-105-0000-ECM-CAP-CE-000035 | BV-BSW-105-0000-ECM-WIR-CE-000342 | Raft Foundation Concrete |  | Opera House | 2 | B2 | Permanent Works | 84212 | 64202 | 2025-09-17 | Aces | Saudi RM | C-40 (SRC+60% GGBFS) (200±40mm Slump) | Foundation | 9 | RM 109 |  | Permanent | [7 empty] | 28 | 240 | - | - |  |  |  |  | 2025-09-20 | [9 empty] | 2025-09-24 | [20 empty] | 2025-10-15
877 | BV-BSW-105-0000-ECM-CAP-CE-000035 | BV-BSW-105-0000-ECM-WIR-CE-000342 | Raft Foundation Concrete |  | Opera House | 2 | B2 | Permanent Works | 62810 | 64203 | 2025-09-17 | Aces | Saudi RM | C-40 (SRC+60% GGBFS) (200±40mm Slump) | Foundation | 10 | RM 109 |  | Permanent | [7 empty] | 27 | 240 | - | - |  |  |  |  | 2025-09-20 | [9 empty] | 2025-09-24 | [20 empty] | 2025-10-15
878 | BV-BSW-105-0000-ECM-CAP-CE-000035 | BV-BSW-105-0000-ECM-WIR-CE-000342 | Raft Foundation Concrete |  | Opera House | 2 | B2 | Permanent Works | 66810 | 64205 | 2025-09-17 | Aces | Saudi RM | C-40 (SRC+60% GGBFS) (200±40mm Slump) | Foundation | 9 | RM 109 |  | Permanent | [7 empty] | 27.5 | 230 | - | - |  |  |  |  | 2025-09-20 | [9 empty] | 2025-09-24 | [20 empty] | 2025-10-15
879 | BV-BSW-105-0000-ECM-CAP-CE-000035 | BV-BSW-105-0000-ECM-WIR-CE-000342 | Raft Foundation Concrete |  | Opera House | 2 | B2 | Permanent Works | 82612 | 64206 | 2025-09-17 | Aces | Saudi RM | C-40 (SRC+60% GGBFS) (200±40mm Slump) | Foundation | 9 | RM 109 |  | Permanent | [7 empty] | 28 | 220 | - | - |  |  |  |  | 2025-09-20 | [9 empty] | 2025-09-24 | [20 empty] | 2025-10-15
880 | BV-BSW-105-0000-ECM-CAP-CE-000035 | BV-BSW-105-0000-ECM-WIR-CE-000342 | Raft Foundation Concrete |  | Opera House | 2 | B2 | Permanent Works | 66010 | 64207 | 2025-09-17 | Aces | Saudi RM | C-40 (SRC+60% GGBFS) (200±40mm Slump) | Foundation | 10 | RM 109 |  | Permanent | [7 empty] | 26 | 220 | - | - |  |  |  |  | 2025-09-20 | [9 empty] | 2025-09-24 | [20 empty] | 2025-10-15
881 | BV-BSW-105-0000-ECM-CAP-CE-000035 | BV-BSW-105-0000-ECM-WIR-CE-000342 | Raft Foundation Concrete |  | Opera House | 2 | B2 | Permanent Works | 83612 | 64208 | 2025-09-17 | Aces | Saudi RM | C-40 (SRC+60% GGBFS) (200±40mm Slump) | Foundation | 9 | RM 109 |  | Permanent | [7 empty] | 27.5 | 230 | - | - |  |  |  |  | 2025-09-20 | [9 empty] | 2025-09-24 | [20 empty] | 2025-10-15
882 | BV-BSW-105-0000-ECM-CAP-CE-000035 | BV-BSW-105-0000-ECM-WIR-CE-000342 | Raft Foundation Concrete |  | Opera House | 2 | B2 | Permanent Works | 83912 | 64209 | 2025-09-17 | Aces | Saudi RM | C-40 (SRC+60% GGBFS) (200±40mm Slump) | Foundation | 10 | RM 109 |  | Permanent | [7 empty] | 26.5 | 220 | - | - |  |  |  |  | 2025-09-20 | [9 empty] | 2025-09-24 | [20 empty] | 2025-10-15
883 | BV-BSW-105-0000-ECM-CAP-CE-000035 | BV-BSW-105-0000-ECM-WIR-CE-000342 | Raft Foundation Concrete |  | Opera House | 2 | B2 | Permanent Works | 82112 | 64210 | 2025-09-17 | Aces | Saudi RM | C-40 (SRC+60% GGBFS) (200±40mm Slump) | Foundation | 10 | RM 109 | 6 | Permanent | [7 empty] | 27 | 220 | - | - |  |  |  |  | 2025-09-20 | [9 empty] | 2025-09-24 | WIR-CE-000342 |  | 44.9 | 42.4 | 44.4 |  |  |  | 43.9 | [11 empty] | 2025-10-15 | WIR-CE-000342 |  | 52.1 | 53.4 | 54.4 |  |  |  | 53.3
884 | BV-BSW-105-0000-ECM-CAP-CE-000035 | BV-BSW-105-0000-ECM-WIR-CE-000342 | Raft Foundation Concrete |  | Opera House | 2 | B2 | Permanent Works | 83814 | 64211 | 2025-09-17 | Aces | Saudi RM | C-40 (SRC+60% GGBFS) (200±40mm Slump) | Foundation | 10 | RM 109 |  | Permanent | [7 empty] | 27.5 | 210 | - | - |  |  |  |  | 2025-09-20 | [9 empty] | 2025-09-24 | [20 empty] | 2025-10-15
885 | BV-BSW-105-0000-ECM-CAP-CE-000035 | BV-BSW-105-0000-ECM-WIR-CE-000342 | Raft Foundation Concrete |  | Opera House | 2 | B2 | Permanent Works | 82712 | 64212 | 2025-09-17 | Aces | Saudi RM | C-40 (SRC+60% GGBFS) (200±40mm Slump) | Foundation | 10 | RM 109 |  | Permanent | [7 empty] | 26.5 | 230 | - | - |  |  |  |  | 2025-09-20 | [9 empty] | 2025-09-24 | [20 empty] | 2025-10-15
886 | BV-BSW-105-0000-ECM-CAP-CE-000035 | BV-BSW-105-0000-ECM-WIR-CE-000342 | Raft Foundation Concrete |  | Opera House | 2 | B2 | Permanent Works | 77112 | 64213 | 2025-09-17 | Aces | Saudi RM | C-40 (SRC+60% GGBFS) (200±40mm Slump) | Foundation | 10 | RM 109 |  | Permanent | [7 empty] | 27 | 210 | - | - |  |  |  |  | 2025-09-20 | [9 empty] | 2025-09-24 | [20 empty] | 2025-10-15
887 | BV-BSW-105-0000-ECM-CAP-CE-000035 | BV-BSW-105-0000-ECM-WIR-CE-000342 | Raft Foundation Concrete |  | Opera House | 2 | B2 | Permanent Works | 81512 | 64214 | 2025-09-17 | Aces | Saudi RM | C-40 (SRC+60% GGBFS) (200±40mm Slump) | Foundation | 10 | RM 109 |  | Permanent | [7 empty] | 26 | 220 | - | - |  |  |  |  | 2025-09-20 | [9 empty] | 2025-09-24 | [20 empty] | 2025-10-15
888 | BV-BSW-105-0000-ECM-CAP-CE-000035 | BV-BSW-105-0000-ECM-WIR-CE-000342 | Raft Foundation Concrete |  | Opera House | 2 | B2 | Permanent Works | 78412 | 64215 | 2025-09-17 | Aces | Saudi RM | C-40 (SRC+60% GGBFS) (200±40mm Slump) | Foundation | 10 | RM 109 |  | Permanent | [7 empty] | 27.5 | 230 | - | - |  |  |  |  | 2025-09-20 | [9 empty] | 2025-09-24 | [20 empty] | 2025-10-15
889 | BV-BSW-105-0000-ECM-CAP-CE-000035 | BV-BSW-105-0000-ECM-WIR-CE-000342 | Raft Foundation Concrete |  | Opera House | 2 | B2 | Permanent Works | 82912 | 64216 | 2025-09-17 | Aces | Saudi RM | C-40 (SRC+60% GGBFS) (200±40mm Slump) | Foundation | 10 | RM 109 |  | Permanent | [7 empty] | 28 | 210 | - | - |  |  |  |  | 2025-09-20 | [9 empty] | 2025-09-24 | [20 empty] | 2025-10-15
890 | BV-BSW-105-0000-ECM-CAP-CE-000035 | BV-BSW-105-0000-ECM-WIR-CE-000342 | Raft Foundation Concrete |  | Opera House | 2 | B2 | Permanent Works | 67610 | 64217 | 2025-09-17 | Aces | Saudi RM | C-40 (SRC+60% GGBFS) (200±40mm Slump) | Foundation | 9 | RM 109 |  | Permanent | [7 empty] | 27.5 | 220 | - | - |  |  |  |  | 2025-09-20 | [9 empty] | 2025-09-24 | [20 empty] | 2025-10-15
891 | BV-BSW-105-0000-ECM-CAP-CE-000035 | BV-BSW-105-0000-ECM-WIR-CE-000342 | Raft Foundation Concrete |  | Opera House | 2 | B2 | Permanent Works | 82512 | 64218 | 2025-09-17 | Aces | Saudi RM | C-40 (SRC+60% GGBFS) (200±40mm Slump) | Foundation | 10 | RM 109 |  | Permanent | [7 empty] | 28.5 | 220 | - | - |  |  |  |  | 2025-09-20 | [9 empty] | 2025-09-24 | [20 empty] | 2025-10-15
892 | BV-BSW-105-0000-ECM-CAP-CE-000035 | BV-BSW-105-0000-ECM-WIR-CE-000342 | Raft Foundation Concrete |  | Opera House | 2 | B2 | Permanent Works | 83512 | 64219 | 2025-09-17 | Aces | Saudi RM | C-40 (SRC+60% GGBFS) (200±40mm Slump) | Foundation | 10 | RM 109 |  | Permanent | [7 empty] | 27.5 | 230 | - | - |  |  |  |  | 2025-09-20 | [9 empty] | 2025-09-24 | [20 empty] | 2025-10-15
893 | BV-BSW-105-0000-ECM-CAP-CE-000035 | BV-BSW-105-0000-ECM-WIR-CE-000342 | Raft Foundation Concrete |  | Opera House | 2 | B2 | Permanent Works | 62810 | 64220 | 2025-09-17 | Aces | Saudi RM | C-40 (SRC+60% GGBFS) (200±40mm Slump) | Foundation | 9 | RM 109 |  | Permanent | [7 empty] | 26.5 | 210 | - | - |  |  |  |  | 2025-09-20 | [9 empty] | 2025-09-24 | [20 empty] | 2025-10-15
894 | BV-BSW-105-0000-ECM-CAP-CE-000035 | BV-BSW-105-0000-ECM-WIR-CE-000342 | Raft Foundation Concrete |  | Opera House | 2 | B2 | Permanent Works | 84612 | 64221 | 2025-09-17 | Aces | Saudi RM | C-40 (SRC+60% GGBFS) (200±40mm Slump) | Foundation | 10 | RM 109 | 6 | Permanent | [7 empty] | 27 | 230 | - | - |  |  |  |  | 2025-09-20 | [9 empty] | 2025-09-24 | WIR-CE-000342 |  | 42 | 44.9 | 46 |  |  |  | 44.3 | [11 empty] | 2025-10-15 | WIR-CE-000342 |  | 52.4 | 54.7 | 54.2 |  |  |  | 53.76667
895 | BV-BSW-105-0000-ECM-CAP-CE-000035 | BV-BSW-105-0000-ECM-WIR-CE-000342 | Raft Foundation Concrete |  | Opera House | 2 | B2 | Permanent Works | 84212 | 64222 | 2025-09-17 | Aces | Saudi RM | C-40 (SRC+60% GGBFS) (200±40mm Slump) | Foundation | 10 | RM 109 |  | Permanent | [7 empty] | 28 | 220 | - | - |  |  |  |  | 2025-09-20 | [9 empty] | 2025-09-24 | [20 empty] | 2025-10-15
896 | BV-BSW-105-0000-ECM-CAP-CE-000035 | BV-BSW-105-0000-ECM-WIR-CE-000342 | Raft Foundation Concrete |  | Opera House | 2 | B2 | Permanent Works | 66810 | 64223 | 2025-09-17 | Aces | Saudi RM | C-40 (SRC+60% GGBFS) (200±40mm Slump) | Foundation | 9 | RM 109 |  | Permanent | [7 empty] | 27.5 | 210 | - | - |  |  |  |  | 2025-09-20 | [9 empty] | 2025-09-24 | [20 empty] | 2025-10-15
897 | BV-BSW-105-0000-ECM-CAP-CE-000035 | BV-BSW-105-0000-ECM-WIR-CE-000342 | Raft Foundation Concrete |  | Opera House | 2 | B2 | Permanent Works | 83612 | 64224 | 2025-09-17 | Aces | Saudi RM | C-40 (SRC+60% GGBFS) (200±40mm Slump) | Foundation | 10 | RM 109 |  | Permanent | [7 empty] | 27 | 220 | - | - |  |  |  |  | 2025-09-20 | [9 empty] | 2025-09-24 | [20 empty] | 2025-10-15
898 | BV-BSW-105-0000-ECM-CAP-CE-000035 | BV-BSW-105-0000-ECM-WIR-CE-000342 | Raft Foundation Concrete |  | Opera House | 2 | B2 | Permanent Works | 66010 | 64225 | 2025-09-17 | Aces | Saudi RM | C-40 (SRC+60% GGBFS) (200±40mm Slump) | Foundation | 9 | RM 109 |  | Permanent | [7 empty] | 28.5 | 230 | - | - |  |  |  |  | 2025-09-20 | [9 empty] | 2025-09-24 | [20 empty] | 2025-10-15
899 | BV-BSW-105-0000-ECM-CAP-CE-000035 | BV-BSW-105-0000-ECM-WIR-CE-000342 | Raft Foundation Concrete |  | Opera House | 2 | B2 | Permanent Works | 84012 | 64226 | 2025-09-17 | Aces | Saudi RM | C-40 (SRC+60% GGBFS) (200±40mm Slump) | Foundation | 10 | RM 109 |  | Permanent | [7 empty] | 27 | 220 | - | - |  |  |  |  | 2025-09-20 | [9 empty] | 2025-09-24 | [20 empty] | 2025-10-15
900 | BV-BSW-105-0000-ECM-CAP-CE-000035 | BV-BSW-105-0000-ECM-WIR-CE-000342 | Raft Foundation Concrete |  | Opera House | 2 | B2 | Permanent Works | 82612 | 64227 | 2025-09-17 | Aces | Saudi RM | C-40 (SRC+60% GGBFS) (200±40mm Slump) | Foundation | 10 | RM 109 |  | Permanent | [7 empty] | 28.5 | 230 | - | - |  |  |  |  | 2025-09-20 | [9 empty] | 2025-09-24 | [20 empty] | 2025-10-15
901 | BV-BSW-105-0000-ECM-CAP-CE-000035 | BV-BSW-105-0000-ECM-WIR-CE-000342 | Raft Foundation Concrete |  | Opera House | 2 | B2 | Permanent Works | 83912 | 64228 | 2025-09-17 | Aces | Saudi RM | C-40 (SRC+60% GGBFS) (200±40mm Slump) | Foundation | 10 | RM 109 |  | Permanent | [7 empty] | 27.5 | 230 | - | - |  |  |  |  | 2025-09-20 | [9 empty] | 2025-09-24 | [20 empty] | 2025-10-15
902 | BV-BSW-105-0000-ECM-CAP-CE-000035 | BV-BSW-105-0000-ECM-WIR-CE-000342 | Raft Foundation Concrete |  | Opera House | 2 | B2 | Permanent Works | 83812 | 64229 | 2025-09-17 | Aces | Saudi RM | C-40 (SRC+60% GGBFS) (200±40mm Slump) | Foundation | 10 | RM 109 |  | Permanent | [7 empty] | 26.5 | 210 | - | - |  |  |  |  | 2025-09-20 | [9 empty] | 2025-09-24 | [20 empty] | 2025-10-15
903 | BV-BSW-105-0000-ECM-CAP-CE-000035 | BV-BSW-105-0000-ECM-WIR-CE-000342 | Raft Foundation Concrete |  | Opera House | 2 | B2 | Permanent Works | 82112 | 64230 | 2025-09-17 | Aces | Saudi RM | C-40 (SRC+60% GGBFS) (200±40mm Slump) | Foundation | 10 | RM 109 |  | Permanent | [7 empty] | 27 | 220 | - | - |  |  |  |  | 2025-09-20 | [9 empty] | 2025-09-24 | [20 empty] | 2025-10-15
904 | BV-BSW-105-0000-ECM-CAP-CE-000035 | BV-BSW-105-0000-ECM-WIR-CE-000342 | Raft Foundation Concrete |  | Opera House | 2 | B2 | Permanent Works | 82712 | 64231 | 2025-09-17 | Aces | Saudi RM | C-40 (SRC+60% GGBFS) (200±40mm Slump) | Foundation | 10 | RM 109 |  | Permanent | [7 empty] | 27.5 | 210 | - | - |  |  |  |  | 2025-09-20 | [9 empty] | 2025-09-24 | [20 empty] | 2025-10-15
905 | BV-BSW-105-0000-ECM-CAP-CE-000035 | BV-BSW-105-0000-ECM-WIR-CE-000342 | Raft Foundation Concrete |  | Opera House | 2 | B2 | Permanent Works | 77112 | 64232 | 2025-09-17 | Aces | Saudi RM | C-40 (SRC+60% GGBFS) (200±40mm Slump) | Foundation | 10 | RM 109 | 6 | Permanent | [7 empty] | 26.5 | 240 | - | - |  |  |  |  | 2025-09-20 | [9 empty] | 2025-09-24 | WIR-CE-000342 |  | 45.3 | 43.5 | 44.4 |  |  |  | 44.4 | [11 empty] | 2025-10-15 | WIR-CE-000342 |  | 52.7 | 53.7 | 53.8 |  |  |  | 53.4
906 | BV-BSW-105-0000-ECM-CAP-CE-000035 | BV-BSW-105-0000-ECM-WIR-CE-000342 | Raft Foundation Concrete |  | Opera House | 2 | B2 | Permanent Works | 78412 | 64233 | 2025-09-17 | Aces | Saudi RM | C-40 (SRC+60% GGBFS) (200±40mm Slump) | Foundation | 10 | RM 109 |  | Permanent | [7 empty] | 27 | 220 | - | - |  |  |  |  | 2025-09-20 | [9 empty] | 2025-09-24 | [20 empty] | 2025-10-15
907 | BV-BSW-105-0000-ECM-CAP-CE-000035 | BV-BSW-105-0000-ECM-WIR-CE-000342 | Raft Foundation Concrete |  | Opera House | 2 | B2 | Permanent Works | 82912 | 64234 | 2025-09-17 | Aces | Saudi RM | C-40 (SRC+60% GGBFS) (200±40mm Slump) | Foundation | 10 | RM 109 |  | Permanent | [7 empty] | 26.5 | 230 | - | - |  |  |  |  | 2025-09-20 | [9 empty] | 2025-09-24 | [20 empty] | 2025-10-15
908 | BV-BSW-105-0000-ECM-CAP-CE-000035 | BV-BSW-105-0000-ECM-WIR-CE-000342 | Raft Foundation Concrete |  | Opera House | 2 | B2 | Permanent Works | 81512 | 64235 | 2025-09-17 | Aces | Saudi RM | C-40 (SRC+60% GGBFS) (200±40mm Slump) | Foundation | 10 | RM 109 |  | Permanent | [7 empty] | 28.5 | 220 | - | - |  |  |  |  | 2025-09-20 | [9 empty] | 2025-09-24 | [20 empty] | 2025-10-15
909 | BV-BSW-105-0000-ECM-CAP-CE-000035 | BV-BSW-105-0000-ECM-WIR-CE-000342 | Raft Foundation Concrete |  | Opera House | 2 | B2 | Permanent Works | 62810 | 64236 | 2025-09-17 | Aces | Saudi RM | C-40 (SRC+60% GGBFS) (200±40mm Slump) | Foundation | 9 | RM 109 |  | Permanent | [7 empty] | 28 | 210 | - | - |  |  |  |  | 2025-09-20 | [9 empty] | 2025-09-24 | [20 empty] | 2025-10-15
910 | BV-BSW-105-0000-ECM-CAP-CE-000035 | BV-BSW-105-0000-ECM-WIR-CE-000342 | Raft Foundation Concrete |  | Opera House | 2 | B2 | Permanent Works | 82512 | 64237 | 2025-09-17 | Aces | Saudi RM | C-40 (SRC+60% GGBFS) (200±40mm Slump) | Foundation | 10 | RM 109 |  | Permanent | [7 empty] | 27.5 | 230 | - | - |  |  |  |  | 2025-09-20 | [9 empty] | 2025-09-24 | [20 empty] | 2025-10-15
911 | BV-BSW-105-0000-ECM-CAP-CE-000035 | BV-BSW-105-0000-ECM-WIR-CE-000342 | Raft Foundation Concrete |  | Opera House | 2 | B2 | Permanent Works | 84612 | 64238 | 2025-09-17 | Aces | Saudi RM | C-40 (SRC+60% GGBFS) (200±40mm Slump) | Foundation | 10 | RM 109 |  | Permanent | [7 empty] | 26.5 | 210 | - | - |  |  |  |  | 2025-09-20 | [9 empty] | 2025-09-24 | [20 empty] | 2025-10-15
912 | BV-BSW-105-0000-ECM-CAP-CE-000035 | BV-BSW-105-0000-ECM-WIR-CE-000342 | Raft Foundation Concrete |  | Opera House | 2 | B2 | Permanent Works | 83412 | 64239 | 2025-09-17 | Aces | Saudi RM | C-40 (SRC+60% GGBFS) (200±40mm Slump) | Foundation | 10 | RM 109 |  | Permanent | [7 empty] | 27 | 220 | - | - |  |  |  |  | 2025-09-20 | [9 empty] | 2025-09-24 | [20 empty] | 2025-10-15
913 | BV-BSW-105-0000-ECM-CAP-CE-000035 | BV-BSW-105-0000-ECM-WIR-CE-000342 | Raft Foundation Concrete |  | Opera House | 2 | B2 | Permanent Works | 69410 | 64240 | 2025-09-17 | Aces | Saudi RM | C-40 (SRC+60% GGBFS) (200±40mm Slump) | Foundation | 9 | RM 109 |  | Permanent | [7 empty] | 28 | 230 | - | - |  |  |  |  | 2025-09-20 | [9 empty] | 2025-09-24 | [20 empty] | 2025-10-15
914 | BV-BSW-105-0000-ECM-CAP-CE-000035 | BV-BSW-105-0000-ECM-WIR-CE-000342 | Raft Foundation Concrete |  | Opera House | 2 | B2 | Permanent Works | 67610 | 64241 | 2025-09-17 | Aces | Saudi RM | C-40 (SRC+60% GGBFS) (200±40mm Slump) | Foundation | 9 | RM 109 |  | Permanent | [7 empty] | 27.5 | 220 | - | - |  |  |  |  | 2025-09-20 | [9 empty] | 2025-09-24 | [20 empty] | 2025-10-15
915 | BV-BSW-105-0000-ECM-CAP-CE-000035 | BV-BSW-105-0000-ECM-WIR-CE-000342 | Raft Foundation Concrete |  | Opera House | 2 | B2 | Permanent Works | 66010 | 64242 | 2025-09-17 | Aces | Saudi RM | C-40 (SRC+60% GGBFS) (200±40mm Slump) | Foundation | 9 | RM 109 |  | Permanent | [7 empty] | 28 | 210 | - | - |  |  |  |  | 2025-09-20 | [9 empty] | 2025-09-24 | [20 empty] | 2025-10-15
916 | BV-BSW-105-0000-ECM-CAP-CE-000035 | BV-BSW-105-0000-ECM-WIR-CE-000342 | Raft Foundation Concrete |  | Opera House | 2 | B2 | Permanent Works | 84212 | 64243 | 2025-09-17 | Aces | Saudi RM | C-40 (SRC+60% GGBFS) (200±40mm Slump) | Foundation | 10 | RM 109 | 6 | Permanent | [7 empty] | 26 | 220 | - | - |  |  |  |  | 2025-09-20 | [9 empty] | 2025-09-24 | WIR-CE-000342 |  | 44.7 | 46.5 | 43.5 |  |  |  | 44.9 | [11 empty] | 2025-10-15 | WIR-CE-000342 |  | 52.4 | 53.6 | 54.4 |  |  |  | 53.46667
917 | BV-BSW-105-0000-ECM-CAP-CE-000035 | BV-BSW-105-0000-ECM-WIR-CE-000342 | Raft Foundation Concrete |  | Opera House | 2 | B2 | Permanent Works | 83712 | 64244 | 2025-09-17 | Aces | Saudi RM | C-40 (SRC+60% GGBFS) (200±40mm Slump) | Foundation | 10 | RM 109 |  | Permanent | [7 empty] | 27.5 | 220 | - | - |  |  |  |  | 2025-09-20 | [9 empty] | 2025-09-24 | [20 empty] | 2025-10-15
918 | BV-BSW-105-0000-ECM-CAP-CE-000035 | BV-BSW-105-0000-ECM-WIR-CE-000342 | Raft Foundation Concrete |  | Opera House | 2 | B2 | Permanent Works | 82612 | 64245 | 2025-09-17 | Aces | Saudi RM | C-40 (SRC+60% GGBFS) (200±40mm Slump) | Foundation | 10 | RM 109 |  | Permanent | [7 empty] | 26.5 | 240 | - | - |  |  |  |  | 2025-09-20 | [9 empty] | 2025-09-24 | [20 empty] | 2025-10-15
919 | BV-BSW-105-0000-ECM-CAP-CE-000035 | BV-BSW-105-0000-ECM-WIR-CE-000342 | Raft Foundation Concrete |  | Opera House | 2 | B2 | Permanent Works | 66810 | 64246 | 2025-09-17 | Aces | Saudi RM | C-40 (SRC+60% GGBFS) (200±40mm Slump) | Foundation | 9 | RM 109 |  | Permanent | [7 empty] | 27 | 230 | - | - |  |  |  |  | 2025-09-20 | [9 empty] | 2025-09-24 | [20 empty] | 2025-10-15
920 | BV-BSW-105-0000-ECM-CAP-CE-000035 | BV-BSW-105-0000-ECM-WIR-CE-000342 | Raft Foundation Concrete |  | Opera House | 2 | B2 | Permanent Works | 83812 | 64247 | 2025-09-17 | Aces | Saudi RM | C-40 (SRC+60% GGBFS) (200±40mm Slump) | Foundation | 10 | RM 109 |  | Permanent | [7 empty] | 26.5 | 230 | - | - |  |  |  |  | 2025-09-20 | [9 empty] | 2025-09-24 | [20 empty] | 2025-10-15
921 | BV-BSW-105-0000-ECM-CAP-CE-000035 | BV-BSW-105-0000-ECM-WIR-CE-000342 | Raft Foundation Concrete |  | Opera House | 2 | B2 | Permanent Works | 84012 | 64248 | 2025-09-17 | Aces | Saudi RM | C-40 (SRC+60% GGBFS) (200±40mm Slump) | Foundation | 10 | RM 109 |  | Permanent | [7 empty] | 26.5 | 230 | - | - |  |  |  |  | 2025-09-20 | [9 empty] | 2025-09-24 | [20 empty] | 2025-10-15
922 | BV-BSW-105-0000-ECM-CAP-CE-000035 | BV-BSW-105-0000-ECM-WIR-CE-000342 | Raft Foundation Concrete |  | Opera House | 2 | B2 | Permanent Works | 77112 | 64249 | 2025-09-17 | Aces | Saudi RM | C-40 (SRC+60% GGBFS) (200±40mm Slump) | Foundation | 10 | RM 109 |  | Permanent | [7 empty] | 27.5 | 220 | - | - |  |  |  |  | 2025-09-20 | [9 empty] | 2025-09-24 | [20 empty] | 2025-10-15
923 | BV-BSW-105-0000-ECM-CAP-CE-000035 | BV-BSW-105-0000-ECM-WIR-CE-000342 | Raft Foundation Concrete |  | Opera House | 2 | B2 | Permanent Works | 83912 | 64250 | 2025-09-17 | Aces | Saudi RM | C-40 (SRC+60% GGBFS) (200±40mm Slump) | Foundation | 10 | RM 109 |  | Permanent | [7 empty] | 27 | 240 | - | - |  |  |  |  | 2025-09-20 | [9 empty] | 2025-09-24 | [20 empty] | 2025-10-15
924 | BV-BSW-105-0000-ECM-CAP-CE-000035 | BV-BSW-105-0000-ECM-WIR-CE-000342 | Raft Foundation Concrete |  | Opera House | 2 | B2 | Permanent Works | 82712 | 64251 | 2025-09-17 | Aces | Saudi RM | C-40 (SRC+60% GGBFS) (200±40mm Slump) | Foundation | 10 | RM 109 |  | Permanent | [7 empty] | 27.5 | 230 | - | - |  |  |  |  | 2025-09-20 | [9 empty] | 2025-09-24 | [20 empty] | 2025-10-15
925 | BV-BSW-105-0000-ECM-CAP-CE-000035 | BV-BSW-105-0000-ECM-WIR-CE-000342 | Raft Foundation Concrete |  | Opera House | 2 | B2 | Permanent Works | 82112 | 64252 | 2025-09-17 | Aces | Saudi RM | C-40 (SRC+60% GGBFS) (200±40mm Slump) | Foundation | 10 | RM 109 |  | Permanent | [7 empty] | 28 | 220 | - | - |  |  |  |  | 2025-09-20 | [9 empty] | 2025-09-24 | [20 empty] | 2025-10-15
926 | BV-BSW-105-0000-ECM-CAP-CE-000035 | BV-BSW-105-0000-ECM-WIR-CE-000342 | Raft Foundation Concrete |  | Opera House | 2 | B2 | Permanent Works | 78412 | 64253 | 2025-09-17 | Aces | Saudi RM | C-40 (SRC+60% GGBFS) (200±40mm Slump) | Foundation | 10 | RM 109 |  | Permanent | [7 empty] | 27.5 | 230 | - | - |  |  |  |  | 2025-09-20 | [9 empty] | 2025-09-24 | [20 empty] | 2025-10-15
927 | BV-BSW-105-0000-ECM-CAP-CE-000035 | BV-BSW-105-0000-ECM-WIR-CE-000342 | Raft Foundation Concrete |  | Opera House | 2 | B2 | Permanent Works | 82912 | 64254 | 2025-09-17 | Aces | Saudi RM | C-40 (SRC+60% GGBFS) (200±40mm Slump) | Foundation | 10 | RM 109 |  | Permanent | [7 empty] | 28 | 220 | - | - |  |  |  |  | 2025-09-20 | [9 empty] | 2025-09-24 | [20 empty] | 2025-10-15
928 | BV-BSW-105-0000-ECM-CAP-CE-000035 | BV-BSW-105-0000-ECM-WIR-CE-000342 | Raft Foundation Concrete |  | Opera House | 2 | B2 | Permanent Works | 82512 | 64255 | 2025-09-17 | Aces | Saudi RM | C-40 (SRC+60% GGBFS) (200±40mm Slump) | Foundation | 10 | RM 109 |  | Permanent | [7 empty] | 26.5 | 220 | - | - |  |  |  |  | 2025-09-20 | [9 empty] | 2025-09-24 | [20 empty] | 2025-10-15
929 | BV-BSW-105-0000-ECM-CAP-CE-000035 | BV-BSW-105-0000-ECM-WIR-CE-000342 | Raft Foundation Concrete |  | Opera House | 2 | B2 | Permanent Works | 81512 | 64256 | 2025-09-17 | Aces | Saudi RM | C-40 (SRC+60% GGBFS) (200±40mm Slump) | Foundation | 10 | RM 109 | 6 | Permanent | [7 empty] | 27 | 230 | - | - |  |  |  |  | 2025-09-20 | [9 empty] | 2025-09-24 | WIR-CE-000342 |  | 46.4 | 44.8 | 43.8 |  |  |  | 45 | [11 empty] | 2025-10-15 | WIR-CE-000342 |  | 54.6 | 53.8 | 52.8 |  |  |  | 53.73333
930 | BV-BSW-105-0000-ECM-CAP-CE-000035 | BV-BSW-105-0000-ECM-WIR-CE-000342 | Raft Foundation Concrete |  | Opera House | 2 | B2 | Permanent Works | 62810 | 64257 | 2025-09-17 | Aces | Saudi RM | C-40 (SRC+60% GGBFS) (200±40mm Slump) | Foundation | 9 | RM 109 |  | Permanent | [7 empty] | 26.5 | 220 | - | - |  |  |  |  | 2025-09-20 | [9 empty] | 2025-09-24 | [20 empty] | 2025-10-15
931 | BV-BSW-105-0000-ECM-CAP-CE-000035 | BV-BSW-105-0000-ECM-WIR-CE-000342 | Raft Foundation Concrete |  | Opera House | 2 | B2 | Permanent Works | 83412 | 64258 | 2025-09-17 | Aces | Saudi RM | C-40 (SRC+60% GGBFS) (200±40mm Slump) | Foundation | 10 | RM 109 |  | Permanent | [7 empty] | 27.5 | 230 | - | - |  |  |  |  | 2025-09-20 | [9 empty] | 2025-09-24 | [20 empty] | 2025-10-15
932 | BV-BSW-105-0000-ECM-CAP-CE-000035 | BV-BSW-105-0000-ECM-WIR-CE-000342 | Raft Foundation Concrete |  | Opera House | 2 | B2 | Permanent Works | 83612 | 64259 | 2025-09-17 | Aces | Saudi RM | C-40 (SRC+60% GGBFS) (200±40mm Slump) | Foundation | 10 | RM 109 |  | Permanent | [7 empty] | 26.5 | 220 | - | - |  |  |  |  | 2025-09-20 | [9 empty] | 2025-09-24 | [20 empty] | 2025-10-15
933 | BV-BSW-105-0000-ECM-CAP-CE-000035 | BV-BSW-105-0000-ECM-WIR-CE-000342 | Raft Foundation Concrete |  | Opera House | 2 | B2 | Permanent Works | 69410 | 64260 | 2025-09-17 | Aces | Saudi RM | C-40 (SRC+60% GGBFS) (200±40mm Slump) | Foundation | 9 | RM 109 |  | Permanent | [7 empty] | 26.5 | 230 | - | - |  |  |  |  | 2025-09-20 | [9 empty] | 2025-09-24 | [20 empty] | 2025-10-15
934 | BV-BSW-105-0000-ECM-CAP-CE-000035 | BV-BSW-105-0000-ECM-WIR-CE-000342 | Raft Foundation Concrete |  | Opera House | 2 | B2 | Permanent Works | 67610 | 64262 | 2025-09-17 | Aces | Saudi RM | C-40 (SRC+60% GGBFS) (200±40mm Slump) | Foundation | 9 | RM 109 |  | Permanent | [7 empty] | 27 | 220 | - | - |  |  |  |  | 2025-09-20 | [9 empty] | 2025-09-24 | [20 empty] | 2025-10-15
935 | BV-BSW-105-0000-ECM-CAP-CE-000035 | BV-BSW-105-0000-ECM-WIR-CE-000342 | Raft Foundation Concrete |  | Opera House | 2 | B2 | Permanent Works | 84612 | 64263 | 2025-09-17 | Aces | Saudi RM | C-40 (SRC+60% GGBFS) (200±40mm Slump) | Foundation | 10 | RM 109 |  | Permanent | [7 empty] | 27.5 | 230 | - | - |  |  |  |  | 2025-09-20 | [9 empty] | 2025-09-24 | [20 empty] | 2025-10-15
936 | BV-BSW-105-0000-ECM-CAP-CE-000035 | BV-BSW-105-0000-ECM-WIR-CE-000342 | Raft Foundation Concrete |  | Opera House | 2 | B2 | Permanent Works | 83812 | 64264 | 2025-09-17 | Aces | Saudi RM | C-40 (SRC+60% GGBFS) (200±40mm Slump) | Foundation | 10 | RM 109 |  | Permanent | [7 empty] | 26 | 240 | - | - |  |  |  |  | 2025-09-20 | [9 empty] | 2025-09-24 | [20 empty] | 2025-10-15
937 | BV-BSW-105-0000-ECM-CAP-CE-000035 | BV-BSW-105-0000-ECM-WIR-CE-000342 | Raft Foundation Concrete |  | Opera House | 2 | B2 | Permanent Works | 83712 | 64265 | 2025-09-17 | Aces | Saudi RM | C-40 (SRC+60% GGBFS) (200±40mm Slump) | Foundation | 10 | RM 109 |  | Permanent | [7 empty] | 26.5 | 230 | - | - |  |  |  |  | 2025-09-20 | [9 empty] | 2025-09-24 | [20 empty] | 2025-10-15
938 | BV-BSW-105-0000-ECM-CAP-CE-000035 | BV-BSW-105-0000-ECM-WIR-CE-000342 | Raft Foundation Concrete |  | Opera House | 2 | B2 | Permanent Works | 66810 | 64266 | 2025-09-17 | Aces | Saudi RM | C-40 (SRC+60% GGBFS) (200±40mm Slump) | Foundation | 10 | RM 109 |  | Permanent | [7 empty] | 27.5 | 200 | - | - |  |  |  |  | 2025-09-20 | [9 empty] | 2025-09-24 | [20 empty] | 2025-10-15
939 | BV-BSW-105-0000-ECM-CAP-CE-000035 | BV-BSW-105-0000-ECM-WIR-CE-000342 | Raft Foundation Concrete |  | Opera House | 2 | B2 | Permanent Works | 84212 | 64267 | 2025-09-17 | Aces | Saudi RM | C-40 (SRC+60% GGBFS) (200±40mm Slump) | Foundation | 10 | RM 109 |  | Permanent | [7 empty] | 28 | 210 | - | - |  |  |  |  | 2025-09-20 | [9 empty] | 2025-09-24 | [20 empty] | 2025-10-15
940 | BV-BSW-105-0000-ECM-CAP-CE-000035 | BV-BSW-105-0000-ECM-WIR-CE-000342 | Raft Foundation Concrete |  | Opera House | 2 | B2 | Permanent Works | 82612 | 64268 | 2025-09-17 | Aces | Saudi RM | C-40 (SRC+60% GGBFS) (200±40mm Slump) | Foundation | 10 | RM 109 |  | Permanent | [7 empty] | 26.5 | 230 | - | - |  |  |  |  | 2025-09-20 | [9 empty] | 2025-09-24 | [20 empty] | 2025-10-15
941 | BV-BSW-105-0000-ECM-CAP-CE-000035 | BV-BSW-105-0000-ECM-WIR-CE-000342 | Raft Foundation Concrete |  | Opera House | 2 | B2 | Permanent Works | 84012 | 64269 | 2025-09-17 | Aces | Saudi RM | C-40 (SRC+60% GGBFS) (200±40mm Slump) | Foundation | 10 | RM 109 |  | Permanent | [7 empty] | 27 | 220 | - | - |  |  |  |  | 2025-09-20 | [9 empty] | 2025-09-24 | [20 empty] | 2025-10-15
942 | BV-BSW-105-0000-ECM-CAP-CE-000035 | BV-BSW-105-0000-ECM-WIR-CE-000342 | Raft Foundation Concrete |  | Opera House | 2 | B2 | Permanent Works | 82712 | 64270 | 2025-09-17 | Aces | Saudi RM | C-40 (SRC+60% GGBFS) (200±40mm Slump) | Foundation | 10 | RM 109 | 6 | Permanent | [7 empty] | 27.5 | 230 | - | - |  |  |  |  | 2025-09-20 | [9 empty] | 2025-09-24 | WIR-CE-000342 |  | 43.2 | 45.1 | 42.6 |  |  |  | 43.63333 | [11 empty] | 2025-10-15 | WIR-CE-000342 |  | 52.1 | 53.4 | 54.2 |  |  |  | 53.23333
943 | BV-BSW-105-0000-ECM-CAP-CE-000035 | BV-BSW-105-0000-ECM-WIR-CE-000342 | Raft Foundation Concrete |  | Opera House | 2 | B2 | Permanent Works | 82112 | 64272 | 2025-09-17 | Aces | Saudi RM | C-40 (SRC+60% GGBFS) (200±40mm Slump) | Foundation | 10 | RM 109 |  | Permanent | [7 empty] | 28 | 210 | - | - |  |  |  |  | 2025-09-20 | [9 empty] | 2025-09-24 | [20 empty] | 2025-10-15
944 | BV-BSW-105-0000-ECM-CAP-CE-000035 | BV-BSW-105-0000-ECM-WIR-CE-000342 | Raft Foundation Concrete |  | Opera House | 2 | B2 | Permanent Works | 83912 | 64273 | 2025-09-17 | Aces | Saudi RM | C-40 (SRC+60% GGBFS) (200±40mm Slump) | Foundation | 10 | RM 109 |  | Permanent | [7 empty] | 27.5 | 220 | - | - |  |  |  |  | 2025-09-20 | [9 empty] | 2025-09-24 | [20 empty] | 2025-10-15
945 | BV-BSW-105-0000-ECM-CAP-CE-000035 | BV-BSW-105-0000-ECM-WIR-CE-000342 | Raft Foundation Concrete |  | Opera House | 2 | B2 | Permanent Works | 82912 | 64274 | 2025-09-17 | Aces | Saudi RM | C-40 (SRC+60% GGBFS) (200±40mm Slump) | Foundation | 10 | RM 109 |  | Permanent | [7 empty] | 27 | 230 | - | - |  |  |  |  | 2025-09-20 | [9 empty] | 2025-09-24 | [20 empty] | 2025-10-15
946 | BV-BSW-105-0000-ECM-CAP-CE-000035 | BV-BSW-105-0000-ECM-WIR-CE-000342 | Raft Foundation Concrete |  | Opera House | 2 | B2 | Permanent Works | 78412 | 64275 | 2025-09-17 | Aces | Saudi RM | C-40 (SRC+60% GGBFS) (200±40mm Slump) | Foundation | 10 | RM 109 |  | Permanent | [7 empty] | 26.5 | 220 | - | - |  |  |  |  | 2025-09-20 | [9 empty] | 2025-09-24 | [20 empty] | 2025-10-15
947 | BV-BSW-105-0000-ECM-CAP-CE-000035 | BV-BSW-105-0000-ECM-WIR-CE-000342 | Raft Foundation Concrete |  | Opera House | 2 | B2 | Permanent Works | 81512 | 64276 | 2025-09-17 | Aces | Saudi RM | C-40 (SRC+60% GGBFS) (200±40mm Slump) | Foundation | 10 | RM 109 |  | Permanent | [7 empty] | 27.5 | 200 | - | - |  |  |  |  | 2025-09-20 | [9 empty] | 2025-09-24 | [20 empty] | 2025-10-15
948 | BV-BSW-105-0000-ECM-CAP-CE-000035 | BV-BSW-105-0000-ECM-WIR-CE-000342 | Raft Foundation Concrete |  | Opera House | 2 | B2 | Permanent Works | 82512 | 64277 | 2025-09-17 | Aces | Saudi RM | C-40 (SRC+60% GGBFS) (200±40mm Slump) | Foundation | 10 | RM 109 |  | Permanent | [7 empty] | 26.5 | 210 | - | - |  |  |  |  | 2025-09-20 | [9 empty] | 2025-09-24 | [20 empty] | 2025-10-15
949 | BV-BSW-105-0000-ECM-CAP-CE-000035 | BV-BSW-105-0000-ECM-WIR-CE-000342 | Raft Foundation Concrete |  | Opera House | 2 | B2 | Permanent Works | 83412 | 64278 | 2025-09-17 | Aces | Saudi RM | C-40 (SRC+60% GGBFS) (200±40mm Slump) | Foundation | 10 | RM 109 |  | Permanent | [7 empty] | 27 | 220 | - | - |  |  |  |  | 2025-09-20 | [9 empty] | 2025-09-24 | [20 empty] | 2025-10-15
950 | BV-BSW-105-0000-ECM-CAP-CE-000035 | BV-BSW-105-0000-ECM-WIR-CE-000342 | Raft Foundation Concrete |  | Opera House | 2 | B2 | Permanent Works | 62810 | 64279 | 2025-09-17 | Aces | Saudi RM | C-40 (SRC+60% GGBFS) (200±40mm Slump) | Foundation | 9 | RM 109 |  | Permanent | [7 empty] | 26.5 | 190 | - | - |  |  |  |  | 2025-09-20 | [9 empty] | 2025-09-24 | [20 empty] | 2025-10-15
951 | BV-BSW-105-0000-ECM-CAP-CE-000035 | BV-BSW-105-0000-ECM-WIR-CE-000342 | Raft Foundation Concrete |  | Opera House | 2 | B2 | Permanent Works | 83612 | 64281 | 2025-09-17 | Aces | Saudi RM | C-40 (SRC+60% GGBFS) (200±40mm Slump) | Foundation | 10 | RM 109 |  | Permanent | [7 empty] | 27.5 | 210 | - | - |  |  |  |  | 2025-09-20 | [9 empty] | 2025-09-24 | [20 empty] | 2025-10-15
952 | BV-BSW-105-0000-ECM-CAP-CE-000035 | BV-BSW-105-0000-ECM-WIR-CE-000342 | Raft Foundation Concrete |  | Opera House | 2 | B2 | Permanent Works | 84612 | 64282 | 2025-09-17 | Aces | Saudi RM | C-40 (SRC+60% GGBFS) (200±40mm Slump) | Foundation | 10 | RM 109 | 6 | Permanent | [7 empty] | 26.5 | 220 | - | - |  |  |  |  | 2025-09-20 | [9 empty] | 2025-09-24 | WIR-CE-000342 |  | 43.6 | 45 | 42.7 |  |  |  | 43.76667 | [11 empty] | 2025-10-15 | WIR-CE-000342 |  | 54.8 | 54.6 | 52.6 |  |  |  | 54
953 | BV-BSW-105-0000-ECM-CAP-CE-000035 | BV-BSW-105-0000-ECM-WIR-CE-000342 | Raft Foundation Concrete |  | Opera House | 2 | B2 | Permanent Works | 67610 | 64284 | 2025-09-17 | Aces | Saudi RM | C-40 (SRC+60% GGBFS) (200±40mm Slump) | Foundation | 9 | RM 109 |  | Permanent | [7 empty] | 27 | 210 | - | - |  |  |  |  | 2025-09-20 | [9 empty] | 2025-09-24 | [20 empty] | 2025-10-15
954 | BV-BSW-105-0000-ECM-CAP-CE-000035 | BV-BSW-105-0000-ECM-WIR-CE-000342 | Raft Foundation Concrete |  | Opera House | 2 | B2 | Permanent Works | 83812 | 64285 | 2025-09-17 | Aces | Saudi RM | C-40 (SRC+60% GGBFS) (200±40mm Slump) | Foundation | 10 | RM 109 |  | Permanent | [7 empty] | 26.5 | 200 | - | - |  |  |  |  | 2025-09-20 | [9 empty] | 2025-09-24 | [20 empty] | 2025-10-15
955 | BV-BSW-105-0000-ECM-CAP-CE-000035 | BV-BSW-105-0000-ECM-WIR-CE-000342 | Raft Foundation Concrete |  | Opera House | 2 | B2 | Permanent Works | 66810 | 64286 | 2025-09-17 | Aces | Saudi RM | C-40 (SRC+60% GGBFS) (200±40mm Slump) | Foundation | 9 | RM 109 |  | Permanent | [7 empty] | 28 | 220 | - | - |  |  |  |  | 2025-09-20 | [9 empty] | 2025-09-24 | [20 empty] | 2025-10-15
956 | BV-BSW-105-0000-ECM-CAP-CE-000035 | BV-BSW-105-0000-ECM-WIR-CE-000342 | Raft Foundation Concrete |  | Opera House | 2 | B2 | Permanent Works | 82712 | 64287 | 2025-09-17 | Aces | Saudi RM | C-40 (SRC+60% GGBFS) (200±40mm Slump) | Foundation | 10 | RM 109 |  | Permanent | [7 empty] | 27.5 | 230 | - | - |  |  |  |  | 2025-09-20 | [9 empty] | 2025-09-24 | [20 empty] | 2025-10-15
957 | BV-BSW-105-0000-ECM-CAP-CE-000035 | BV-BSW-105-0000-ECM-WIR-CE-000342 | Raft Foundation Concrete |  | Opera House | 2 | B2 | Permanent Works | 83712 | 64288 | 2025-09-17 | Aces | Saudi RM | C-40 (SRC+60% GGBFS) (200±40mm Slump) | Foundation | 10 | RM 109 |  | Permanent | [7 empty] | 26.5 | 200 | - | - |  |  |  |  | 2025-09-20 | [9 empty] | 2025-09-24 | [20 empty] | 2025-10-15
958 | BV-BSW-105-0000-ECM-CAP-CE-000035 | BV-BSW-105-0000-ECM-WIR-CE-000342 | Raft Foundation Concrete |  | Opera House | 2 | B2 | Permanent Works | 84012 | 64289 | 2025-09-17 | Aces | Saudi RM | C-40 (SRC+60% GGBFS) (200±40mm Slump) | Foundation | 10 | RM 109 |  | Permanent | [7 empty] | 27.5 | 220 | - | - |  |  |  |  | 2025-09-20 | [9 empty] | 2025-09-24 | [20 empty] | 2025-10-15
959 | BV-BSW-105-0000-ECM-CAP-CE-000035 | BV-BSW-105-0000-ECM-WIR-CE-000342 | Raft Foundation Concrete |  | Opera House | 2 | B2 | Permanent Works | 84212 | 64290 | 2025-09-17 | Aces | Saudi RM | C-40 (SRC+60% GGBFS) (200±40mm Slump) | Foundation | 10 | RM 109 |  | Permanent | [7 empty] | 28 | 210 | - | - |  |  |  |  | 2025-09-20 | [9 empty] | 2025-09-24 | [20 empty] | 2025-10-15
960 | BV-BSW-105-0000-ECM-CAP-CE-000035 | BV-BSW-105-0000-ECM-WIR-CE-000342 | Raft Foundation Concrete |  | Opera House | 2 | B2 | Permanent Works | 82112 | 64291 | 2025-09-17 | Aces | Saudi RM | C-40 (SRC+60% GGBFS) (200±40mm Slump) | Foundation | 10 | RM 109 |  | Permanent | [7 empty] | 27.5 | 230 | - | - |  |  |  |  | 2025-09-20 | [9 empty] | 2025-09-24 | [20 empty] | 2025-10-15
961 | BV-BSW-105-0000-ECM-CAP-CE-000035 | BV-BSW-105-0000-ECM-WIR-CE-000342 | Raft Foundation Concrete |  | Opera House | 2 | B2 | Permanent Works | 82612 | 64292 | 2025-09-17 | Aces | Saudi RM | C-40 (SRC+60% GGBFS) (200±40mm Slump) | Foundation | 10 | RM 109 |  | Permanent | [7 empty] | 26 | 200 | - | - |  |  |  |  | 2025-09-20 | [9 empty] | 2025-09-24 | [20 empty] | 2025-10-15
962 | BV-BSW-105-0000-ECM-CAP-CE-000035 | BV-BSW-105-0000-ECM-WIR-CE-000342 | Raft Foundation Concrete |  | Opera House | 2 | B2 | Permanent Works | 81512 | 64293 | 2025-09-17 | Aces | Saudi RM | C-40 (SRC+60% GGBFS) (200±40mm Slump) | Foundation | 10 | RM 109 | 6 | Permanent | [7 empty] | 27.5 | 210 | - | - |  |  |  |  | 2025-09-20 | [9 empty] | 2025-09-24 | WIR-CE-000342 |  | 46 | 45.6 | 43.9 |  |  |  | 45.16667 | [11 empty] | 2025-10-15 | WIR-CE-000342 |  | 52.3 | 53.4 | 55.4 |  |  |  | 53.7
963 | BV-BSW-105-0000-ECM-CAP-CE-000035 | BV-BSW-105-0000-ECM-WIR-CE-000342 | Raft Foundation Concrete |  | Opera House | 2 | B2 | Permanent Works | 69410 | 64294 | 2025-09-17 | Aces | Saudi RM | C-40 (SRC+60% GGBFS) (200±40mm Slump) | Foundation | 9 | RM 109 |  | Permanent | [7 empty] | 28 | 230 | - | - |  |  |  |  | 2025-09-20 | [9 empty] | 2025-09-24 | [20 empty] | 2025-10-15
964 | BV-BSW-105-0000-ECM-CAP-CE-000035 | BV-BSW-105-0000-ECM-WIR-CE-000342 | Raft Foundation Concrete |  | Opera House | 2 | B2 | Permanent Works | 70010 | 64295 | 2025-09-17 | Aces | Saudi RM | C-40 (SRC+60% GGBFS) (200±40mm Slump) | Foundation | 9 | RM 109 |  | Permanent | [7 empty] | 27.5 | 220 | - | - |  |  |  |  | 2025-09-20 | [9 empty] | 2025-09-24 | [20 empty] | 2025-10-15
965 | BV-BSW-105-0000-ECM-CAP-CE-000035 | BV-BSW-105-0000-ECM-WIR-CE-000342 | Raft Foundation Concrete |  | Opera House | 2 | B2 | Permanent Works | 66010 | 64296 | 2025-09-17 | Aces | Saudi RM | C-40 (SRC+60% GGBFS) (200±40mm Slump) | Foundation | 9 | RM 109 |  | Permanent | [7 empty] | 26 | 230 | - | - |  |  |  |  | 2025-09-20 | [9 empty] | 2025-09-24 | [20 empty] | 2025-10-15
966 | BV-BSW-105-0000-ECM-CAP-CE-000035 | BV-BSW-105-0000-ECM-WIR-CE-000342 | Raft Foundation Concrete |  | Opera House | 2 | B2 | Permanent Works | 78412 | 64297 | 2025-09-17 | Aces | Saudi RM | C-40 (SRC+60% GGBFS) (200±40mm Slump) | Foundation | 10 | RM 109 |  | Permanent | [7 empty] | 26.5 | 220 | - | - |  |  |  |  | 2025-09-20 | [9 empty] | 2025-09-24 | [20 empty] | 2025-10-15
967 | BV-BSW-105-0000-ECM-CAP-CE-000035 | BV-BSW-105-0000-ECM-WIR-CE-000342 | Raft Foundation Concrete |  | Opera House | 2 | B2 | Permanent Works | 82512 | 64298 | 2025-09-17 | Aces | Saudi RM | C-40 (SRC+60% GGBFS) (200±40mm Slump) | Foundation | 10 | RM 109 |  | Permanent | [7 empty] | 28.5 | 210 | - | - |  |  |  |  | 2025-09-20 | [9 empty] | 2025-09-24 | [20 empty] | 2025-10-15
968 | BV-BSW-105-0000-ECM-CAP-CE-000035 | BV-BSW-105-0000-ECM-WIR-CE-000342 | Raft Foundation Concrete |  | Opera House | 2 | B2 | Permanent Works | 62810 | 64299 | 2025-09-17 | Aces | Saudi RM | C-40 (SRC+60% GGBFS) (200±40mm Slump) | Foundation | 9 | RM 109 |  | Permanent | [7 empty] | 26.5 | 200 | - | - |  |  |  |  | 2025-09-20 | [9 empty] | 2025-09-24 | [20 empty] | 2025-10-15
969 | BV-BSW-105-0000-ECM-CAP-CE-000035 | BV-BSW-105-0000-ECM-WIR-CE-000342 | Raft Foundation Concrete |  | Opera House | 2 | B2 | Permanent Works | 83412 | 64300 | 2025-09-17 | Aces | Saudi RM | C-40 (SRC+60% GGBFS) (200±40mm Slump) | Foundation | 10 | RM 109 |  | Permanent | [7 empty] | 27 | 210 | - | - |  |  |  |  | 2025-09-20 | [9 empty] | 2025-09-24 | [20 empty] | 2025-10-15
970 | BV-BSW-105-0000-ECM-CAP-CE-000035 | BV-BSW-105-0000-ECM-WIR-CE-000342 | Raft Foundation Concrete |  | Opera House | 2 | B2 | Permanent Works | 83612 | 64301 | 2025-09-17 | Aces | Saudi RM | C-40 (SRC+60% GGBFS) (200±40mm Slump) | Foundation | 10 | RM 109 |  | Permanent | [7 empty] | 26.5 | 220 | - | - |  |  |  |  | 2025-09-20 | [9 empty] | 2025-09-24 | [20 empty] | 2025-10-15
971 | BV-BSW-105-0000-ECM-CAP-CE-000035 | BV-BSW-105-0000-ECM-WIR-CE-000342 | Raft Foundation Concrete |  | Opera House | 2 | B2 | Permanent Works | 66810 | 64302 | 2025-09-17 | Aces | Saudi RM | C-40 (SRC+60% GGBFS) (200±40mm Slump) | Foundation | 9 | RM 109 |  | Permanent | [7 empty] | 27.5 | 210 | - | - |  |  |  |  | 2025-09-20 | [9 empty] | 2025-09-24 | [20 empty] | 2025-10-15
972 | BV-BSW-105-0000-ECM-CAP-CE-000035 | BV-BSW-105-0000-ECM-WIR-CE-000342 | Raft Foundation Concrete |  | Opera House | 2 | B2 | Permanent Works | 83812 | 64303 | 2025-09-17 | Aces | Saudi RM | C-40 (SRC+60% GGBFS) (200±40mm Slump) | Foundation | 10 | RM 109 |  | Permanent | [7 empty] | 28.5 | 200 | - | - |  |  |  |  | 2025-09-20 | [9 empty] | 2025-09-24 | [20 empty] | 2025-10-15
973 | BV-BSW-105-0000-ECM-CAP-CE-000035 | BV-BSW-105-0000-ECM-WIR-CE-000342 | Raft Foundation Concrete |  | Opera House | 2 | B2 | Permanent Works | 67610 | 64304 | 2025-09-17 | Aces | Saudi RM | C-40 (SRC+60% GGBFS) (200±40mm Slump) | Foundation | 9 | RM 109 | 6 | Permanent | [7 empty] | 27.5 | 210 | - | - |  |  |  |  | 2025-09-20 | [9 empty] | 2025-09-24 | WIR-CE-000342 |  | 43.5 | 44.7 | 43.1 |  |  |  | 43.76667 | [11 empty] | 2025-10-15 | WIR-CE-000342 |  | 54 | 52.5 | 54.1 |  |  |  | 53.53333
974 | BV-BSW-105-0000-ECM-CAP-CE-000035 | BV-BSW-105-0000-ECM-WIR-CE-000342 | Raft Foundation Concrete |  | Opera House | 2 | B2 | Permanent Works | 84612 | 64305 | 2025-09-17 | Aces | Saudi RM | C-40 (SRC+60% GGBFS) (200±40mm Slump) | Foundation | 10 | RM 109 |  | Permanent | [7 empty] | 27 | 220 | - | - |  |  |  |  | 2025-09-20 | [9 empty] | 2025-09-24 | [20 empty] | 2025-10-15
975 | BV-BSW-105-0000-ECM-CAP-CE-000035 | BV-BSW-105-0000-ECM-WIR-CE-000342 | Raft Foundation Concrete |  | Opera House | 2 | B2 | Permanent Works | 83712 | 64306 | 2025-09-17 | Aces | Saudi RM | C-40 (SRC+60% GGBFS) (200±40mm Slump) | Foundation | 10 | RM 109 |  | Permanent | [7 empty] | 27.5 | 210 | - | - |  |  |  |  | 2025-09-20 | [9 empty] | 2025-09-24 | [20 empty] | 2025-10-15
976 | BV-BSW-105-0000-ECM-CAP-CE-000035 | BV-BSW-105-0000-ECM-WIR-CE-000342 | Raft Foundation Concrete |  | Opera House | 2 | B2 | Permanent Works | 84012 | 64307 | 2025-09-17 | Aces | Saudi RM | C-40 (SRC+60% GGBFS) (200±40mm Slump) | Foundation | 10 | RM 109 |  | Permanent | [7 empty] | 26.5 | 200 | - | - |  |  |  |  | 2025-09-20 | [9 empty] | 2025-09-24 | [20 empty] | 2025-10-15
977 | BV-BSW-105-0000-ECM-CAP-CE-000035 | BV-BSW-105-0000-ECM-WIR-CE-000342 | Raft Foundation Concrete |  | Opera House | 2 | B2 | Permanent Works | 84212 | 64308 | 2025-09-17 | Aces | Saudi RM | C-40 (SRC+60% GGBFS) (200±40mm Slump) | Foundation | 10 | RM 109 |  | Permanent | [7 empty] | 25.5 | 210 | - | - |  |  |  |  | 2025-09-20 | [9 empty] | 2025-09-24 | [20 empty] | 2025-10-15
978 | BV-BSW-105-0000-ECM-CAP-CE-000035 | BV-BSW-105-0000-ECM-WIR-CE-000342 | Raft Foundation Concrete |  | Opera House | 2 | B2 | Permanent Works | 82112 | 64309 | 2025-09-17 | Aces | Saudi RM | C-40 (SRC+60% GGBFS) (200±40mm Slump) | Foundation | 10 | RM 109 |  | Permanent | [7 empty] | 26.5 | 200 | - | - |  |  |  |  | 2025-09-20 | [9 empty] | 2025-09-24 | [20 empty] | 2025-10-15
979 | BV-BSW-105-0000-ECM-CAP-CE-000035 | BV-BSW-105-0000-ECM-WIR-CE-000342 | Raft Foundation Concrete |  | Opera House | 2 | B2 | Permanent Works | 81512 | 64310 | 2025-09-17 | Aces | Saudi RM | C-40 (SRC+60% GGBFS) (200±40mm Slump) | Foundation | 10 | RM 109 |  | Permanent | [7 empty] | 27 | 210 | - | - |  |  |  |  | 2025-09-20 | [9 empty] | 2025-09-24 | [20 empty] | 2025-10-15
980 | BV-BSW-105-0000-ECM-CAP-CE-000035 | BV-BSW-105-0000-ECM-WIR-CE-000342 | Raft Foundation Concrete |  | Opera House | 2 | B2 | Permanent Works | 83412 | 64311 | 2025-09-17 | Aces | Saudi RM | C-40 (SRC+60% GGBFS) (200±40mm Slump) | Foundation | 10 | RM 109 | 6 | Permanent | [7 empty] | 28 | 220 | - | - |  |  |  |  | 2025-09-20 | [9 empty] | 2025-09-24 | WIR-CE-000342 |  | 44.7 | 46 | 46.5 |  |  |  | 45.73333 | [11 empty] | 2025-10-15 | WIR-CE-000342 |  | 54.4 | 53 | 54.9 |  |  |  | 54.1
981 | BV-BSW-105-0000-ECM-CAP-CE-000020 | BV-BSW-105-0000-ECM-WIR-CE-000300 | Blinding Concrete | Level 641.25, 641.65 | Opera House | 10 | B2 | Permanent Works | 78012 | 35873 | 2025-09-20 | Aces | Saudi RM | C-10 SRC (150±40mm Slump) | Blinding | 10 | RM 109 | 6 | Permanent | [6 empty] | RH.MCR25008428,8429 | 28.5 | 190 | - | - |  |  |  |  | 2025-09-23 | [9 empty] | 2025-09-27 | WIR-CE-000331-000355 | RH.MCR25008435@7 | 18 | 20.2 | 17.5 |  |  |  | 18.56667 | [11 empty] | 2025-10-18 | WIR-CE-000331-000355 | RH.MCR25008435@28 | 20.7 | 18.8 | 20.4 |  |  |  | 19.96667
982 | BV-BSW-105-0000-ECM-CAP-CE-000032 | BV-BSW-105-0000-ECM-WIR-CE-000300 | Blinding Concrete | Vertical | Opera House | 11 | B2 | Permanent Works | 82112 | 35874 | 2025-09-20 | Aces | Saudi RM | C-10 SRC (150±40mm Slump) | Blinding | 10 | RM 109 |  | Permanent | [7 empty] | 27.5 | 175 | - | - |  |  |  |  | 2025-09-23 | [9 empty] | 2025-09-27 | [20 empty] | 2025-10-18
983 | BV-BSW-105-0000-ECM-CAP-CE-000024 | BV-BSW-105-0000-ECM-WIR-CE-000331 | Blinding Concrete | level 640.4,640.95 & 641.2 640.8 | Opera House | 7 | B2 | Permanent Works | 85612 | 35875 | 2025-09-20 | Aces | Saudi RM | C-10 SRC (150±40mm Slump) | Blinding | 10 | RM 109 |  | Permanent | [7 empty] | 27 | 170 | - | - |  |  |  |  | 2025-09-23 | [9 empty] | 2025-09-27 | [20 empty] | 2025-10-18
984 | BV-BSW-105-0000-ECM-CAP-CE-000024 | BV-BSW-105-0000-ECM-WIR-CE-000331 | Blinding Concrete | level 640.4,640.95 & 641.2 640.8 | Opera House | 7 | B2 | Permanent Works | 82512 | 35880 | 2025-09-20 | Aces | Saudi RM | C-10 SRC (150±40mm Slump) | Blinding | 10 | RM 109 |  | Permanent | [7 empty] | 26 | 190 | - | - |  |  |  |  | 2025-09-23 | [9 empty] | 2025-09-27 | [20 empty] | 2025-10-18
985 | BV-BSW-105-0000-ECM-CAP-CE-000024 | BV-BSW-105-0000-ECM-WIR-CE-000331 | Blinding Concrete | level 640.4,640.95 & 641.2 640.8 | Opera House | 7 | B2 | Permanent Works | 67610 | 35881 | 2025-09-20 | Aces | Saudi RM | C-10 SRC (150±40mm Slump) | Blinding | 9 | RM 109 |  | Permanent | [7 empty] | 29 | 180 | - | - |  |  |  |  | 2025-09-23 | [9 empty] | 2025-09-27 | [20 empty] | 2025-10-18
986 | BV-BSW-105-0000-ECM-CAP-CE-000024 | BV-BSW-105-0000-ECM-WIR-CE-000331 | Blinding Concrete | level 640.4,640.95 & 641.2 640.8 | Opera House | 7 | B2 | Permanent Works | 81512 | 35882 | 2025-09-20 | Aces | Saudi RM | C-10 SRC (150±40mm Slump) | Blinding | 10 | RM 109 |  | Permanent | [7 empty] | 28.5 | 185 | - | - |  |  |  |  | 2025-09-23 | [9 empty] | 2025-09-27 | WIR-CE-000331-000355 | RH.MCR25008434@7 | 20.4 | 19.1 | 21.6 |  |  |  | 20.36667 | [11 empty] | 2025-10-18 | WIR-CE-000331-000355 | RH.MCR25008434@28 | 27.7 | 26.5 | 25.7 |  |  |  | 26.63333
987 | BV-BSW-105-0000-ECM-CAP-CE-000024 | BV-BSW-105-0000-ECM-WIR-CE-000331 | Blinding Concrete | level 640.4,640.95 & 641.2 640.8 | Opera House | 7 | B2 | Permanent Works | 82712 | 35883 | 2025-09-20 | Aces | Saudi RM | C-10 SRC (150±40mm Slump) | Blinding | 10 | RM 109 |  | Permanent | [7 empty] | 28 | 190 | - | - |  |  |  |  | 2025-09-23 | [9 empty] | 2025-09-27 | [20 empty] | 2025-10-18
988 | BV-BSW-105-0000-ECM-CAP-CE-000024 | BV-BSW-105-0000-ECM-WIR-CE-000331 | Blinding Concrete | level 640.4,640.95 & 641.2 640.8 | Opera House | 7 | B2 | Permanent Works | 66810 | 35885 | 2025-09-20 | Aces | Saudi RM | C-10 SRC (150±40mm Slump) | Blinding | 9 | RM 109 | 6 | Permanent | [7 empty] | 26.5 | 175 | - | - |  |  |  |  | 2025-09-23 | [9 empty] | 2025-09-27 | [20 empty] | 2025-10-18
989 | BV-BSW-105-0000-ECM-CAP-CE-000024 | BV-BSW-105-0000-ECM-WIR-CE-000331 | Blinding Concrete | level 640.4,640.95 & 641.2 640.8 | Opera House | 7 | B2 | Permanent Works | 81612 | 35886 | 2025-09-20 | Aces | Saudi RM | C-10 SRC (150±40mm Slump) | Blinding | 10 | RM 109 |  | Permanent | [7 empty] | 27.8 | 165 | - | - |  |  |  |  | 2025-09-23 | [9 empty] | 2025-09-27 | [20 empty] | 2025-10-18
990 | BV-BSW-105-0000-ECM-CAP-CE-000024 | BV-BSW-105-0000-ECM-WIR-CE-000331 | Blinding Concrete | level 640.4,640.95 & 641.2 640.8 | Opera House | 7 | B2 | Permanent Works | 83012 | 35887 | 2025-09-20 | Aces | Saudi RM | C-10 SRC (150±40mm Slump) | Blinding | 10 | RM 109 |  | Permanent | [7 empty] | 28.5 | 190 | - | - |  |  |  |  | 2025-09-23 | [9 empty] | 2025-09-27 | [20 empty] | 2025-10-18
991 | BV-BSW-105-0000-ECM-CAP-CE-000033 | BV-BSW-105-0000-ECM-WIR-CE-000355 | Blinding Concrete | level 640.65, 640.95 and 640.10 | Opera House | 5 | B2 | Permanent Works | 82012 | 35891 | 2025-09-20 | Aces | Saudi RM | C-10 SRC (150±40mm Slump) | Blinding | 10 | RM 109 |  | Permanent | [7 empty] | 27 | 175 | - | - |  |  |  |  | 2025-09-23 | [9 empty] | 2025-09-27 | WIR-CE-000331-000355 | RH.MCR25008436@7 | 20.7 | 18.8 | 20.4 |  |  |  | 19.96667 | [11 empty] | 2025-10-18 | WIR-CE-000331-000355 | RH.MCR25008436@28 | 27.7 | 29.3 | 27.2 |  |  |  | 28.06667
992 | BV-BSW-105-0000-ECM-CAP-CE-000033 | BV-BSW-105-0000-ECM-WIR-CE-000355 | Blinding Concrete | level 640.65, 640.95 and 640.10 | Opera House | 5 | B2 | Permanent Works | 77112 | 35892 | 2025-09-20 | Aces | Saudi RM | C-10 SRC (150±40mm Slump) | Blinding | 10 | RM 109 |  | Permanent | [7 empty] | 28 | 190 | - | - |  |  |  |  | 2025-09-23 | [9 empty] | 2025-09-27 | [20 empty] | 2025-10-18
993 | BV-BSW-105-0000-ECM-CAP-CE-000033 | BV-BSW-105-0000-ECM-WIR-CE-000355 | Blinding Concrete | level 640.65, 640.95 and 640.10 | Opera House | 5 | B2 | Permanent Works | 81512 | 35893 | 2025-09-20 | Aces | Saudi RM | C-10 SRC (150±40mm Slump) | Blinding | 10 | RM 109 |  | Permanent | [7 empty] | 26 | 175 | - | - |  |  |  |  | 2025-09-23 | [9 empty] | 2025-09-27 | [20 empty] | 2025-10-18
994 | BV-BSW-105-0000-ECM-CAP-CE-000033 | BV-BSW-105-0000-ECM-WIR-CE-000355 | Blinding Concrete | level 640.65, 640.95 and 640.10 | Opera House | 5 | B2 | Permanent Works | 67610 | 35894 | 2025-09-20 | Aces | Saudi RM | C-10 SRC (150±40mm Slump) | Blinding | 9 | RM 109 |  | Permanent | [7 empty] | 28 | 185 | - | - |  |  |  |  | 2025-09-23 | [9 empty] | 2025-09-27 | [20 empty] | 2025-10-18
995 | BV-BSW-105-0000-ECM-CAP-CE-000033 | BV-BSW-105-0000-ECM-WIR-CE-000355 | Blinding Concrete | level 640.65, 640.95 and 640.10 | Opera House | 5 | B2 | Permanent Works | 83612 | 35896 | 2025-09-20 | Aces | Saudi RM | C-10 SRC (150±40mm Slump) | Blinding | 10 | RM 109 | 6 | Permanent | [7 empty] | 27.5 | 180 | - | - |  |  |  |  | 2025-09-23 | [9 empty] | 2025-09-27 | [20 empty] | 2025-10-18
996 | - | - | Blinding Concrete | Steel Yard for Upstand | Opera House |  |  | Temporary Works | 83612 | 35884 | 2025-09-20 | Aces | Saudi RM | C-10 SRC (150±40mm Slump) | Blinding | 10 | RM 109 |  | Temporary | [25 empty] | 2025-09-27 | [20 empty] | 2025-10-18
997 | - | - | Blinding Concrete | Steel Yard for Upstand | Opera House |  |  | Temporary Works | 84912 | 35890 | 2025-09-20 | Aces | Saudi RM | C-10 SRC (150±40mm Slump) | Blinding | 10 | RM 109 |  | Temporary | [25 empty] | 2025-09-27 | [20 empty] | 2025-10-18
998 | - | - | Blinding Concrete | Steel Yard for Upstand | Opera House |  |  | Temporary Works | 66810 | 35895 | 2025-09-20 | Aces | Saudi RM | C-10 SRC (150±40mm Slump) | Blinding | 9 | RM 109 |  | Temporary | [25 empty] | 2025-09-27 | [20 empty] | 2025-10-18
999 | BV-BSW-105-0000-ECM-CAP-CE-000033 | BV-BSW-105-0000-ECM-WIR-CE-000355 | Blinding Concrete | level 640.65, 640.95 and 640.10 | Opera House | 5 | B2 | Permanent Works | 83012 | 35898 | 2025-09-20 | Aces | Saudi RM | C-10 SRC (150±40mm Slump) | Blinding | 10 | RM 109 |  | Permanent | [7 empty] | 27.5 | 160 | - | - |  |  |  |  | 2025-09-23 | [9 empty] | 2025-09-27 | WIR-CE-000331-000355 | RH.MCR25008428@7 | 20 | 17.4 | 19.1 |  |  |  | 18.83333 | [11 empty] | 2025-10-18 | WIR-CE-000331-000355 | RH.MCR25008428@28 | 26.6 | 25.4 | 27 |  |  |  | 26.33333
1000 | BV-BSW-105-0000-ECM-CAP-CE-000024 | BV-BSW-105-0000-ECM-WIR-CE-000331 | Blinding Concrete | level 640.4,640.95 & 641.2 640.8 | Opera House | 7 | B2 | Permanent Works | 77112 | 35903 | 2025-09-21 | Aces | Saudi RM | C-10 SRC (150±40mm Slump) | Blinding | 10 | RM 109 | 6 | Permanent | [7 empty] | 28.5 | 190 | - | - |  |  |  |  | 2025-09-24 | [9 empty] | 2025-09-28 | [20 empty] | 2025-10-19
1001 | BV-BSW-105-0000-ECM-CAP-CE-000024 | BV-BSW-105-0000-ECM-WIR-CE-000331 | Blinding Concrete | level 640.4,640.95 & 641.2 640.8 | Opera House | 7 | B2 | Permanent Works | 83812 | 35904 | 2025-09-21 | Aces | Saudi RM | C-10 SRC (150±40mm Slump) | Blinding | 10 | RM 109 |  | Permanent | [7 empty] | 26.5 | 175 | - | - |  |  |  |  | 2025-09-24 | [9 empty] | 2025-09-28 | [20 empty] | 2025-10-19
1002 | BV-BSW-105-0000-ECM-CAP-CE-000024 | BV-BSW-105-0000-ECM-WIR-CE-000331 | Blinding Concrete | level 640.4,640.95 & 641.2 640.8 | Opera House | 7 | B2 | Permanent Works | 66010 | 35905 | 2025-09-21 | Aces | Saudi RM | C-10 SRC (150±40mm Slump) | Blinding | 9 | RM 109 |  | Permanent | [7 empty] | 28 | 150 | - | - |  |  |  |  | 2025-09-24 | [9 empty] | 2025-09-28 | [20 empty] | 2025-10-19
1003 | BV-BSW-105-0000-ECM-CAP-CE-000024 | BV-BSW-105-0000-ECM-WIR-CE-000331 | Blinding Concrete | level 640.4,640.95 & 641.2 640.8 | Opera House | 7 | B2 | Permanent Works | 67610 | 35911 | 2025-09-21 | Aces | Saudi RM | C-10 SRC (150±40mm Slump) | Blinding | 9 | RM 109 |  | Permanent | [7 empty] | 28 | 180 | - | - |  |  |  |  | 2025-09-24 | [9 empty] | 2025-09-28 | [20 empty] | 2025-10-19
1004 | BV-BSW-105-0000-ECM-CAP-CE-000033 | BV-BSW-105-0000-ECM-WIR-CE-000355 | Blinding Concrete | level 640.65, 640.95 and 640.10 | Opera House | 5 | B2 | Permanent Works | 83412 | 35924 | 2025-09-22 | Aces | Saudi RM | C-10 SRC (150±40mm Slump) | Blinding | 10 | RM 109 |  | Permanent | [7 empty] | 29 | 160 | - | - |  |  |  |  | 2025-09-25 | [9 empty] | 2025-09-29 | WIR-CE-000331-000355 | RH.MCR25008429@7 | 20.4 | 19.1 | 19.6 |  |  |  | 19.7 | [11 empty] | 2025-10-20 | WIR-CE-000331-000355 | RH.MCR25008429@28 | 27 | 28.1 | 28.5 |  |  |  | 27.86667
1005 | BV-BSW-105-0000-ECM-CAP-CE-000033 | BV-BSW-105-0000-ECM-WIR-CE-000355 | Blinding Concrete | level 640.65, 640.95 and 640.10 | Opera House | 5 | B2 | Permanent Works | 84012 | 35925 | 2025-09-22 | Aces | Saudi RM | C-10 SRC (150±40mm Slump) | Blinding | 10 | RM 109 |  | Permanent | [7 empty] | 27 | 190 | - | - |  |  |  |  | 2025-09-25 | [9 empty] | 2025-09-29 | [20 empty] | 2025-10-20
1006 | BV-BSW-105-0000-ECM-CAP-CE-000033 | BV-BSW-105-0000-ECM-WIR-CE-000355 | Blinding Concrete | level 640.65, 640.95 and 640.10 | Opera House | 5 | B2 | Permanent Works | 66810 | 35927 | 2025-09-22 | Aces | Saudi RM | C-10 SRC (150±40mm Slump) | Blinding | 9 | RM 109 | 6 | Permanent | [7 empty] | 27.5 | 175 | - | - |  |  |  |  | 2025-09-25 | [9 empty] | 2025-09-29 | [20 empty] | 2025-10-20
1007 | BV-BSW-105-0000-ECM-CAP-CE-000033 | BV-BSW-105-0000-ECM-WIR-CE-000355 | Blinding Concrete | level 640.65, 640.95 and 640.10 | Opera House | 5 | B2 | Permanent Works | 81512 | 35931 | 2025-09-22 | Aces | Saudi RM | C-10 SRC (150±40mm Slump) | Blinding | 10 | RM 109 |  | Permanent | [7 empty] | 26.5 | 170 | - | - |  |  |  |  | 2025-09-25 | [9 empty] | 2025-09-29 | [20 empty] | 2025-10-20
1008 | BV-BSW-105-0000-ECM-CAP-CE-000033 | BV-BSW-105-0000-ECM-WIR-CE-000355 | Blinding Concrete | level 640.65, 640.95 and 640.10 | Opera House | 5 | B2 | Permanent Works | 78412 | 35933 | 2025-09-22 | Aces | Saudi RM | C-10 SRC (150±40mm Slump) | Blinding | 10 | RM 109 |  | Permanent | [7 empty] | 28 | 185 | - | - |  |  |  |  | 2025-09-25 | [9 empty] | 2025-09-29 | [20 empty] | 2025-10-20
1009 | BV-BSW-105-0000-ECM-CAP-CE-000033 | BV-BSW-105-0000-ECM-WIR-CE-000355 | Blinding Concrete | level 640.65, 640.95 and 640.10 | Opera House | 5 | B2 | Permanent Works | 84012 | 35935 | 2025-09-22 | Aces | Saudi RM | C-10 SRC (150±40mm Slump) | Blinding | 10 | RM 109 |  | Permanent | [7 empty] | 26 | 190 | - | - |  |  |  |  | 2025-09-25 | [9 empty] | 2025-09-29 | [20 empty] | 2025-10-20
1010 | BV-BSW-105-0000-ECM-CAP-CE-000025 | BV-BSW-105-0000-ECM-WIR-CE-000364 | Blinding Concrete | level 641.25 | Opera House | 10 | B2 | Permanent Works | 69410 | 128717 | 2025-09-24 | Aces | Saudi RM | C-10 SRC (150±40mm Slump) | Blinding | 9 | RM 109 | 6 | Permanent | [7 empty] | 29 | 180 | - | - |  |  |  |  | 2025-09-27 | [9 empty] | 2025-10-01 | [20 empty] | 2025-10-22
1011 | BV-BSW-105-0000-ECM-CAP-CE-000025 | BV-BSW-105-0000-ECM-WIR-CE-000364 | Blinding Concrete | level 641.25 | Opera House | 10 | B2 | Permanent Works | 81812 | 128722 | 2025-09-24 | Aces | Saudi RM | C-10 SRC (150±40mm Slump) | Blinding | 10 | RM 109 |  | Permanent | [7 empty] | 27.5 | 180 | - | - |  |  |  |  | 2025-09-27 | [9 empty] | 2025-10-01 | [20 empty] | 2025-10-22
1012 | BV-BSW-105-0000-ECM-CAP-CE-000025 | BV-BSW-105-0000-ECM-WIR-CE-000364 | Blinding Concrete | level 641.25 | Opera House | 10 | B2 | Permanent Works | 83512 | 128727 | 2025-09-24 | Aces | Saudi RM | C-10 SRC (150±40mm Slump) | Blinding | 10 | RM 109 |  | Permanent | [7 empty] | 28 | 160 | - | - |  |  |  |  | 2025-09-27 | [9 empty] | 2025-10-01 | [20 empty] | 2025-10-22
1013 | BV-BSW-105-0000-ECM-CAP-CE-000025 | BV-BSW-105-0000-ECM-WIR-CE-000364 | Blinding Concrete | level 641.25 | Opera House | 10 | B2 | Permanent Works | 82012 | 128733 | 2025-09-24 | Aces | Saudi RM | C-10 SRC (150±40mm Slump) | Blinding | 10 | RM 109 |  | Permanent | [7 empty] | 27 | 160 | - | - |  |  |  |  | 2025-09-27 | [9 empty] | 2025-10-01 | [20 empty] | 2025-10-22
1014 | BV-BSW-105-0000-ECM-CAP-CE-000025 | BV-BSW-105-0000-ECM-WIR-CE-000364 | Blinding Concrete | level 641.25 | Opera House | 10 | B2 | Permanent Works | 78412 | 128734 | 2025-09-24 | Aces | Saudi RM | C-10 SRC (150±40mm Slump) | Blinding | 10 | RM 109 |  | Permanent | [7 empty] | 27 | 170 | - | - |  |  |  |  | 2025-09-27 | [9 empty] | 2025-10-01 | [20 empty] | 2025-10-22
1015 | BV-BSW-105-0000-ECM-CAP-CE-000025 | BV-BSW-105-0000-ECM-WIR-CE-000364 | Blinding Concrete | level 641.25 | Opera House | 10 | B2 | Permanent Works | 62810 | 128753 | 2025-09-24 | Aces | Saudi RM | C-10 SRC (150±40mm Slump) | Blinding | 9 | RM 109 |  | Permanent | [7 empty] | 28.5 | 160 | - | - |  |  |  |  | 2025-09-27 | [9 empty] | 2025-10-01 | [20 empty] | 2025-10-22
1016 | BV-BSW-105-0000-ECM-CAP-CE-000033 | BV-BSW-105-0000-ECM-WIR-CE-000368 | Blinding Concrete | level 640.40, 639.60 | Opera House | 5 | B2 | Permanent Works | 77112 | 128712 | 2025-09-24 | Aces | Saudi RM | C-10 SRC (150±40mm Slump) | Blinding | 10 | RM 109 | 6 | Permanent | [7 empty] | 28.5 | 170 | - | - |  |  |  |  | 2025-09-27 | [9 empty] | 2025-10-01 | [20 empty] | 2025-10-22
1017 | BV-BSW-105-0000-ECM-CAP-CE-000033 | BV-BSW-105-0000-ECM-WIR-CE-000368 | Blinding Concrete | level 640.40, 639.60 | Opera House | 5 | B2 | Permanent Works | 84012 | 128715 | 2025-09-24 | Aces | Saudi RM | C-10 SRC (150±40mm Slump) | Blinding | 10 | RM 109 |  | Permanent | [7 empty] | 28 | 160 | - | - |  |  |  |  | 2025-09-27 | [9 empty] | 2025-10-01 | [20 empty] | 2025-10-22
1018 | BV-BSW-105-0000-ECM-CAP-CE-000033 | BV-BSW-105-0000-ECM-WIR-CE-000368 | Blinding Concrete | level 640.40, 639.60 | Opera House | 5 | B2 | Permanent Works | 82512 | 128726 | 2025-09-24 | Aces | Saudi RM | C-10 SRC (150±40mm Slump) | Blinding | 10 | RM 109 |  | Permanent | [7 empty] | 28.5 | 170 | - | - |  |  |  |  | 2025-09-27 | [9 empty] | 2025-10-01 | [20 empty] | 2025-10-22
1019 | BV-BSW-105-0000-ECM-CAP-CE-000033 | BV-BSW-105-0000-ECM-WIR-CE-000368 | Blinding Concrete | level 640.40, 639.60 | Opera House | 5 | B2 | Permanent Works | 81512 | 128732 | 2025-09-24 | Aces | Saudi RM | C-10 SRC (150±40mm Slump) | Blinding | 10 | RM 109 |  | Permanent | [7 empty] | 27.5 | 160 | - | - |  |  |  |  | 2025-09-27 | [9 empty] | 2025-10-01 | [20 empty] | 2025-10-22
1020 | BV-BSW-105-0000-ECM-CAP-CE-000033 | BV-BSW-105-0000-ECM-WIR-CE-000368 | Blinding Concrete | level 640.40, 639.60 | Opera House | 5 | B2 | Permanent Works | 83912 | 128739 | 2025-09-24 | Aces | Saudi RM | C-10 SRC (150±40mm Slump) | Blinding | 10 | RM 109 |  | Permanent | [7 empty] | 29 | 180 | - | - |  |  |  |  | 2025-09-27 | [9 empty] | 2025-10-01 | [20 empty] | 2025-10-22
1021 | BV-BSW-105-0000-ECM-CAP-CE-000033 | BV-BSW-105-0000-ECM-WIR-CE-000368 | Blinding Concrete | level 640.40, 639.60 | Opera House | 5 | B2 | Permanent Works | 82812 | 128750 | 2025-09-24 | Aces | Saudi RM | C-10 SRC (150±40mm Slump) | Blinding | 10 | RM 109 |  | Permanent | [7 empty] | 27 | 170 | - | - |  |  |  |  | 2025-09-27 | [9 empty] | 2025-10-01 | [20 empty] | 2025-10-22
1022 | BV-BSW-105-0000-ECM-CAP-CE-000033 | BV-BSW-105-0000-ECM-WIR-CE-000368 | Blinding Concrete | level 640.40, 639.60 | Opera House | 5 | B2 | Permanent Works | 83512 | 128756 | 2025-09-24 | Aces | Saudi RM | C-10 SRC (150±40mm Slump) | Blinding | 10 | RM 109 |  | Permanent | [7 empty] | 27.5 | 170 | - | - |  |  |  |  | 2025-09-27 | [9 empty] | 2025-10-01 | [20 empty] | 2025-10-22
1023 | BV-BSW-105-0000-ECM-CAP-CE-000026 | BV-BSW-105-0000-ECM-WIR-CE-000368 | Blinding Concrete | level 640.40, 639.60 | Opera House | 6 | B2 | Permanent Works | 82812 | 128762 | 2025-09-24 | Aces | Saudi RM | C-10 SRC (150±40mm Slump) | Blinding | 10 | RM 109 |  | Permanent | [7 empty] | 27.5 | 180 | - | - |  |  |  |  | 2025-09-27 | [9 empty] | 2025-10-01 | [20 empty] | 2025-10-22
1024 | BV-BSW-105-0000-ECM-CAP-CE-000026 | BV-BSW-105-0000-ECM-WIR-CE-000368 | Blinding Concrete | level 640.40, 639.60 | Opera House | 6 | B2 | Permanent Works | 78412 | 128772 | 2025-09-24 | Aces | Saudi RM | C-10 SRC (150±40mm Slump) | Blinding | 10 | RM 109 |  | Permanent | [7 empty] | 26.5 | 160 | - | - |  |  |  |  | 2025-09-27 | [9 empty] | 2025-10-01 | [20 empty] | 2025-10-22
1025 | BV-BSW-105-0000-ECM-CAP-CE-000026 | BV-BSW-105-0000-ECM-WIR-CE-000368 | Blinding Concrete | level 640.40, 639.60 | Opera House | 6 | B2 | Permanent Works | 62810 | 128774 | 2025-09-24 | Aces | Saudi RM | C-10 SRC (150±40mm Slump) | Blinding | 9 | RM 109 | 6 | Permanent | [7 empty] | 27 | 160 | - | - |  |  |  |  | 2025-09-27 | [9 empty] | 2025-10-01 | [20 empty] | 2025-10-22
1026 | BV-BSW-105-0000-ECM-CAP-CE-000026 | BV-BSW-105-0000-ECM-WIR-CE-000368 | Blinding Concrete | level 640.40, 639.60 | Opera House | 6 | B2 | Permanent Works | 81612 | 128776 | 2025-09-24 | Aces | Saudi RM | C-10 SRC (150±40mm Slump) | Blinding | 10 | RM 109 |  | Permanent | [7 empty] | 26.5 | 180 | - | - |  |  |  |  | 2025-09-27 | [9 empty] | 2025-10-01 | [20 empty] | 2025-10-22
1027 | BV-BSW-105-0000-ECM-CAP-CE-000026 | BV-BSW-105-0000-ECM-WIR-CE-000368 | Blinding Concrete | level 640.40, 639.60 | Opera House | 6 | B2 | Permanent Works | 87412 | 128779 | 2025-09-24 | Aces | Saudi RM | C-10 SRC (150±40mm Slump) | Blinding | 10 | RM 109 |  | Permanent | [7 empty] | 26 | 160 | - | - |  |  |  |  | 2025-09-27 | [9 empty] | 2025-10-01 | [20 empty] | 2025-10-22
1028 | BV-BSW-105-0000-ECM-CAP-CE-000026 | BV-BSW-105-0000-ECM-WIR-CE-000368 | Blinding Concrete | level 640.40, 639.60 | Opera House | 6 | B2 | Permanent Works | 24543 | 128780 | 2025-09-24 | Aces | Saudi RM | C-10 SRC (150±40mm Slump) | Blinding | 10 | RM 109 |  | Permanent | [7 empty] | 26.5 | 170 | - | - |  |  |  |  | 2025-09-27 | [9 empty] | 2025-10-01 | [20 empty] | 2025-10-22
1029 | BV-BSW-105-0000-ECM-CAP-CE-000026 | BV-BSW-105-0000-ECM-WIR-CE-000368 | Blinding Concrete | level 640.40, 639.60 | Opera House | 6 | B2 | Permanent Works | 81612 | 128781 | 2025-09-24 | Aces | Saudi RM | C-10 SRC (150±40mm Slump) | Blinding | 10 | RM 109 | 6 | Permanent | [7 empty] | 27.5 | 170 | - | - |  |  |  |  | 2025-09-27 | [9 empty] | 2025-10-01 | [20 empty] | 2025-10-22
1030 | BV-BSW-105-0000-ECM-CAP-CE-000023 | BV-BSW-105-0000-ECM-WIR-CE-000262 | Blinding Concrete | 639.45 | Opera House | 4 | B2 | Permanent Works | 62810 | 78018 | 2025-09-28 | Aces | Saudi RM | C-10 SRC (150±40mm Slump) | Blinding | 9 | RM 109 | 6 | Permanent | [6 empty] | RH.MCR25008697,8698,8699 | 29 | 180 | - | - |  |  |  |  | 2025-10-01 | [9 empty] | 2025-10-05 | WIR-000262-000376-000380 | RH.MCR25008697@7 | 17.8 | 19.2 | 19.6 | 18.1 | 17 | 18.6 | 18.43333 | [11 empty] | 2025-10-26 | WIR-000262-000376-000380 | RH.MCR25008697@28 | 26.6 | 25.7 | 26.6 | 24.6 | 27.1 | 25.9 | 26.33333
1031 | BV-BSW-105-0000-ECM-CAP-CE-000023 | BV-BSW-105-0000-ECM-WIR-CE-000262 | Blinding Concrete | 639.45 | Opera House | 4 | B2 | Permanent Works | 82512 | 75021 | 2025-09-28 | Aces | Saudi RM | C-10 SRC (150±40mm Slump) | Blinding | 10 | RM 109 |  | Permanent | [7 empty] | 28 | 190 | - | - |  |  |  |  | 2025-10-01 | [9 empty] | 2025-10-05 | [20 empty] | 2025-10-26
1032 | BV-BSW-105-0000-ECM-CAP-CE-000023 | BV-BSW-105-0000-ECM-WIR-CE-000262 | Blinding Concrete | 639.45 | Opera House | 4 | B2 | Permanent Works | 84612 | 75022 | 2025-09-28 | Aces | Saudi RM | C-10 SRC (150±40mm Slump) | Blinding | 10 | RM 109 |  | Permanent | [7 empty] | 27.5 | 180 | - | - |  |  |  |  | 2025-10-01 | [9 empty] | 2025-10-05 | [20 empty] | 2025-10-26
1033 | BV-BSW-105-0000-ECM-CAP-CE-000023 | BV-BSW-105-0000-ECM-WIR-CE-000262 | Blinding Concrete | 639.45 | Opera House | 4 | B2 | Permanent Works | 83512 | 75023 | 2025-09-28 | Aces | Saudi RM | C-10 SRC (150±40mm Slump) | Blinding | 10 | RM 109 |  | Permanent | [7 empty] | 28 | 190 | - | - |  |  |  |  | 2025-10-01 | [9 empty] | 2025-10-05 | [20 empty] | 2025-10-26
1034 | BV-BSW-105-0000-ECM-CAP-CE-000023 | BV-BSW-105-0000-ECM-WIR-CE-000262 | Blinding Concrete | 639.45 | Opera House | 4 | B2 | Permanent Works | 83612 | 75024 | 2025-09-28 | Aces | Saudi RM | C-10 SRC (150±40mm Slump) | Blinding | 10 | RM 109 |  | Permanent | [7 empty] | 27.5 | 170 | - | - |  |  |  |  | 2025-10-01 | [9 empty] | 2025-10-05 | [20 empty] | 2025-10-26
1035 | BV-BSW-105-0000-ECM-CAP-CE-000033 | BV-BSW-105-0000-ECM-WIR-CE-000376 | Blinding Concrete | 637.35 , 638.15 and 638.3 | Opera House | 5 | B2 | Permanent Works | 82812 | 74959 | 2025-09-27 | Aces | Saudi RM | C-10 SRC (150±40mm Slump) | Blinding | 10 | RM 109 | 6 | Permanent | [7 empty] | 29 | 190 | - | - |  |  |  |  | 2025-09-30 | [9 empty] | 2025-10-04 | [20 empty] | 2025-10-25
1036 | BV-BSW-105-0000-ECM-CAP-CE-000033 | BV-BSW-105-0000-ECM-WIR-CE-000376 | Blinding Concrete | 637.35 , 638.15 and 638.3 | Opera House | 5 | B2 | Permanent Works | 83612 | 74960 | 2025-09-27 | Aces | Saudi RM | C-10 SRC (150±40mm Slump) | Blinding | 10 | RM 109 |  | Permanent | [7 empty] | 28.5 | 180 | - | - |  |  |  |  | 2025-09-30 | [9 empty] | 2025-10-04 | [20 empty] | 2025-10-25
1037 | BV-BSW-105-0000-ECM-CAP-CE-000033 | BV-BSW-105-0000-ECM-WIR-CE-000376 | Blinding Concrete | 637.35 , 638.15 and 638.3 | Opera House | 5 | B2 | Permanent Works | 81612 | 74961 | 2025-09-27 | Aces | Saudi RM | C-10 SRC (150±40mm Slump) | Blinding | 10 | RM 109 |  | Permanent | [7 empty] | 27 | 190 | - | - |  |  |  |  | 2025-09-30 | [9 empty] | 2025-10-04 |  |  | 19.2 | 17.9 | 18.5 | [15 empty] | 2025-10-25 |  |  | 26.4 | 26.9 | 27.2
1038 | BV-BSW-105-0000-ECM-CAP-CE-000033 | BV-BSW-105-0000-ECM-WIR-CE-000376 | Blinding Concrete | 637.35 , 638.15 and 638.3 | Opera House | 5 | B2 | Permanent Works | 84612 | 74962 | 2025-09-27 | Aces | Saudi RM | C-10 SRC (150±40mm Slump) | Blinding | 10 | RM 109 |  | Permanent | [7 empty] | 29.5 | 180 | - | - |  |  |  |  | 2025-09-30 | [9 empty] | 2025-10-04 | [20 empty] | 2025-10-25
1039 | BV-BSW-105-0000-ECM-CAP-CE-000033 | BV-BSW-105-0000-ECM-WIR-CE-000376 | Blinding Concrete | 637.35 , 638.15 and 638.3 | Opera House | 5 | B2 | Permanent Works | 83512 | 74966 | 2025-09-27 | Aces | Saudi RM | C-10 SRC (150±40mm Slump) | Blinding | 10 | RM 109 |  | Permanent | [7 empty] | 28 | 190 | - | - |  |  |  |  | 2025-09-30 | [9 empty] | 2025-10-04 | [20 empty] | 2025-10-25
1040 | BV-BSW-105-0000-ECM-CAP-CE-000033 | BV-BSW-105-0000-ECM-WIR-CE-000376 | Blinding Concrete | 637.35 , 638.15 and 638.3 | Opera House | 5 | B2 | Permanent Works | 83912 | 74970 | 2025-09-27 | Aces | Saudi RM | C-10 SRC (150±40mm Slump) | Blinding | 10 | RM 109 |  | Permanent | [7 empty] | 27.5 | 180 | - | - |  |  |  |  | 2025-09-30 | [9 empty] | 2025-10-04 | [20 empty] | 2025-10-25
1041 | BV-BSW-105-0000-ECM-CAP-CE-000033 | BV-BSW-105-0000-ECM-WIR-CE-000376 | Blinding Concrete | 637.35 , 638.15 and 638.3 | Opera House | 5 | B2 | Permanent Works | 78012 | 74971 | 2025-09-27 | Aces | Saudi RM | C-10 SRC (150±40mm Slump) | Blinding | 10 | RM 109 |  | Permanent | [7 empty] | 28 | 190 | - | - |  |  |  |  | 2025-09-30 | [9 empty] | 2025-10-04 | [20 empty] | 2025-10-25
1042 | BV-BSW-105-0000-ECM-CAP-CE-000033 | BV-BSW-105-0000-ECM-WIR-CE-000376 | Blinding Concrete | 637.35 , 638.15 and 638.3 | Opera House | 5 | B2 | Permanent Works | 82812 | 74972 | 2025-09-27 | Aces | Saudi RM | C-10 SRC (150±40mm Slump) | Blinding | 10 | RM 109 | 6 | Permanent | [7 empty] | 27.5 | 170 | - | - |  |  |  |  | 2025-09-30 | [9 empty] | 2025-10-04 | [20 empty] | 2025-10-25
1043 | BV-BSW-105-0000-ECM-CAP-CE-000033 | BV-BSW-105-0000-ECM-WIR-CE-000376 | Blinding Concrete | 637.35 , 638.15 and 638.3 | Opera House | 5 | B2 | Permanent Works | 83412 | 74974 | 2025-09-27 | Aces | Saudi RM | C-10 SRC (150±40mm Slump) | Blinding | 10 | RM 109 |  | Permanent | [7 empty] | 28 | 180 | - | - |  |  |  |  | 2025-09-30 | [9 empty] | 2025-10-04 | [20 empty] | 2025-10-25
1044 | BV-BSW-105-0000-ECM-CAP-CE-000033 | BV-BSW-105-0000-ECM-WIR-CE-000376 | Blinding Concrete | 637.35 , 638.15 and 638.3 | Opera House | 5 | B2 | Permanent Works | 81512 | 74973 | 2025-09-27 | Aces | Saudi RM | C-10 SRC (150±40mm Slump) | Blinding | 10 | RM 109 |  | Permanent | [7 empty] | 27.5 | 170 | - | - |  |  |  |  | 2025-09-30 | [9 empty] | 2025-10-04 |  | RH.MCR25008698@7 | 18.7 | 17.4 | 17.9 | 18.2 | 17 | 18.7 | 17.98333 | [11 empty] | 2025-10-25 |  | RH.MCR25008698@28 | 24.1 | 22.9 | 24.8 | 25.4 | 25.1 | 23.9 | 24.36667
1045 | BV-BSW-105-0000-ECM-CAP-CE-000033 | BV-BSW-105-0000-ECM-WIR-CE-000376 | Blinding Concrete | 637.35 , 638.15 and 638.3 | Opera House | 5 | B2 | Permanent Works | 84612 | 74975 | 2025-09-27 | Aces | Saudi RM | C-10 SRC (150±40mm Slump) | Blinding | 10 | RM 109 |  | Permanent | [7 empty] | 27 | 190 | - | - |  |  |  |  | 2025-09-30 | [9 empty] | 2025-10-04 | [20 empty] | 2025-10-25
1046 | BV-BSW-105-0000-ECM-CAP-CE-000033 | BV-BSW-105-0000-ECM-WIR-CE-000376 | Blinding Concrete | 637.35 , 638.15 and 638.3 | Opera House | 5 | B2 | Permanent Works | 83612 | 74977 | 2025-09-27 | Aces | Saudi RM | C-10 SRC (150±40mm Slump) | Blinding | 10 | RM 109 |  | Permanent | [7 empty] | 28.5 | 170 | - | - |  |  |  |  | 2025-09-30 | [9 empty] | 2025-10-04 | [20 empty] | 2025-10-25
1047 | BV-BSW-105-0000-ECM-CAP-CE-000033 | BV-BSW-105-0000-ECM-WIR-CE-000376 | Blinding Concrete | 637.35 , 638.15 and 638.3 | Opera House | 5 | B2 | Permanent Works | 77112 | 74979 | 2025-09-27 | Aces | Saudi RM | C-10 SRC (150±40mm Slump) | Blinding | 10 | RM 109 |  | Permanent | [7 empty] | 27 | 180 | - | - |  |  |  |  | 2025-09-30 | [9 empty] | 2025-10-04 | [20 empty] | 2025-10-25
1048 | BV-BSW-105-0000-ECM-CAP-CE-000033 | BV-BSW-105-0000-ECM-WIR-CE-000376 | Blinding Concrete | 637.35 , 638.15 and 638.3 | Opera House | 5 | B2 | Permanent Works | 66010 | 74981 | 2025-09-27 | Aces | Saudi RM | C-10 SRC (150±40mm Slump) | Blinding | 9 | RM 109 |  | Permanent | [7 empty] | 28.5 | 190 | - | - |  |  |  |  | 2025-09-30 | [9 empty] | 2025-10-04 | [20 empty] | 2025-10-25
1049 | BV-BSW-105-0000-ECM-CAP-CE-000033 | BV-BSW-105-0000-ECM-WIR-CE-000376 | Blinding Concrete | 637.35 , 638.15 and 638.3 | Opera House | 5 | B2 | Permanent Works | 83412 | 74983 | 2025-09-27 | Aces | Saudi RM | C-10 SRC (150±40mm Slump) | Blinding | 10 | RM 109 |  | Permanent | [7 empty] | 27 | 170 | - | - |  |  |  |  | 2025-09-30 | [9 empty] | 2025-10-04 | [20 empty] | 2025-10-25
1050 | BV-BSW-105-0000-ECM-CAP-CE-000033 | BV-BSW-105-0000-ECM-WIR-CE-000376 | Blinding Concrete | 637.35 , 638.15 and 638.3 | Opera House | 5 | B2 | Permanent Works | 84612 | 74985 | 2025-09-27 | Aces | Saudi RM | C-10 SRC (150±40mm Slump) | Blinding | 10 | RM 109 | 6 | Permanent | [7 empty] | 28.5 | 180 | - | - |  |  |  |  | 2025-09-30 | [9 empty] | 2025-10-04 | [20 empty] | 2025-10-25
1051 | BV-BSW-105-0000-ECM-CAP-CE-000033 | BV-BSW-105-0000-ECM-WIR-CE-000376 | Blinding Concrete | 637.35 , 638.15 and 638.3 | Opera House | 5 | B2 | Permanent Works | 84012 | 74988 | 2025-09-27 | Aces | Saudi RM | C-10 SRC (150±40mm Slump) | Blinding | 10 | RM 109 |  | Permanent | [7 empty] | 27 | 170 | - | - |  |  |  |  | 2025-09-30 | [9 empty] | 2025-10-04 | [20 empty] | 2025-10-25
1052 | BV-BSW-105-0000-ECM-CAP-CE-000033 | BV-BSW-105-0000-ECM-WIR-CE-000376 | Blinding Concrete | 637.35 , 638.15 and 638.3 | Opera House | 5 | B2 | Permanent Works | 82512 | 74989 | 2025-09-27 | Aces | Saudi RM | C-10 SRC (150±40mm Slump) | Blinding | 10 | RM 109 |  | Permanent | [7 empty] | 28.5 | 190 | - | - |  |  |  |  | 2025-09-30 | [9 empty] | 2025-10-04 | [20 empty] | 2025-10-25
1053 | BV-BSW-105-0000-ECM-CAP-CE-000033 | BV-BSW-105-0000-ECM-WIR-CE-000376 | Blinding Concrete | 637.35 , 638.15 and 638.3 | Opera House | 5 | B2 | Permanent Works | 66010 | 74993 | 2025-09-27 | Aces | Saudi RM | C-10 SRC (150±40mm Slump) | Blinding | 9 | RM 109 |  | Permanent | [7 empty] | 27 | 180 | - | - |  |  |  |  | 2025-09-30 | [9 empty] | 2025-10-04 | [20 empty] | 2025-10-25
1054 | BV-BSW-105-0000-ECM-CAP-CE-000033 | BV-BSW-105-0000-ECM-WIR-CE-000376 | Blinding Concrete | 637.35 , 638.15 and 638.3 | Opera House | 5 | B2 | Permanent Works | 83512 | 74994 | 2025-09-27 | Aces | Saudi RM | C-10 SRC (150±40mm Slump) | Blinding | 10 | RM 109 |  | Permanent | [7 empty] | 28.5 | 180 | - | - |  |  |  |  | 2025-09-30 | [9 empty] | 2025-10-04 | [20 empty] | 2025-10-25
1055 | - | - | Blinding Concrete |  | Opera House |  |  | Temporary Works | 62810 | 75018 | 2025-09-20 | Aces | Saudi RM | C-10 SRC (150±40mm Slump) | Blinding | 9 | RM 109 |  | Temporary | [7 empty] | - | - | [16 empty] | 2025-09-27 | [20 empty] | 2025-10-18
1056 | - | - | Blinding Concrete |  | Opera House |  |  | Temporary Works | 83512 | 75033 | 2025-09-20 | Aces | Saudi RM | C-10 SRC (150±40mm Slump) | Blinding | 10 | RM 109 |  | Temporary | [7 empty] | - | - | [16 empty] | 2025-09-27 | [20 empty] | 2025-10-18
1057 | - | - | Blinding Concrete |  | Opera House |  |  | Temporary Works | 81512 | 75034 | 2025-09-20 | Aces | Saudi RM | C-10 SRC (150±40mm Slump) | Blinding | 10 | RM 109 |  | Temporary | [7 empty] | - | - | [16 empty] | 2025-09-27 | [20 empty] | 2025-10-18
1058 | BV-BSW-105-0000-ECM-CAP-CE-000033 | BV-BSW-105-0000-ECM-WIR-CE-000376 | Blinding Concrete | 637.35 , 638.15 and 638.3 | Opera House | 5 | B2 | Permanent Works | 81512 | 75000 | 2025-09-28 | Aces | Saudi RM | C-10 SRC (150±40mm Slump) | Blinding | 10 | RM 109 |  | Permanent | [7 empty] | 28 | 190 | - | - |  |  |  |  | 2025-10-01 | [9 empty] | 2025-10-05 | [20 empty] | 2025-10-26
1059 | BV-BSW-105-0000-ECM-CAP-CE-000033 | BV-BSW-105-0000-ECM-WIR-CE-000376 | Blinding Concrete | 637.35 , 638.15 and 638.3 | Opera House | 5 | B2 | Permanent Works | 78012 | 75002 | 2025-09-28 | Aces | Saudi RM | C-10 SRC (150±40mm Slump) | Blinding | 10 | RM 109 |  | Permanent | [7 empty] | 27.5 | 170 | - | - |  |  |  |  | 2025-10-01 | [9 empty] | 2025-10-05 | [20 empty] | 2025-10-26
1060 | BV-BSW-105-0000-ECM-CAP-CE-000033 | BV-BSW-105-0000-ECM-WIR-CE-000376 | Blinding Concrete | 637.35 , 638.15 and 638.3 | Opera House | 5 | B2 | Permanent Works | 83912 | 75003 | 2025-09-28 | Aces | Saudi RM | C-10 SRC (150±40mm Slump) | Blinding | 10 | RM 109 |  | Permanent | [7 empty] | 28 | 190 | - | - |  |  |  |  | 2025-10-01 | [9 empty] | 2025-10-05 | [20 empty] | 2025-10-26
1061 | BV-BSW-105-0000-ECM-CAP-CE-000033 | BV-BSW-105-0000-ECM-WIR-CE-000376 | Blinding Concrete | 637.35 , 638.15 and 638.3 | Opera House | 5 | B2 | Permanent Works | 66010 | 75005 | 2025-09-28 | Aces | Saudi RM | C-10 SRC (150±40mm Slump) | Blinding | 9 | RM 109 |  | Permanent | [7 empty] | 27 | 170 | - | - |  |  |  |  | 2025-10-01 | [9 empty] | 2025-10-05 |  | RH.MCR25008699@7 | 19.3 | 17.9 | 18.7 |  |  |  | 18.63333 | [11 empty] | 2025-10-26 |  | RH.MCR25008699@28 | 26.1 | 25.8 | 27.5 |  |  |  | 26.46667
1062 | BV-BSW-105-0000-ECM-CAP-CE-000033 | BV-BSW-105-0000-ECM-WIR-CE-000376 | Blinding Concrete | 637.35 , 638.15 and 638.3 | Opera House | 5 | B2 | Permanent Works | 81512 | 75008 | 2025-09-28 | Aces | Saudi RM | C-10 SRC (150±40mm Slump) | Blinding | 10 | RM 109 |  | Permanent | [7 empty] | 28 | 180 | - | - |  |  |  |  | 2025-10-01 | [9 empty] | 2025-10-05 | [20 empty] | 2025-10-26
1063 | BV-BSW-105-0000-ECM-CAP-CE-000033 | BV-BSW-105-0000-ECM-WIR-CE-000376 | Blinding Concrete | 637.35 , 638.15 and 638.3 | Opera House | 5 | B2 | Permanent Works | 83912 | 75011 | 2025-09-28 | Aces | Saudi RM | C-10 SRC (150±40mm Slump) | Blinding | 10 | RM 109 |  | Permanent | [7 empty] | 27 | 170 | - | - |  |  |  |  | 2025-10-01 | [9 empty] | 2025-10-05 | [20 empty] | 2025-10-26
1064 | BV-BSW-105-0000-ECM-CAP-CE-000026 | BV-BSW-105-0000-ECM-WIR-CE-000380 | Blinding Concrete | 639.95 , 640.25 | Opera House | 6 | B2 | Permanent Works | 83612 | 75013 | 2025-09-28 | Aces | Saudi RM | C-10 SRC (150±40mm Slump) | Blinding | 10 | RM 109 |  | Permanent | [7 empty] | 27 | 180 | - | - |  |  |  |  | 2025-10-01 | [9 empty] | 2025-10-05 | [20 empty] | 2025-10-26
1065 | BV-BSW-105-0000-ECM-CAP-CE-000026 | BV-BSW-105-0000-ECM-WIR-CE-000380 | Blinding Concrete | 639.95 , 640.25 | Opera House | 6 | B2 | Permanent Works | 66010 | 75015 | 2025-09-28 | Aces | Saudi RM | C-10 SRC (150±40mm Slump) | Blinding | 9 | RM 109 | 6 | Permanent | [7 empty] | 28.5 | 170 | - | - |  |  |  |  | 2025-10-01 | [9 empty] | 2025-10-05 | [20 empty] | 2025-10-26
1066 | BV-BSW-105-0000-ECM-CAP-CE-000026 | BV-BSW-105-0000-ECM-WIR-CE-000380 | Blinding Concrete | 639.95 , 640.25 | Opera House | 6 | B2 | Permanent Works | 82812 | 75017 | 2025-09-28 | Aces | Saudi RM | C-10 SRC (150±40mm Slump) | Blinding | 10 | RM 109 |  | Permanent | [7 empty] | 27.6 | 180 | - | - |  |  |  |  | 2025-10-01 | [9 empty] | 2025-10-05 | [20 empty] | 2025-10-26
1067 | BV-BSW-105-0000-ECM-CAP-CE-000026 | BV-BSW-105-0000-ECM-WIR-CE-000380 | Blinding Concrete | 639.95 , 640.25 | Opera House | 6 | B2 | Permanent Works | 83412 | 75020 | 2025-09-28 | Aces | Saudi RM | C-10 SRC (150±40mm Slump) | Blinding | 10 | RM 109 |  | Permanent | [7 empty] | 28 | 190 | - | - |  |  |  |  | 2025-10-01 | [9 empty] | 2025-10-05 | [20 empty] | 2025-10-26
1068 | BV-BSW-105-0000-ECM-CAP-CE-000026 | BV-BSW-105-0000-ECM-WIR-CE-000380 | Blinding Concrete | 639.95 , 640.25 | Opera House | 6 | B2 | Permanent Works | 78012 | 75025 | 2025-09-28 | Aces | Saudi RM | C-10 SRC (150±40mm Slump) | Blinding | 10 | RM 109 |  | Permanent | [7 empty] | 27 | 170 | - | - |  |  |  |  | 2025-10-01 | [9 empty] | 2025-10-05 | [20 empty] | 2025-10-26
1069 | BV-BSW-105-0000-ECM-CAP-CE-000026 | BV-BSW-105-0000-ECM-WIR-CE-000380 | Blinding Concrete | 639.95 , 640.25 | Opera House | 6 | B2 | Permanent Works | 81512 | 75026 | 2025-09-28 | Aces | Saudi RM | C-10 SRC (150±40mm Slump) | Blinding | 10 | RM 109 |  | Permanent | [7 empty] | 28.5 | 180 | - | - |  |  |  |  | 2025-10-01 | [9 empty] | 2025-10-05 | [20 empty] | 2025-10-26
1070 | BV-BSW-105-0000-ECM-CAP-CE-000026 | BV-BSW-105-0000-ECM-WIR-CE-000380 | Blinding Concrete | 639.95 , 640.25 | Opera House | 6 | B2 | Permanent Works | 82812 | 75027 | 2025-09-28 | Aces | Saudi RM | C-10 SRC (150±40mm Slump) | Blinding | 10 | RM 109 |  | Permanent | [7 empty] | 27 | 160 | - | - |  |  |  |  | 2025-10-01 | [9 empty] | 2025-10-05 | [20 empty] | 2025-10-26
1071 | BV-BSW-105-0000-ECM-CAP-CE-000026 | BV-BSW-105-0000-ECM-WIR-CE-000380 | Blinding Concrete | 639.95 , 640.25 | Opera House | 6 | B2 | Permanent Works | 81612 | 75028 | 2025-09-28 | Aces | Saudi RM | C-10 SRC (150±40mm Slump) | Blinding | 10 | RM 109 | 6 | Permanent | [7 empty] | 28.5 | 190 | - | - |  |  |  |  | 2025-10-01 | [9 empty] | 2025-10-05 | [20 empty] | 2025-10-26
1072 | BV-BSW-105-0000-ECM-CAP-CE-000026 | BV-BSW-105-0000-ECM-WIR-CE-000380 | Blinding Concrete | 639.95 , 640.25 | Opera House | 6 | B2 | Permanent Works | 62810 | 75029 | 2025-09-28 | Aces | Saudi RM | C-10 SRC (150±40mm Slump) | Blinding | 9 | RM 109 |  | Permanent | [7 empty] | 27 | 170 | - | - |  |  |  |  | 2025-10-01 | [9 empty] | 2025-10-05 | [20 empty] | 2025-10-26
1073 | BV-BSW-105-0000-ECM-CAP-CE-000026 | BV-BSW-105-0000-ECM-WIR-CE-000380 | Blinding Concrete | 639.95 , 640.25 | Opera House | 6 | B2 | Permanent Works | 84012 | 75030 | 2025-09-28 | Aces | Saudi RM | C-10 SRC (150±40mm Slump) | Blinding | 10 | RM 109 |  | Permanent | [7 empty] | 28 | 180 | - | - |  |  |  |  | 2025-10-01 | [9 empty] | 2025-10-05 | [20 empty] | 2025-10-26
1074 | BV-BSW-105-0000-ECM-CAP-CE-000026 | BV-BSW-105-0000-ECM-WIR-CE-000380 | Blinding Concrete | 639.95 , 640.25 | Opera House | 6 | B2 | Permanent Works | 83412 | 75031 | 2025-09-28 | Aces | Saudi RM | C-10 SRC (150±40mm Slump) | Blinding | 10 | RM 109 |  | Permanent | [7 empty] | 28 | 170 | - | - |  |  |  |  | 2025-10-01 | [9 empty] | 2025-10-05 | [20 empty] | 2025-10-26
1075 | BV-BSW-105-0000-ECM-CAP-CE-000026 | BV-BSW-105-0000-ECM-WIR-CE-000380 | Blinding Concrete | 639.95 , 640.25 | Opera House | 6 | B2 | Permanent Works | 82512 | 75032 | 2025-09-28 | Aces | Saudi RM | C-10 SRC (150±40mm Slump) | Blinding | 10 | RM 109 |  | Permanent | [7 empty] | 27 | 180 | - | - |  |  |  |  | 2025-10-01 | [9 empty] | 2025-10-05 | [20 empty] | 2025-10-26
1076 | - | BV-BSW-105-0000-ECM-WIR-CE-000390 | Retaining Wall | BEC Batch Plant | Batch Plant |  |  | Trial Mix | 3903 | 93828 | 2025-09-28 | Aces | BEC Arabia Concrete Solution | C-50/20 SRC {190±40mm Slump) | Wall, Column and Retaining Wall | 3 |  | 12 | Trial | [7 empty] | 27.1 | 196 | 1.6 | 2464.07 |  |  |  |  | 2025-10-01 | WIR-CE-000390 |  | 49.5 | 50.8 | 47.6 |  |  |  | 49.3 | 2025-10-05 | WIR-CE-000390 |  | 63.4 | 62.3 | 66 |  |  |  | 64.87778 | [11 empty] | 2025-10-26 | WIR-CE-000390 |  | 78.3 | 76.4 | 77.4 |  |  |  | 78.76667
1077 | - | BV-BSW-105-0000-ECM-WIR-CE-000390 | Retaining Wall | BEC Batch Plant | Batch Plant |  |  | Trial Mix | 6681 | 93530 | 2025-09-28 | Aces | BEC Arabia Concrete Solution | C-50/20 SRC {190±40mm Slump) | Wall, Column and Retaining Wall | 3 |  | 12 | Trial | [7 empty] | 25.3 | 195 | 1.5 | 2482.75 |  |  |  |  | 2025-10-01 | WIR-CE-000390 | [8 empty] | 2025-10-05 | WIR-CE-000390 |  | 67.1 | 63.5 | 70.1 | [15 empty] | 2025-10-26 | WIR-CE-000390 |  | 75.3 | 76.4 | 77
1078 | - | BV-BSW-105-0000-ECM-WIR-CE-000390 | Retaining Wall | BEC Batch Plant | Batch Plant |  |  | Trial Mix | 7792 | 93532 | 2025-09-28 | Aces | BEC Arabia Concrete Solution | C-50/20 SRC {190±40mm Slump) | Wall, Column and Retaining Wall | 3 |  | 12 | Trial | [7 empty] | 28.3 | 202 | 1.8 | 2438.76 |  |  |  |  | 2025-10-01 | WIR-CE-000390 | [8 empty] | 2025-10-05 | WIR-CE-000390 |  | 65.1 | 61.4 | 65 | [15 empty] | 2025-10-26 | WIR-CE-000390 |  | 81.3 | 83.1 | 83.7
1079 | BV-BSW-105-0000-ECM-CAP-CE-000029 | BV-BSW-105-0000-ECM-WIR-CE-000384 | Blinding Concrete | 639.45 | Opera House | 3 | B2 | Permanent Works | 66010 | 75045 | 2025-09-29 | Aces | Saudi RM | C-10 SRC (150±40mm Slump) | Blinding | 9 | RM 109 | 6 | Permanent | [6 empty] | RH.MCR25008533 | 27.5 | 170 | - | - |  |  |  |  | 2025-10-02 | [9 empty] | 2025-10-06 | WIR-CE-000384 | RH.MCR25008533@7 | 19.6 | 18.3 | 19.2 | 17.6 | 18.9 | 19.7 | 18.88333 | [11 empty] | 2025-10-27 | WIR-CE-000384 | RH.MCR25008533@28 | 26 | 27.3 | 25.2 | 26.9 | 26 | 27.1 | 26.41667
1080 | BV-BSW-105-0000-ECM-CAP-CE-000029 | BV-BSW-105-0000-ECM-WIR-CE-000384 | Blinding Concrete | 639.45 | Opera House | 3 | B2 | Permanent Works | 66810 | 75046 | 2025-09-29 | Aces | Saudi RM | C-10 SRC (150±40mm Slump) | Blinding | 9 | RM 109 |  | Permanent | [7 empty] | 27 | 180 | - | - |  |  |  |  | 2025-10-02 | [9 empty] | 2025-10-06 | [20 empty] | 2025-10-27
1081 | BV-BSW-105-0000-ECM-CAP-CE-000029 | BV-BSW-105-0000-ECM-WIR-CE-000384 | Blinding Concrete | 639.45 | Opera House | 3 | B2 | Permanent Works | 67610 | 75047 | 2025-09-29 | Aces | Saudi RM | C-10 SRC (150±40mm Slump) | Blinding | 9 | RM 109 |  | Permanent | [7 empty] | 28 | 180 | - | - |  |  |  |  | 2025-10-02 | [9 empty] | 2025-10-06 | [20 empty] | 2025-10-27
1082 | BV-BSW-105-0000-ECM-CAP-CE-000029 | BV-BSW-105-0000-ECM-WIR-CE-000384 | Blinding Concrete | 639.45 | Opera House | 3 | B2 | Permanent Works | 83512 | 75048 | 2025-09-29 | Aces | Saudi RM | C-10 SRC (150±40mm Slump) | Blinding | 10 | RM 109 |  | Permanent | [7 empty] | 27.5 | 180 | - | - |  |  |  |  | 2025-10-02 | [9 empty] | 2025-10-06 | [20 empty] | 2025-10-27
1083 | BV-BSW-105-0000-ECM-CAP-CE-000029 | BV-BSW-105-0000-ECM-WIR-CE-000384 | Blinding Concrete | 639.45 | Opera House | 3 | B2 | Permanent Works | 82612 | 75049 | 2025-09-29 | Aces | Saudi RM | C-10 SRC (150±40mm Slump) | Blinding | 10 | RM 109 |  | Permanent | [7 empty] | 27.5 | 170 | - | - |  |  |  |  | 2025-10-02 | [9 empty] | 2025-10-06 | [20 empty] | 2025-10-27
1084 | BV-BSW-105-0000-ECM-CAP-CE-000029 | BV-BSW-105-0000-ECM-WIR-CE-000384 | Blinding Concrete | 639.45 | Opera House | 3 | B2 | Permanent Works | 83912 | 75050 | 2025-09-29 | Aces | Saudi RM | C-10 SRC (150±40mm Slump) | Blinding | 10 | RM 109 | 6 | Permanent | [7 empty] | 28.5 | 160 | - | - |  |  |  |  | 2025-10-02 | [9 empty] | 2025-10-06 | [20 empty] | 2025-10-27
1085 | BV-BSW-105-0000-ECM-CAP-CE-000029 | BV-BSW-105-0000-ECM-WIR-CE-000384 | Blinding Concrete | 639.45 | Opera House | 3 | B2 | Permanent Works | 84012 | 75051 | 2025-09-29 | Aces | Saudi RM | C-10 SRC (150±40mm Slump) | Blinding | 10 | RM 109 |  | Permanent | [7 empty] | 27 | 160 | - | - |  |  |  |  | 2025-10-02 | [9 empty] | 2025-10-06 | [20 empty] | 2025-10-27
1086 | BV-BSW-105-0000-ECM-CAP-CE-000029 | BV-BSW-105-0000-ECM-WIR-CE-000384 | Blinding Concrete | 639.45 | Opera House | 3 | B2 | Permanent Works | 83412 | 75052 | 2025-09-29 | Aces | Saudi RM | C-10 SRC (150±40mm Slump) | Blinding | 10 | RM 109 |  | Permanent | [7 empty] | 27.5 | 180 | - | - |  |  |  |  | 2025-10-02 | [9 empty] | 2025-10-06 | [20 empty] | 2025-10-27
1087 | BV-BSW-105-0000-ECM-CAP-CE-000029 | BV-BSW-105-0000-ECM-WIR-CE-000384 | Blinding Concrete | 639.45 | Opera House | 3 | B2 | Permanent Works | 82512 | 75055 | 2025-09-29 | Aces | Saudi RM | C-10 SRC (150±40mm Slump) | Blinding | 10 | RM 109 |  | Permanent | [7 empty] | 27.5 | 170 | - | - |  |  |  |  | 2025-10-02 | [9 empty] | 2025-10-06 | [20 empty] | 2025-10-27
1088 | BV-BSW-105-0000-ECM-CAP-CE-000029 | BV-BSW-105-0000-ECM-WIR-CE-000384 | Blinding Concrete | 639.45 | Opera House | 3 | B2 | Permanent Works | 83612 | 75056 | 2025-09-29 | Aces | Saudi RM | C-10 SRC (150±40mm Slump) | Blinding | 10 | RM 109 |  | Permanent | [7 empty] | 26.5 | 150 | - | - |  |  |  |  | 2025-10-02 | [9 empty] | 2025-10-06 | [20 empty] | 2025-10-27
1089 | BV-BSW-105-0000-ECM-CAP-CE-000029 | BV-BSW-105-0000-ECM-WIR-CE-000384 | Blinding Concrete | 639.45 | Opera House | 3 | B2 | Permanent Works | 66010 | 75059 | 2025-09-29 | Aces | Saudi RM | C-10 SRC (150±40mm Slump) | Blinding | 9 | RM 109 |  | Permanent | [7 empty] | 28 | 170 | - | - |  |  |  |  | 2025-10-02 | [9 empty] | 2025-10-06 | [20 empty] | 2025-10-27
1090 | BV-BSW-105-0000-ECM-CAP-CE-000029 | BV-BSW-105-0000-ECM-WIR-CE-000384 | Blinding Concrete | 639.45 | Opera House | 3 | B2 | Permanent Works | 67610 | 75061 | 2025-09-29 | Aces | Saudi RM | C-10 SRC (150±40mm Slump) | Blinding | 9 | RM 109 | 6 | Permanent | [7 empty] | 27 | 160 | - | - |  |  |  |  | 2025-10-02 | [9 empty] | 2025-10-06 | [20 empty] | 2025-10-27
1091 | BV-BSW-105-0000-ECM-CAP-CE-000029 | BV-BSW-105-0000-ECM-WIR-CE-000384 | Blinding Concrete | 639.45 | Opera House | 3 | B2 | Permanent Works | 66010 | 75068 | 2025-09-29 | Aces | Saudi RM | C-10 SRC (150±40mm Slump) | Blinding | 9 | RM 109 |  | Permanent | [7 empty] | 27 | 150 | - | - |  |  |  |  | 2025-10-02 | [9 empty] | 2025-10-06 | [20 empty] | 2025-10-27
1092 | BV-BSW-105-0000-ECM-CAP-CE-000029 | BV-BSW-105-0000-ECM-WIR-CE-000384 | Blinding Concrete | 639.45 | Opera House | 3 | B2 | Permanent Works | 83612 | 75069 | 2025-09-29 | Aces | Saudi RM | C-10 SRC (150±40mm Slump) | Blinding | 10 | RM 109 |  | Permanent | [7 empty] | 28 | 170 | - | - |  |  |  |  | 2025-10-02 | [9 empty] | 2025-10-06 | [20 empty] | 2025-10-27
1093 | - | BV-BSW-105-0000-ECM-WIR-CE-000391 | Structural Slab Beams | BEC Batch Plant | Batch Plant |  |  | Trial Mix | 6682 | 93572 | 2025-09-29 | Aces | BEC Arabia Concrete Solution | C-40 OPC {190±40mm Slump) | Slab & Beam, Stair | 3 |  | 12 | Trial | [7 empty] | 21.5 | 196 | 2.2 | 2421.24 |  |  |  |  | 2025-10-02 | WIR-CE-000391 |  | 41.3 | 42.4 | 39.6 |  |  |  | 41.1 | 2025-10-06 | WIR-CE-000391 | RH.MCR25008616@7 | 51.5 | 53.2 | 52 |  |  |  | 53.4 | [11 empty] | 2025-10-27 | WIR-CE-000391 | RH.MCR25008616@28 | 59.4 | 60.5 | 61.7 |  |  |  | 61.16667
1094 | - | BV-BSW-105-0000-ECM-WIR-CE-000391 | Structural Slab Beams | BEC Batch Plant | Batch Plant |  |  | Trial Mix | 3901 | 93570 | 2025-09-29 | Aces | BEC Arabia Concrete Solution | C-40 OPC {190±40mm Slump) | Slab & Beam, Stair | 3 |  | 12 | Trial | [7 empty] | 22.9 | 198 | 2.3 | 2456.37 |  |  |  |  | 2025-10-02 | WIR-CE-000391 | [8 empty] | 2025-10-06 | WIR-CE-000391 | RH.MCR25008617@7 | 52.8 | 55.8 | 52.7 | [15 empty] | 2025-10-27 | WIR-CE-000391 | RH.MCR25008617@28 | 62.5 | 60.7 | 61.7
1095 | - | BV-BSW-105-0000-ECM-WIR-CE-000391 | Structural Slab Beams | BEC Batch Plant | Batch Plant |  |  | Trial Mix | 7716 | 93581 | 2025-09-29 | Aces | BEC Arabia Concrete Solution | C-40 OPC {190±40mm Slump) | Slab & Beam, Stair | 3 |  | 12 | Trial | [7 empty] | 24.1 | 209 | 2.3 | 2444.61 |  |  |  |  | 2025-10-02 | WIR-CE-000391 | [8 empty] | 2025-10-06 | WIR-CE-000391 |  | 55.1 | 54 | 53.5 | [15 empty] | 2025-10-27 | WIR-CE-000391 |  | 61.5 | 60.4 | 62.1
1096 | BV-BSW-105-0000-ECM-CAP-CE-000023 | BV-BSW-105-0000-ECM-WIR-CE-000395 | Blinding Concrete | 640.65 and vertical 639.45 | Opera House | 4 | B2 | Permanent Works | 83512 | 75082 | 2025-09-29 | Aces | Saudi RM | C-10 SRC (150±40mm Slump) | Blinding | 10 | RM 109 |  | Permanent | [7 empty] | 27 | 170 | - | - |  |  |  |  | 2025-10-02 | [9 empty] | 2025-10-06 | WIR-CE-000403-000416-000395-000399 | RH.MCR25008607@7 | 20.7 | 19.3 | 19.4 |  |  |  | 19.8 | [11 empty] | 2025-10-27 | WIR-CE-000403-000416-000395-000399 | RH.MCR25008607@28 | 27.6 | 26.1 | 25.4 |  |  |  | 26.36667
1097 | BV-BSW-105-0000-ECM-CAP-CE-000023 | BV-BSW-105-0000-ECM-WIR-CE-000395 | Blinding Concrete | 640.65 and vertical 639.45 | Opera House | 4 | B2 | Permanent Works | 66010 | 75083 | 2025-09-29 | Aces | Saudi RM | C-10 SRC (150±40mm Slump) | Blinding | 9 | RM 109 |  | Permanent | [7 empty] | 27.5 | 180 | - | - |  |  |  |  | 2025-10-02 | [9 empty] | 2025-10-06 | [20 empty] | 2025-10-27
1098 | BV-BSW-105-0000-ECM-CAP-CE-000023 | BV-BSW-105-0000-ECM-WIR-CE-000395 | Blinding Concrete | 640.65 and vertical 639.45 | Opera House | 4 | B2 | Permanent Works | 83612 | 75088 | 2025-09-29 | Aces | Saudi RM | C-10 SRC (150±40mm Slump) | Blinding | 10 | RM 109 |  | Permanent | [7 empty] | 28 | 160 | - | - |  |  |  |  | 2025-10-02 | [9 empty] | 2025-10-06 | [20 empty] | 2025-10-27
1099 | BV-BSW-105-0000-ECM-CAP-CE-000023 | BV-BSW-105-0000-ECM-WIR-CE-000395 | Blinding Concrete | 640.65 and vertical 639.45 | Opera House | 4 | B2 | Permanent Works | 82612 | 75097 | 2025-09-29 | Aces | Saudi RM | C-10 SRC (150±40mm Slump) | Blinding | 10 | RM 109 | 6 | Permanent | [7 empty] | 28.5 | 170 | - | - |  |  |  |  | 2025-10-02 | [9 empty] | 2025-10-06 | [20 empty] | 2025-10-27
1100 | BV-BSW-105-0000-ECM-CAP-CE-000033 | BV-BSW-105-0000-ECM-WIR-CE-000399 | Blinding Concrete | 639.95, 640.65 | Opera House | 5 | B2 | Permanent Works | 81512 | 75100 | 2025-09-29 | Aces | Saudi RM | C-10 SRC (150±40mm Slump) | Blinding | 10 | RM 109 |  | Permanent | [7 empty] | 27 | 180 | - | - |  |  |  |  | 2025-10-02 | [9 empty] | 2025-10-06 | [20 empty] | 2025-10-27
1101 | BV-BSW-105-0000-ECM-CAP-CE-000033 | BV-BSW-105-0000-ECM-WIR-CE-000399 | Blinding Concrete | 639.95, 640.65 | Opera House | 5 | B2 | Permanent Works | 84012 | 75103 | 2025-09-29 | Aces | Saudi RM | C-10 SRC (150±40mm Slump) | Blinding | 10 | RM 109 |  | Permanent | [7 empty] | 27 | 160 | - | - |  |  |  |  | 2025-10-02 | [9 empty] | 2025-10-06 | [20 empty] | 2025-10-27
1102 | BV-BSW-105-0000-ECM-CAP-CE-000033 | BV-BSW-105-0000-ECM-WIR-CE-000399 | Blinding Concrete | 639.95, 640.65 | Opera House | 5 | B2 | Permanent Works | 78012 | 75110 | 2025-09-29 | Aces | Saudi RM | C-10 SRC (150±40mm Slump) | Blinding | 10 | RM 109 |  | Permanent | [7 empty] | 26.5 | 150 | - | - |  |  |  |  | 2025-10-02 | [9 empty] | 2025-10-06 | [20 empty] | 2025-10-27
1103 | BV-BSW-105-0000-ECM-CAP-CE-000033 | BV-BSW-105-0000-ECM-WIR-CE-000399 | Blinding Concrete | 639.95, 640.65 | Opera House | 5 | B2 | Permanent Works | 66010 | 75121 | 2025-09-29 | Aces | Saudi RM | C-10 SRC (150±40mm Slump) | Blinding | 9 | RM 109 |  | Permanent | [7 empty] | 27.5 | 160 | - | - |  |  |  |  | 2025-10-02 | [9 empty] | 2025-10-06 | [20 empty] | 2025-10-27
1104 | BV-BSW-105-0000-ECM-CAP-CE-000026 | BV-BSW-105-0000-ECM-WIR-CE-000403 | Blinding Concrete | 640.65 ,640.80 | Opera House | 6 | B2 | Permanent Works | 81512 | 75084 | 2025-09-29 | Aces | Saudi RM | C-10 SRC (150±40mm Slump) | Blinding | 10 | RM 109 |  | Permanent | [7 empty] | 28.5 | 160 | - | - |  |  |  |  | 2025-10-02 | [9 empty] | 2025-10-06 |  | RH.MCR25008608@7 | 18.7 | 19.7 | 18.3 | 17.9 | 19.2 | 18.2 | 18.66667 | [11 empty] | 2025-10-27 |  | RH.MCR25008608@28 | 27.1 | 26.6 | 26.1 | 27.2 | 26.6 | 25.9 | 26.58333
1105 | BV-BSW-105-0000-ECM-CAP-CE-000026 | BV-BSW-105-0000-ECM-WIR-CE-000403 | Blinding Concrete | 640.65 ,640.80 | Opera House | 6 | B2 | Permanent Works | 62810 | 75085 | 2025-09-29 | Aces | Saudi RM | C-10 SRC (150±40mm Slump) | Blinding | 9 | RM 109 |  | Permanent | [7 empty] | 27.5 | 170 | - | - |  |  |  |  | 2025-10-02 | [9 empty] | 2025-10-06 | [20 empty] | 2025-10-27
1106 | BV-BSW-105-0000-ECM-CAP-CE-000026 | BV-BSW-105-0000-ECM-WIR-CE-000403 | Blinding Concrete | 640.65 ,640.80 | Opera House | 6 | B2 | Permanent Works | 78412 | 75086 | 2025-09-29 | Aces | Saudi RM | C-10 SRC (150±40mm Slump) | Blinding | 10 | RM 109 | 6 | Permanent | [7 empty] | 26.5 | 150 | - | - |  |  |  |  | 2025-10-02 | [9 empty] | 2025-10-06 | [20 empty] | 2025-10-27
1107 | BV-BSW-105-0000-ECM-CAP-CE-000026 | BV-BSW-105-0000-ECM-WIR-CE-000403 | Blinding Concrete | 640.65 ,640.80 | Opera House | 6 | B2 | Permanent Works | 84012 | 75089 | 2025-09-29 | Aces | Saudi RM | C-10 SRC (150±40mm Slump) | Blinding | 10 | RM 109 |  | Permanent | [7 empty] | 27 | 180 | - | - |  |  |  |  | 2025-10-02 | [9 empty] | 2025-10-06 | [20 empty] | 2025-10-27
1108 | BV-BSW-105-0000-ECM-CAP-CE-000026 | BV-BSW-105-0000-ECM-WIR-CE-000403 | Blinding Concrete | 640.65 ,640.80 | Opera House | 6 | B2 | Permanent Works | 82812 | 75098 | 2025-09-29 | Aces | Saudi RM | C-10 SRC (150±40mm Slump) | Blinding | 10 | RM 109 |  | Permanent | [7 empty] | 28.5 | 160 | - | - |  |  |  |  | 2025-10-02 | [9 empty] | 2025-10-06 | [20 empty] | 2025-10-27
1109 | BV-BSW-105-0000-ECM-CAP-CE-000026 | BV-BSW-105-0000-ECM-WIR-CE-000403 | Blinding Concrete | 640.65 ,640.80 | Opera House | 6 | B2 | Permanent Works | 83512 | 75102 | 2025-09-29 | Aces | Saudi RM | C-10 SRC (150±40mm Slump) | Blinding | 10 | RM 109 |  | Permanent | [7 empty] | 26.54 | 150 | - | - |  |  |  |  | 2025-10-02 | [9 empty] | 2025-10-06 | [20 empty] | 2025-10-27
1110 | BV-BSW-105-0000-ECM-CAP-CE-000026 | BV-BSW-105-0000-ECM-WIR-CE-000403 | Blinding Concrete | 640.65 ,640.80 | Opera House | 6 | B2 | Permanent Works | 62810 | 75104 | 2025-09-29 | Aces | Saudi RM | C-10 SRC (150±40mm Slump) | Blinding | 9 | RM 109 |  | Permanent | [7 empty] | 27 | 170 | - | - |  |  |  |  | 2025-10-02 | [9 empty] | 2025-10-06 | [20 empty] | 2025-10-27
1111 | BV-BSW-105-0000-ECM-CAP-CE-000026 | BV-BSW-105-0000-ECM-WIR-CE-000403 | Blinding Concrete | 640.65 ,640.80 | Opera House | 6 | B2 | Permanent Works | 83412 | 75106 | 2025-09-29 | Aces | Saudi RM | C-10 SRC (150±40mm Slump) | Blinding | 10 | RM 109 |  | Permanent | [7 empty] | 27.5 | 160 | - | - |  |  |  |  | 2025-10-02 | [9 empty] | 2025-10-06 | [20 empty] | 2025-10-27
1112 | BV-BSW-105-0000-ECM-CAP-CE-000026 | BV-BSW-105-0000-ECM-WIR-CE-000403 | Blinding Concrete | 640.65 ,640.80 | Opera House | 6 | B2 | Permanent Works | 82812 | 75107 | 2025-09-29 | Aces | Saudi RM | C-10 SRC (150±40mm Slump) | Blinding | 10 | RM 109 |  | Permanent | [7 empty] | 28 | 170 | - | - |  |  |  |  | 2025-10-02 | [9 empty] | 2025-10-06 | [20 empty] | 2025-10-27
1113 | BV-BSW-105-0000-ECM-CAP-CE-000026 | BV-BSW-105-0000-ECM-WIR-CE-000403 | Blinding Concrete | 640.65 ,640.80 | Opera House | 6 | B2 | Permanent Works | 67610 | 75108 | 2025-09-29 | Aces | Saudi RM | C-10 SRC (150±40mm Slump) | Blinding | 9 | RM 109 |  | Permanent | [7 empty] | 26.5 | 160 | - | - |  |  |  |  | 2025-10-02 | [9 empty] | 2025-10-06 | [20 empty] | 2025-10-27
1114 | BV-BSW-105-0000-ECM-CAP-CE-000026 | BV-BSW-105-0000-ECM-WIR-CE-000403 | Blinding Concrete | 640.65 ,640.80 | Opera House | 6 | B2 | Permanent Works | 66810 | 75111 | 2025-09-29 | Aces | Saudi RM | C-10 SRC (150±40mm Slump) | Blinding | 9 | RM 109 |  | Permanent | [7 empty] | 27.5 | 160 | - | - |  |  |  |  | 2025-10-02 | [9 empty] | 2025-10-06 | [20 empty] | 2025-10-27
1115 | BV-BSW-105-0000-ECM-CAP-CE-000026 | BV-BSW-105-0000-ECM-WIR-CE-000403 | Blinding Concrete | 640.65 ,640.80 | Opera House | 6 | B2 | Permanent Works | 82712 | 75117 | 2025-09-29 | Aces | Saudi RM | C-10 SRC (150±40mm Slump) | Blinding | 10 | RM 109 | 6 | Permanent | [7 empty] | 28 | 150 | - | - |  |  |  |  | 2025-10-02 | [9 empty] | 2025-10-06 | [20 empty] | 2025-10-27
1116 | BV-BSW-105-0000-ECM-CAP-CE-000026 | BV-BSW-105-0000-ECM-WIR-CE-000403 | Blinding Concrete | 640.65 ,640.80 | Opera House | 6 | B2 | Permanent Works | 83912 | 75124 | 2025-09-29 | Aces | Saudi RM | C-10 SRC (150±40mm Slump) | Blinding | 10 | RM 109 |  | Permanent | [7 empty] | 27.5 | 170 | - | - |  |  |  |  | 2025-10-02 | [9 empty] | 2025-10-06 | [20 empty] | 2025-10-27
1117 | BV-BSW-105-0000-ECM-CAP-CE-000026 | BV-BSW-105-0000-ECM-WIR-CE-000403 | Blinding Concrete | 640.65 ,640.80 | Opera House | 6 | B2 | Permanent Works | 78412 | 75126 | 2025-09-29 | Aces | Saudi RM | C-10 SRC (150±40mm Slump) | Blinding | 10 | RM 109 |  | Permanent | [7 empty] | 26 | 150 | - | - |  |  |  |  | 2025-10-02 | [9 empty] | 2025-10-06 | [20 empty] | 2025-10-27
1118 | BV-BSW-105-0000-ECM-CAP-CE-000026 | BV-BSW-105-0000-ECM-WIR-CE-000403 | Blinding Concrete | 640.65 ,640.80 | Opera House | 6 | B2 | Permanent Works | 66810 | 75127 | 2025-09-29 | Aces | Saudi RM | C-10 SRC (150±40mm Slump) | Blinding | 9 | RM 109 |  | Permanent | [7 empty] | 26.5 | 180 | - | - |  |  |  |  | 2025-10-02 | [9 empty] | 2025-10-06 | [20 empty] | 2025-10-27
1119 | BV-BSW-105-0000-ECM-CAP-CE-000029 | BV-BSW-105-0000-ECM-WIR-CE-000416 | Blinding Concrete | 639.45 | Opera House | 3 | B2 | Permanent Works | 69410 | 75129 | 2025-09-29 | Aces | Saudi RM | C-10 SRC (150±40mm Slump) | Blinding | 9 | RM 109 |  | Permanent | [7 empty] | 28 | 160 | - | - |  |  |  |  | 2025-10-02 | [9 empty] | 2025-10-06 |  | RH.MCR25008609@7 | 20.1 | 19.2 | 18.5 |  |  |  | 19.26667 | [11 empty] | 2025-10-27 |  | RH.MCR25008609@28 | 25.4 | 27.5 | 28.3 |  |  |  | 27.06667
1120 | BV-BSW-105-0000-ECM-CAP-CE-000029 | BV-BSW-105-0000-ECM-WIR-CE-000416 | Blinding Concrete | 639.45 | Opera House | 3 | B2 | Permanent Works | 81612 | 75130 | 2025-09-29 | Aces | Saudi RM | C-10 SRC (150±40mm Slump) | Blinding | 10 | RM 109 |  | Permanent | [7 empty] | 27.5 | 170 | - | - |  |  |  |  | 2025-10-02 | [9 empty] | 2025-10-06 | [20 empty] | 2025-10-27
1121 | BV-BSW-105-0000-ECM-CAP-CE-000029 | BV-BSW-105-0000-ECM-WIR-CE-000416 | Blinding Concrete | 639.45 | Opera House | 3 | B2 | Permanent Works | 82512 | 75131 | 2025-09-29 | Aces | Saudi RM | C-10 SRC (150±40mm Slump) | Blinding | 10 | RM 109 |  | Permanent | [7 empty] | 27 | 150 | - | - |  |  |  |  | 2025-10-02 | [9 empty] | 2025-10-06 | [20 empty] | 2025-10-27
1122 | BV-BSW-105-0000-ECM-CAP-CE-000029 | BV-BSW-105-0000-ECM-WIR-CE-000416 | Blinding Concrete | 639.45 | Opera House | 3 | B2 | Permanent Works | 78412 | 75138 | 2025-09-29 | Aces | Saudi RM | C-10 SRC (150±40mm Slump) | Blinding | 10 | RM 109 |  | Permanent | [7 empty] | 27.5 | 170 | - | - |  |  |  |  | 2025-10-02 | [9 empty] | 2025-10-06 | [20 empty] | 2025-10-27
1123 | BV-BSW-105-0000-ECM-CAP-CE-000029 | BV-BSW-105-0000-ECM-WIR-CE-000416 | Blinding Concrete | 639.45 | Opera House | 3 | B2 | Permanent Works | 69410 | 75139 | 2025-09-29 | Aces | Saudi RM | C-10 SRC (150±40mm Slump) | Blinding | 9 | RM 109 |  | Permanent | [7 empty] | 28 | 150 | - | - |  |  |  |  | 2025-10-02 | [9 empty] | 2025-10-06 | [20 empty] | 2025-10-27
1124 | BV-BSW-105-0000-ECM-CAP-CE-000029 | BV-BSW-105-0000-ECM-WIR-CE-000416 | Blinding Concrete | 639.45 | Opera House | 3 | B2 | Permanent Works | 81612 | 75141 | 2025-09-29 | Aces | Saudi RM | C-10 SRC (150±40mm Slump) | Blinding | 10 | RM 109 |  | Permanent | [7 empty] | 26.5 | 170 | - | - |  |  |  |  | 2025-10-02 | [9 empty] | 2025-10-06 | [20 empty] | 2025-10-27
1125 | BV-BSW-105-0000-ECM-CAP-CE-000029 | BV-BSW-105-0000-ECM-WIR-CE-000416 | Blinding Concrete | 639.45 | Opera House | 3 | B2 | Permanent Works | 81512 | 75142 | 2025-09-29 | Aces | Saudi RM | C-10 SRC (150±40mm Slump) | Blinding | 10 | RM 109 | 6 | Permanent | [7 empty] | 26 | 150 | - | - |  |  |  |  | 2025-10-02 | [9 empty] | 2025-10-06 | [20 empty] | 2025-10-27
1126 | BV-BSW-105-0000-ECM-CAP-CE-000029 | BV-BSW-105-0000-ECM-WIR-CE-000416 | Blinding Concrete | 639.45 | Opera House | 3 | B2 | Permanent Works | 67610 | 75145 | 2025-09-29 | Aces | Saudi RM | C-10 SRC (150±40mm Slump) | Blinding | 9 | RM 109 |  | Permanent | [7 empty] | 27.5 | 160 | - | - |  |  |  |  | 2025-10-02 | [9 empty] | 2025-10-06 | [20 empty] | 2025-10-27
1127 | BV-BSW-105-0000-ECM-CAP-CE-000029 | BV-BSW-105-0000-ECM-WIR-CE-000416 | Blinding Concrete | 639.45 | Opera House | 3 | B2 | Permanent Works | 82512 | 75147 | 2025-09-29 | Aces | Saudi RM | C-10 SRC (150±40mm Slump) | Blinding | 10 | RM 109 |  | Permanent | [7 empty] | 28.5 | 160 | - | - |  |  |  |  | 2025-10-02 | [9 empty] | 2025-10-06 | [20 empty] | 2025-10-27
1128 | BV-BSW-105-0000-ECM-CAP-CE-000029 | BV-BSW-105-0000-ECM-WIR-CE-000416 | Blinding Concrete | 639.45 | Opera House | 3 | B2 | Permanent Works | 78012 | 75148 | 2025-09-29 | Aces | Saudi RM | C-10 SRC (150±40mm Slump) | Blinding | 10 | RM 109 |  | Permanent | [7 empty] | 27 | 150 | - | - |  |  |  |  | 2025-10-02 | [9 empty] | 2025-10-06 | [20 empty] | 2025-10-27
1129 | BV-BSW-105-0000-ECM-CAP-CE-000029 | BV-BSW-105-0000-ECM-WIR-CE-000416 | Blinding Concrete | 639.45 | Opera House | 3 | B2 | Permanent Works | 82712 | 75149 | 2025-09-29 | Aces | Saudi RM | C-10 SRC (150±40mm Slump) | Blinding | 10 | RM 109 |  | Permanent | [7 empty] | 26.5 | 180 | - | - |  |  |  |  | 2025-10-02 | [9 empty] | 2025-10-06 | [20 empty] | 2025-10-27
1130 | BV-BSW-105-0000-ECM-CAP-CE-000029 | BV-BSW-105-0000-ECM-WIR-CE-000416 | Blinding Concrete | 639.45 | Opera House | 3 | B2 | Permanent Works | 62810 | 75151 | 2025-09-29 | Aces | Saudi RM | C-10 SRC (150±40mm Slump) | Blinding | 9 | RM 109 |  | Permanent | [7 empty] | 27 | 170 | - | - |  |  |  |  | 2025-10-02 | [9 empty] | 2025-10-06 | [20 empty] | 2025-10-27
1131 | BV-BSW-105-0000-ECM-CAP-CE-000029 | BV-BSW-105-0000-ECM-WIR-CE-000420 | Blinding Concrete | 640.40 and 641.65 | Opera House | 3 | B2 | Permanent Works | 82812 | 75161 | 2025-09-30 | Aces | Saudi RM | C-10 SRC (150±40mm Slump) | Blinding | 10 | RM 109 | 6 | Permanent | [7 empty] | 28 | 180 | - | - |  |  |  |  | 2025-10-03 | [9 empty] | 2025-10-07 | WIR-CE-000420 | RH.MCR25008855@7 | 17.4 | 17.6 | 18.7 | 17.9 | 19.5 | 17.8 | 18.43333 | [11 empty] | 2025-10-28 | WIR-CE-000420 | RH.MCR25008855@28 | 27.8 | 26.5 | 26.1 | 27.9 | 25.5 | 28 | 26.91111
1132 | BV-BSW-105-0000-ECM-CAP-CE-000029 | BV-BSW-105-0000-ECM-WIR-CE-000420 | Blinding Concrete | 640.40 and 641.65 | Opera House | 3 | B2 | Permanent Works | 82712 | 75162 | 2025-09-30 | Aces | Saudi RM | C-10 SRC (150±40mm Slump) | Blinding | 10 | RM 109 |  | Permanent | [7 empty] | 27 | 160 | - | - |  |  |  |  | 2025-10-03 | [9 empty] | 2025-10-07 | [20 empty] | 2025-10-28
1133 | BV-BSW-105-0000-ECM-CAP-CE-000029 | BV-BSW-105-0000-ECM-WIR-CE-000420 | Blinding Concrete | 640.40 and 641.65 | Opera House | 3 | B2 | Permanent Works | 66810 | 75163 | 2025-09-30 | Aces | Saudi RM | C-10 SRC (150±40mm Slump) | Blinding | 9 | RM 109 |  | Permanent | [7 empty] | 25.5 | 185 | - | - |  |  |  |  | 2025-10-03 | [9 empty] | 2025-10-07 | [20 empty] | 2025-10-28
1134 | BV-BSW-105-0000-ECM-CAP-CE-000029 | BV-BSW-105-0000-ECM-WIR-CE-000420 | Blinding Concrete | 640.40 and 641.65 | Opera House | 3 | B2 | Permanent Works | 67610 | 75165 | 2025-09-30 | Aces | Saudi RM | C-10 SRC (150±40mm Slump) | Blinding | 9 | RM 109 |  | Permanent | [7 empty] | 27.5 | 190 | - | - |  |  |  |  | 2025-10-03 | [9 empty] | 2025-10-07 | [20 empty] | 2025-10-28
1135 | BV-BSW-105-0000-ECM-CAP-CE-000029 | BV-BSW-105-0000-ECM-WIR-CE-000420 | Blinding Concrete | 640.40 and 641.65 | Opera House | 3 | B2 | Permanent Works | 84012 | 75166 | 2025-09-30 | Aces | Saudi RM | C-10 SRC (150±40mm Slump) | Blinding | 10 | RM 109 |  | Permanent | [7 empty] | 28 | 175 | - | - |  |  |  |  | 2025-10-03 | [9 empty] | 2025-10-07 | [20 empty] | 2025-10-28
1136 | BV-BSW-105-0000-ECM-CAP-CE-000029 | BV-BSW-105-0000-ECM-WIR-CE-000420 | Blinding Concrete | 640.40 and 641.65 | Opera House | 3 | B2 | Permanent Works | 81612 | 75167 | 2025-09-30 | Aces | Saudi RM | C-10 SRC (150±40mm Slump) | Blinding | 10 | RM 109 |  | Permanent | [7 empty] | 26 | 190 | - | - |  |  |  |  | 2025-10-03 | [9 empty] | 2025-10-07 | [20 empty] | 2025-10-28
1137 | BV-BSW-105-0000-ECM-CAP-CE-000029 | BV-BSW-105-0000-ECM-WIR-CE-000420 | Blinding Concrete | 640.40 and 641.65 | Opera House | 3 | B2 | Permanent Works | 82512 | 75168 | 2025-09-30 | Aces | Saudi RM | C-10 SRC (150±40mm Slump) | Blinding | 10 | RM 109 |  | Permanent | [7 empty] | 27 | 180 | - | - |  |  |  |  | 2025-10-03 | [9 empty] | 2025-10-07 | [20 empty] | 2025-10-28
1138 | BV-BSW-105-0000-ECM-CAP-CE-000029 | BV-BSW-105-0000-ECM-WIR-CE-000420 | Blinding Concrete | 640.40 and 641.65 | Opera House | 3 | B2 | Permanent Works | 83513 | 75169 | 2025-09-30 | Aces | Saudi RM | C-10 SRC (150±40mm Slump) | Blinding | 10 | RM 109 |  | Permanent | [7 empty] | 27 | 190 | - | - |  |  |  |  | 2025-10-03 | [9 empty] | 2025-10-07 |  |  | 18.9 | 18.2 | 19.9 | [15 empty] | 2025-10-28 |  |  | 26.5 | 27.2 | 26.7
1139 | BV-BSW-105-0000-ECM-CAP-CE-000029 | BV-BSW-105-0000-ECM-WIR-CE-000420 | Blinding Concrete | 640.40 and 641.65 | Opera House | 3 | B2 | Permanent Works | 62810 | 75170 | 2025-09-30 | Aces | Saudi RM | C-10 SRC (150±40mm Slump) | Blinding | 9 | RM 109 |  | Permanent | [7 empty] | 29 | 165 | - | - |  |  |  |  | 2025-10-03 | [9 empty] | 2025-10-07 | [20 empty] | 2025-10-28
1140 | BV-BSW-105-0000-ECM-CAP-CE-000029 | BV-BSW-105-0000-ECM-WIR-CE-000420 | Blinding Concrete | 640.40 and 641.65 | Opera House | 3 | B2 | Permanent Works | 83412 | 75171 | 2025-09-30 | Aces | Saudi RM | C-10 SRC (150±40mm Slump) | Blinding | 10 | RM 109 | 6 | Permanent | [7 empty] | 27.5 | 180 | - | - |  |  |  |  | 2025-10-03 | [9 empty] | 2025-10-07 | [20 empty] | 2025-10-28
1141 | BV-BSW-105-0000-ECM-CAP-CE-000029 | BV-BSW-105-0000-ECM-WIR-CE-000420 | Blinding Concrete | 640.40 and 641.65 | Opera House | 3 | B2 | Permanent Works | 82812 | 75175 | 2025-09-30 | Aces | Saudi RM | C-10 SRC (150±40mm Slump) | Blinding | 10 | RM 109 |  | Permanent | [7 empty] | 27 | 170 | - | - |  |  |  |  | 2025-10-03 | [9 empty] | 2025-10-07 | [20 empty] | 2025-10-28
1142 | BV-BSW-105-0000-ECM-CAP-CE-000029 | BV-BSW-105-0000-ECM-WIR-CE-000420 | Blinding Concrete | 640.40 and 641.65 | Opera House | 3 | B2 | Permanent Works | 82612 | 75176 | 2025-09-30 | Aces | Saudi RM | C-10 SRC (150±40mm Slump) | Blinding | 10 | RM 109 |  | Permanent | [7 empty] | 26 | 185 | - | - |  |  |  |  | 2025-10-03 | [9 empty] | 2025-10-07 | [20 empty] | 2025-10-28
1143 | BV-BSW-105-0000-ECM-CAP-CE-000029 | BV-BSW-105-0000-ECM-WIR-CE-000420 | Blinding Concrete | 640.40 and 641.65 | Opera House | 3 | B2 | Permanent Works | 83612 | 75177 | 2025-09-30 | Aces | Saudi RM | C-10 SRC (150±40mm Slump) | Blinding | 10 | RM 109 |  | Permanent | [7 empty] | 28.5 | 150 | - | - |  |  |  |  | 2025-10-03 | [9 empty] | 2025-10-07 | [20 empty] | 2025-10-28
1144 | BV-BSW-105-0000-ECM-CAP-CE-000029 | BV-BSW-105-0000-ECM-WIR-CE-000420 | Blinding Concrete | 640.40 and 641.65 | Opera House | 3 | B2 | Permanent Works | 67610 | 75180 | 2025-09-30 | Aces | Saudi RM | C-10 SRC (150±40mm Slump) | Blinding | 9 | RM 109 | 6 | Permanent | [7 empty] | 28.5 | 175 | - | - |  |  |  |  | 2025-10-03 | [9 empty] | 2025-10-07 | [20 empty] | 2025-10-28
1145 | BV-BSW-105-0000-ECM-CAP-CE-000036 | BV-BSW-105-0000-ECM-WIR-CE-000412 | Raft Foundation Concrete |  | Opera House | 11 | B2 | Permanent Works | 65910 | 90223 | 2025-10-01 | Aces | Saudi RM | C-40 (SRC+60% GGBFS) (200±40mm Slump) | Foundation | 8 | RM 64 |  | Permanent | [6 empty] | RH.MCR25009599 | 22.5 | 240 | - | - |  |  |  |  | 2025-10-04 | WIR-CE-000412 | RH.MCR25009599@3 | 39 | 38.2 | 39.3 | 40.5 | 40.7 | 39.9 | 39.6 | 2025-10-08 | WIR-CE-000412 | RH.MCR25009599@7 | 41.1 | 42 | 40.5 | 41.7 | 42.8 | 40.3 | 41.4 | [11 empty] | 2025-10-29 | WIR-CE-000412 | RH.MCR25009599@28 | 50.7 | 48.9 | 49.2 | 50.3 | 50 | 49.2 | 49.71667
1146 | BV-BSW-105-0000-ECM-CAP-CE-000036 | BV-BSW-105-0000-ECM-WIR-CE-000412 | Raft Foundation Concrete |  | Opera House | 11 | B2 | Permanent Works | 79012 | 90225 | 2025-10-01 | Aces | Saudi RM | C-40 (SRC+60% GGBFS) (200±40mm Slump) | Foundation | 10 | RM 64 |  | Permanent | [7 empty] | 24 | 220 | - | - |  |  |  |  | 2025-10-04 | [9 empty] | 2025-10-08 | [20 empty] | 2025-10-29
1147 | BV-BSW-105-0000-ECM-CAP-CE-000036 | BV-BSW-105-0000-ECM-WIR-CE-000412 | Raft Foundation Concrete |  | Opera House | 11 | B2 | Permanent Works | 80412 | 90233 | 2025-10-01 | Aces | Saudi RM | C-40 (SRC+60% GGBFS) (200±40mm Slump) | Foundation | 10 | RM 64 | 6 | Permanent | [7 empty] | 24.5 | 220 | - | - |  |  |  |  | 2025-10-04 | [9 empty] | 2025-10-08 | [20 empty] | 2025-10-29
1148 | BV-BSW-105-0000-ECM-CAP-CE-000036 | BV-BSW-105-0000-ECM-WIR-CE-000412 | Raft Foundation Concrete |  | Opera House | 11 | B2 | Permanent Works | 93612 | 90236 | 2025-10-01 | Aces | Saudi RM | C-40 (SRC+60% GGBFS) (200±40mm Slump) | Foundation | 10 | RM 64 |  | Permanent | [7 empty] | 26 | 190 | - | - |  |  |  |  | 2025-10-04 | [9 empty] | 2025-10-08 | [20 empty] | 2025-10-29
1149 | BV-BSW-105-0000-ECM-CAP-CE-000036 | BV-BSW-105-0000-ECM-WIR-CE-000412 | Raft Foundation Concrete |  | Opera House | 11 | B2 | Permanent Works | 76112 | 90260 | 2025-10-01 | Aces | Saudi RM | C-40 (SRC+60% GGBFS) (200±40mm Slump) | Foundation | 10 | RM 64 |  | Permanent | [7 empty] | 23.5 | 200 | - | - |  |  |  |  | 2025-10-04 | [9 empty] | 2025-10-08 | [20 empty] | 2025-10-29
1150 | BV-BSW-105-0000-ECM-CAP-CE-000036 | BV-BSW-105-0000-ECM-WIR-CE-000412 | Raft Foundation Concrete |  | Opera House | 11 | B2 | Permanent Works | 76612 | 90264 | 2025-10-01 | Aces | Saudi RM | C-40 (SRC+60% GGBFS) (200±40mm Slump) | Foundation | 10 | RM 64 |  | Permanent | [7 empty] | 26.5 | 230 | - | - |  |  |  |  | 2025-10-04 | [9 empty] | 2025-10-08 | [20 empty] | 2025-10-29
1151 | BV-BSW-105-0000-ECM-CAP-CE-000036 | BV-BSW-105-0000-ECM-WIR-CE-000412 | Raft Foundation Concrete |  | Opera House | 11 | B2 | Permanent Works | 80312 | 90265 | 2025-10-01 | Aces | Saudi RM | C-40 (SRC+60% GGBFS) (200±40mm Slump) | Foundation | 10 | RM 64 |  | Permanent | [7 empty] | 25.5 | 240 | - | - |  |  |  |  | 2025-10-04 | [9 empty] | 2025-10-08 | [20 empty] | 2025-10-29
1152 | BV-BSW-105-0000-ECM-CAP-CE-000036 | BV-BSW-105-0000-ECM-WIR-CE-000412 | Raft Foundation Concrete |  | Opera House | 11 | B2 | Permanent Works | 80512 | 90266 | 2025-10-01 | Aces | Saudi RM | C-40 (SRC+60% GGBFS) (200±40mm Slump) | Foundation | 10 | RM 64 |  | Permanent | [7 empty] | 25 | 240 | - | - |  |  |  |  | 2025-10-04 | [9 empty] | 2025-10-08 | [20 empty] | 2025-10-29
1153 | BV-BSW-105-0000-ECM-CAP-CE-000036 | BV-BSW-105-0000-ECM-WIR-CE-000412 | Raft Foundation Concrete |  | Opera House | 11 | B2 | Permanent Works | 79212 | 90268 | 2025-10-01 | Aces | Saudi RM | C-40 (SRC+60% GGBFS) (200±40mm Slump) | Foundation | 10 | RM 64 |  | Permanent | [7 empty] | 26.5 | 225 | - | - |  |  |  |  | 2025-10-04 | [9 empty] | 2025-10-08 | [20 empty] | 2025-10-29
1154 | BV-BSW-105-0000-ECM-CAP-CE-000036 | BV-BSW-105-0000-ECM-WIR-CE-000412 | Raft Foundation Concrete |  | Opera House | 11 | B2 | Permanent Works | 88813 | 90271 | 2025-10-01 | Aces | Saudi RM | C-40 (SRC+60% GGBFS) (200±40mm Slump) | Foundation | 10 | RM 64 |  | Rejected |  | Rejected due to low slump | [5 empty] | 26.5 | 110 | - | - |  |  |  |  | 2025-10-04 | [9 empty] | 2025-10-08 | [20 empty] | 2025-10-29
1155 | BV-BSW-105-0000-ECM-CAP-CE-000036 | BV-BSW-105-0000-ECM-WIR-CE-000412 | Raft Foundation Concrete |  | Opera House | 11 | B2 | Permanent Works | 94112 | 90272 | 2025-10-01 | Aces | Saudi RM | C-40 (SRC+60% GGBFS) (200±40mm Slump) | Foundation | 10 | RM 64 |  | Permanent | [7 empty] | 27 | 200 | - | - |  |  |  |  | 2025-10-04 | [9 empty] | 2025-10-08 | [20 empty] | 2025-10-29
1156 | BV-BSW-105-0000-ECM-CAP-CE-000036 | BV-BSW-105-0000-ECM-WIR-CE-000412 | Raft Foundation Concrete |  | Opera House | 11 | B2 | Permanent Works | 90613 | 90275 | 2025-10-01 | Aces | Saudi RM | C-40 (SRC+60% GGBFS) (200±40mm Slump) | Foundation | 10 | RM 64 | 6 | Permanent | [7 empty] | 26 | 195 | - | - |  |  |  |  | 2025-10-04 | [9 empty] | 2025-10-08 | [20 empty] | 2025-10-29
1157 | BV-BSW-105-0000-ECM-CAP-CE-000036 | BV-BSW-105-0000-ECM-WIR-CE-000412 | Raft Foundation Concrete |  | Opera House | 11 | B2 | Permanent Works | 79012 | 90276 | 2025-10-01 | Aces | Saudi RM | C-40 (SRC+60% GGBFS) (200±40mm Slump) | Foundation | 10 | RM 64 |  | Permanent | [7 empty] | 24 | 215 | - | - |  |  |  |  | 2025-10-04 | [9 empty] | 2025-10-08 | [20 empty] | 2025-10-29
1158 | BV-BSW-105-0000-ECM-CAP-CE-000036 | BV-BSW-105-0000-ECM-WIR-CE-000412 | Raft Foundation Concrete |  | Opera House | 11 | B2 | Permanent Works | 80812 | 90277 | 2025-10-01 | Aces | Saudi RM | C-40 (SRC+60% GGBFS) (200±40mm Slump) | Foundation | 10 | RM 64 |  | Permanent | [7 empty] | 25 | 240 | - | - |  |  |  |  | 2025-10-04 | [9 empty] | 2025-10-08 | [20 empty] | 2025-10-29
1159 | BV-BSW-105-0000-ECM-CAP-CE-000036 | BV-BSW-105-0000-ECM-WIR-CE-000412 | Raft Foundation Concrete |  | Opera House | 11 | B2 | Permanent Works | 78712 | 90278 | 2025-10-01 | Aces | Saudi RM | C-40 (SRC+60% GGBFS) (200±40mm Slump) | Foundation | 10 | RM 64 |  | Permanent | [7 empty] | 23.5 | 240 | - | - |  |  |  |  | 2025-10-04 | [9 empty] | 2025-10-08 | [20 empty] | 2025-10-29
1160 | BV-BSW-105-0000-ECM-CAP-CE-000036 | BV-BSW-105-0000-ECM-WIR-CE-000412 | Raft Foundation Concrete |  | Opera House | 11 | B2 | Permanent Works | 89913 | 90279 | 2025-10-01 | Aces | Saudi RM | C-40 (SRC+60% GGBFS) (200±40mm Slump) | Foundation | 10 | RM 64 |  | Permanent | [7 empty] | 24 | 230 | - | - |  |  |  |  | 2025-10-04 | [9 empty] | 2025-10-08 | [20 empty] | 2025-10-29
1161 | BV-BSW-105-0000-ECM-CAP-CE-000036 | BV-BSW-105-0000-ECM-WIR-CE-000412 | Raft Foundation Concrete |  | Opera House | 11 | B2 | Permanent Works | 80412 | 90280 | 2025-10-01 | Aces | Saudi RM | C-40 (SRC+60% GGBFS) (200±40mm Slump) | Foundation | 10 | RM 64 |  | Permanent | [7 empty] | 26 | 200 | - | - |  |  |  |  | 2025-10-04 | [9 empty] | 2025-10-08 | [20 empty] | 2025-10-29
1162 | BV-BSW-105-0000-ECM-CAP-CE-000036 | BV-BSW-105-0000-ECM-WIR-CE-000412 | Raft Foundation Concrete |  | Opera House | 11 | B2 | Permanent Works | 76512 | 90281 | 2025-10-01 | Aces | Saudi RM | C-40 (SRC+60% GGBFS) (200±40mm Slump) | Foundation | 10 | RM 64 |  | Permanent | [7 empty] | 25 | 210 | - | - |  |  |  |  | 2025-10-04 | [9 empty] | 2025-10-08 | [20 empty] | 2025-10-29
1163 | BV-BSW-105-0000-ECM-CAP-CE-000036 | BV-BSW-105-0000-ECM-WIR-CE-000412 | Raft Foundation Concrete |  | Opera House | 11 | B2 | Permanent Works | 94312 | 90282 | 2025-10-01 | Aces | Saudi RM | C-40 (SRC+60% GGBFS) (200±40mm Slump) | Foundation | 10 | RM 64 |  | Permanent | [7 empty] | 24 | 210 | - | - |  |  |  |  | 2025-10-04 | [9 empty] | 2025-10-08 | [20 empty] | 2025-10-29
1164 | BV-BSW-105-0000-ECM-CAP-CE-000036 | BV-BSW-105-0000-ECM-WIR-CE-000412 | Raft Foundation Concrete |  | Opera House | 11 | B2 | Permanent Works | 76612 | 90283 | 2025-10-01 | Aces | Saudi RM | C-40 (SRC+60% GGBFS) (200±40mm Slump) | Foundation | 10 | RM 64 |  | Permanent | [7 empty] | 25 | 225 | - | - |  |  |  |  | 2025-10-04 | [9 empty] | 2025-10-08 | WIR-CE-000412 | RH.MCR25009599@7 | 41.6 | 43.4 | 42.2 | 42.9 | 41.2 | 41.8 | 42.18333 | [11 empty] | 2025-10-29 | WIR-CE-000412 | RH.MCR25009599@28 | 49 | 50.4 | 49 | 50.2 | 49.3 | 47.7 | 49.26667
1165 | BV-BSW-105-0000-ECM-CAP-CE-000036 | BV-BSW-105-0000-ECM-WIR-CE-000412 | Raft Foundation Concrete |  | Opera House | 11 | B2 | Permanent Works | 80512 | 90285 | 2025-10-01 | Aces | Saudi RM | C-40 (SRC+60% GGBFS) (200±40mm Slump) | Foundation | 10 | RM 64 |  | Permanent | [7 empty] | 26.5 | 230 | - | - |  |  |  |  | 2025-10-04 | [9 empty] | 2025-10-08 | [20 empty] | 2025-10-29
1166 | BV-BSW-105-0000-ECM-CAP-CE-000036 | BV-BSW-105-0000-ECM-WIR-CE-000412 | Raft Foundation Concrete |  | Opera House | 11 | B2 | Permanent Works | 65910 | 90286 | 2025-10-01 | Aces | Saudi RM | C-40 (SRC+60% GGBFS) (200±40mm Slump) | Foundation | 8 | RM 64 |  | Permanent | [7 empty] | 25 | 210 | - | - |  |  |  |  | 2025-10-04 | [9 empty] | 2025-10-08 | [20 empty] | 2025-10-29
1167 | BV-BSW-105-0000-ECM-CAP-CE-000036 | BV-BSW-105-0000-ECM-WIR-CE-000412 | Raft Foundation Concrete |  | Opera House | 11 | B2 | Permanent Works | 89213 | 90287 | 2025-10-01 | Aces | Saudi RM | C-40 (SRC+60% GGBFS) (200±40mm Slump) | Foundation | 10 | RM 64 | 6 | Permanent | [7 empty] | 25 | 230 | - | - |  |  |  |  | 2025-10-04 | [9 empty] | 2025-10-08 | [20 empty] | 2025-10-29
1168 | BV-BSW-105-0000-ECM-CAP-CE-000036 | BV-BSW-105-0000-ECM-WIR-CE-000412 | Raft Foundation Concrete |  | Opera House | 11 | B2 | Permanent Works | 88813 | 75296 | 2025-10-01 | Aces | Saudi RM | C-40 (SRC+60% GGBFS) (200±40mm Slump) | Foundation | 10 | RM 64 |  | Permanent | [7 empty] | 25.5 | 240 | - | - |  |  |  |  | 2025-10-04 | [9 empty] | 2025-10-08 | [20 empty] | 2025-10-29
1169 | BV-BSW-105-0000-ECM-CAP-CE-000036 | BV-BSW-105-0000-ECM-WIR-CE-000412 | Raft Foundation Concrete |  | Opera House | 11 | B2 | Permanent Works | 84912 | 75203 | 2025-10-01 | Aces | Saudi RM | C-40 (SRC+60% GGBFS) (200±40mm Slump) | Foundation | 10 | RM 109 |  | Permanent | [7 empty] | 25 | 230 | - | - |  |  |  |  | 2025-10-04 | [9 empty] | 2025-10-08 | [20 empty] | 2025-10-29
1170 | BV-BSW-105-0000-ECM-CAP-CE-000036 | BV-BSW-105-0000-ECM-WIR-CE-000412 | Raft Foundation Concrete |  | Opera House | 11 | B2 | Permanent Works | 78412 | 75204 | 2025-10-01 | Aces | Saudi RM | C-40 (SRC+60% GGBFS) (200±40mm Slump) | Foundation | 10 | RM 109 | 6 | Permanent | [7 empty] | 27.5 | 210 | - | - |  |  |  |  | 2025-10-04 | [9 empty] | 2025-10-08 | [20 empty] | 2025-10-29
1171 | BV-BSW-105-0000-ECM-CAP-CE-000036 | BV-BSW-105-0000-ECM-WIR-CE-000412 | Raft Foundation Concrete |  | Opera House | 11 | B2 | Permanent Works | 81612 | 75205 | 2025-10-01 | Aces | Saudi RM | C-40 (SRC+60% GGBFS) (200±40mm Slump) | Foundation | 10 | RM 109 |  | Permanent | [7 empty] | 26 | 225 | - | - |  |  |  |  | 2025-10-04 | [9 empty] | 2025-10-08 | [20 empty] | 2025-10-29
1172 | BV-BSW-105-0000-ECM-CAP-CE-000036 | BV-BSW-105-0000-ECM-WIR-CE-000412 | Raft Foundation Concrete |  | Opera House | 11 | B2 | Permanent Works | 83512 | 75206 | 2025-10-01 | Aces | Saudi RM | C-40 (SRC+60% GGBFS) (200±40mm Slump) | Foundation | 10 | RM 109 |  | Permanent | [7 empty] | 25.5 | 240 | - | - |  |  |  |  | 2025-10-04 | [9 empty] | 2025-10-08 | [20 empty] | 2025-10-29
1173 | BV-BSW-105-0000-ECM-CAP-CE-000036 | BV-BSW-105-0000-ECM-WIR-CE-000412 | Raft Foundation Concrete |  | Opera House | 11 | B2 | Permanent Works | 69410 | 75207 | 2025-10-01 | Aces | Saudi RM | C-40 (SRC+60% GGBFS) (200±40mm Slump) | Foundation | 9 | RM 109 |  | Permanent | [7 empty] | 25 | 210 | - | - |  |  |  |  | 2025-10-04 | [9 empty] | 2025-10-08 | [20 empty] | 2025-10-29
1174 | BV-BSW-105-0000-ECM-CAP-CE-000036 | BV-BSW-105-0000-ECM-WIR-CE-000412 | Raft Foundation Concrete |  | Opera House | 11 | B2 | Permanent Works | 66810 | 75208 | 2025-10-01 | Aces | Saudi RM | C-40 (SRC+60% GGBFS) (200±40mm Slump) | Foundation | 9 | RM 109 |  | Permanent | [7 empty] | 25.5 | 230 | - | - |  |  |  |  | 2025-10-04 | [9 empty] | 2025-10-08 | [20 empty] | 2025-10-29
1175 | BV-BSW-105-0000-ECM-CAP-CE-000036 | BV-BSW-105-0000-ECM-WIR-CE-000412 | Raft Foundation Concrete |  | Opera House | 11 | B2 | Permanent Works | 83612 | 75209 | 2025-10-01 | Aces | Saudi RM | C-40 (SRC+60% GGBFS) (200±40mm Slump) | Foundation | 10 | RM 109 |  | Permanent | [7 empty] | 26.5 | 220 | - | - |  |  |  |  | 2025-10-04 | [9 empty] | 2025-10-08 | [20 empty] | 2025-10-29
1176 | BV-BSW-105-0000-ECM-CAP-CE-000036 | BV-BSW-105-0000-ECM-WIR-CE-000412 | Raft Foundation Concrete |  | Opera House | 11 | B2 | Permanent Works | 84012 | 75210 | 2025-10-01 | Aces | Saudi RM | C-40 (SRC+60% GGBFS) (200±40mm Slump) | Foundation | 10 | RM 109 |  | Permanent | [7 empty] | 25 | 240 | - | - |  |  |  |  | 2025-10-04 | [9 empty] | 2025-10-08 | [20 empty] | 2025-10-29
1177 | BV-BSW-105-0000-ECM-CAP-CE-000036 | BV-BSW-105-0000-ECM-WIR-CE-000412 | Raft Foundation Concrete |  | Opera House | 11 | B2 | Permanent Works | 66010 | 75211 | 2025-10-01 | Aces | Saudi RM | C-40 (SRC+60% GGBFS) (200±40mm Slump) | Foundation | 9 | RM 109 |  | Permanent | [7 empty] | 26 | 235 | - | - |  |  |  |  | 2025-10-04 | [9 empty] | 2025-10-08 | [20 empty] | 2025-10-29
1178 | BV-BSW-105-0000-ECM-CAP-CE-000036 | BV-BSW-105-0000-ECM-WIR-CE-000412 | Raft Foundation Concrete |  | Opera House | 11 | B2 | Permanent Works | 83412 | 75213 | 2025-10-01 | Aces | Saudi RM | C-40 (SRC+60% GGBFS) (200±40mm Slump) | Foundation | 10 | RM 109 |  | Permanent | [7 empty] | 23.5 | 200 | - | - |  |  |  |  | 2025-10-04 | [9 empty] | 2025-10-08 | [20 empty] | 2025-10-29
1179 | BV-BSW-105-0000-ECM-CAP-CE-000036 | BV-BSW-105-0000-ECM-WIR-CE-000412 | Raft Foundation Concrete |  | Opera House | 11 | B2 | Permanent Works | 83912 | 75215 | 2025-10-01 | Aces | Saudi RM | C-40 (SRC+60% GGBFS) (200±40mm Slump) | Foundation | 10 | RM 109 | 6 | Permanent | [7 empty] | 24 | 215 | - | - |  |  |  |  | 2025-10-04 | [9 empty] | 2025-10-08 | [20 empty] | 2025-10-29
1180 | BV-BSW-105-0000-ECM-CAP-CE-000036 | BV-BSW-105-0000-ECM-WIR-CE-000412 | Raft Foundation Concrete |  | Opera House | 11 | B2 | Permanent Works | 84612 | 75216 | 2025-10-01 | Aces | Saudi RM | C-40 (SRC+60% GGBFS) (200±40mm Slump) | Foundation | 10 | RM 109 |  | Permanent | [7 empty] | 25.5 | 230 | - | - |  |  |  |  | 2025-10-04 | [9 empty] | 2025-10-08 | [20 empty] | 2025-10-29
1181 | BV-BSW-105-0000-ECM-CAP-CE-000036 | BV-BSW-105-0000-ECM-WIR-CE-000412 | Raft Foundation Concrete |  | Opera House | 11 | B2 | Permanent Works | 82612 | 75217 | 2025-10-01 | Aces | Saudi RM | C-40 (SRC+60% GGBFS) (200±40mm Slump) | Foundation | 10 | RM 109 |  | Permanent | [7 empty] | 26 | 220 | - | - |  |  |  |  | 2025-10-04 | [9 empty] | 2025-10-08 | [20 empty] | 2025-10-29
1182 | BV-BSW-105-0000-ECM-CAP-CE-000036 | BV-BSW-105-0000-ECM-WIR-CE-000412 | Raft Foundation Concrete |  | Opera House | 11 | B2 | Permanent Works | 78012 | 75218 | 2025-10-01 | Aces | Saudi RM | C-40 (SRC+60% GGBFS) (200±40mm Slump) | Foundation | 10 | RM 109 |  | Permanent | [7 empty] | 24.5 | 200 | - | - |  |  |  |  | 2025-10-04 | [9 empty] | 2025-10-08 | [20 empty] | 2025-10-29
1183 | BV-BSW-105-0000-ECM-CAP-CE-000036 | BV-BSW-105-0000-ECM-WIR-CE-000412 | Raft Foundation Concrete |  | Opera House | 11 | B2 | Permanent Works | 82812 | 75220 | 2025-10-01 | Aces | Saudi RM | C-40 (SRC+60% GGBFS) (200±40mm Slump) | Foundation | 10 | RM 109 |  | Permanent | [7 empty] | 25 | 235 | - | - |  |  |  |  | 2025-10-04 | [9 empty] | 2025-10-08 | WIR-CE-000412 | RH.MCR25009599@7 | 41.7 | 41.4 | 42.8 | 40.9 | 41.3 | 42.2 | 41.71667 | [11 empty] | 2025-10-29 | WIR-CE-000412 | RH.MCR25009599@28 | 48.8 | 49.9 | 48.6 | 49.7 | 49.2 | 49 | 49.2
1184 | BV-BSW-105-0000-ECM-CAP-CE-000036 | BV-BSW-105-0000-ECM-WIR-CE-000412 | Raft Foundation Concrete |  | Opera House | 11 | B2 | Permanent Works | 81612 | 75221 | 2025-10-01 | Aces | Saudi RM | C-40 (SRC+60% GGBFS) (200±40mm Slump) | Foundation | 10 | RM 109 |  | Permanent | [7 empty] | 25 | 220 | - | - |  |  |  |  | 2025-10-04 | [9 empty] | 2025-10-08 | [20 empty] | 2025-10-29
1185 | BV-BSW-105-0000-ECM-CAP-CE-000036 | BV-BSW-105-0000-ECM-WIR-CE-000412 | Raft Foundation Concrete |  | Opera House | 11 | B2 | Permanent Works | 67610 | 75222 | 2025-10-01 | Aces | Saudi RM | C-40 (SRC+60% GGBFS) (200±40mm Slump) | Foundation | 9 | RM 109 |  | Permanent | [7 empty] | 26.5 | 230 | - | - |  |  |  |  | 2025-10-04 | [9 empty] | 2025-10-08 | [20 empty] | 2025-10-29
1186 | BV-BSW-105-0000-ECM-CAP-CE-000036 | BV-BSW-105-0000-ECM-WIR-CE-000412 | Raft Foundation Concrete |  | Opera House | 11 | B2 | Permanent Works | 78412 | 75223 | 2025-10-01 | Aces | Saudi RM | C-40 (SRC+60% GGBFS) (200±40mm Slump) | Foundation | 10 | RM 109 |  | Permanent | [7 empty] | 25 | 220 | - | - |  |  |  |  | 2025-10-04 | [9 empty] | 2025-10-08 | [20 empty] | 2025-10-29
1187 | BV-BSW-105-0000-ECM-CAP-CE-000036 | BV-BSW-105-0000-ECM-WIR-CE-000412 | Raft Foundation Concrete |  | Opera House | 11 | B2 | Permanent Works | 69410 | 75226 | 2025-10-01 | Aces | Saudi RM | C-40 (SRC+60% GGBFS) (200±40mm Slump) | Foundation | 9 | RM 109 |  | Permanent | [7 empty] | 26.5 | 240 | - | - |  |  |  |  | 2025-10-04 | [9 empty] | 2025-10-08 | [20 empty] | 2025-10-29
1188 | BV-BSW-105-0000-ECM-CAP-CE-000036 | BV-BSW-105-0000-ECM-WIR-CE-000412 | Raft Foundation Concrete |  | Opera House | 11 | B2 | Permanent Works | 66810 | 75227 | 2025-10-01 | Aces | Saudi RM | C-40 (SRC+60% GGBFS) (200±40mm Slump) | Foundation | 9 | RM 109 | 6 | Permanent | [7 empty] | 26.5 | 230 | - | - |  |  |  |  | 2025-10-04 | [9 empty] | 2025-10-08 | [20 empty] | 2025-10-29
1189 | BV-BSW-105-0000-ECM-CAP-CE-000036 | BV-BSW-105-0000-ECM-WIR-CE-000412 | Raft Foundation Concrete |  | Opera House | 11 | B2 | Permanent Works | 83612 | 75228 | 2025-10-01 | Aces | Saudi RM | C-40 (SRC+60% GGBFS) (200±40mm Slump) | Foundation | 10 | RM 109 |  | Permanent | [7 empty] | 27 | 200 | - | - |  |  |  |  | 2025-10-04 | [9 empty] | 2025-10-08 | [20 empty] | 2025-10-29
1190 | BV-BSW-105-0000-ECM-CAP-CE-000036 | BV-BSW-105-0000-ECM-WIR-CE-000412 | Raft Foundation Concrete |  | Opera House | 11 | B2 | Permanent Works | 82612 | 75229 | 2025-10-01 | Aces | Saudi RM | C-40 (SRC+60% GGBFS) (200±40mm Slump) | Foundation | 10 | RM 109 |  | Permanent | [7 empty] | 25 | 230 | - | - |  |  |  |  | 2025-10-04 | [9 empty] | 2025-10-08 | [20 empty] | 2025-10-29
1191 | BV-BSW-105-0000-ECM-CAP-CE-000036 | BV-BSW-105-0000-ECM-WIR-CE-000412 | Raft Foundation Concrete |  | Opera House | 11 | B2 | Permanent Works | 84012 | 75230 | 2025-10-01 | Aces | Saudi RM | C-40 (SRC+60% GGBFS) (200±40mm Slump) | Foundation | 10 | RM 109 |  | Permanent | [7 empty] | 23.5 | 220 | - | - |  |  |  |  | 2025-10-04 | [9 empty] | 2025-10-08 | [20 empty] | 2025-10-29
1192 | BV-BSW-105-0000-ECM-CAP-CE-000036 | BV-BSW-105-0000-ECM-WIR-CE-000412 | Raft Foundation Concrete |  | Opera House | 11 | B2 | Permanent Works | 66010 | 75231 | 2025-10-01 | Aces | Saudi RM | C-40 (SRC+60% GGBFS) (200±40mm Slump) | Foundation | 9 | RM 109 |  | Permanent | [7 empty] | 25 | 240 | - | - |  |  |  |  | 2025-10-04 | [9 empty] | 2025-10-08 | [20 empty] | 2025-10-29
1193 | BV-BSW-105-0000-ECM-CAP-CE-000036 | BV-BSW-105-0000-ECM-WIR-CE-000412 | Raft Foundation Concrete |  | Opera House | 11 | B2 | Permanent Works | 83912 | 75233 | 2025-10-01 | Aces | Saudi RM | C-40 (SRC+60% GGBFS) (200±40mm Slump) | Foundation | 10 | RM 109 |  | Permanent | [7 empty] | 26 | 225 | - | - |  |  |  |  | 2025-10-04 | [9 empty] | 2025-10-08 | [20 empty] | 2025-10-29
1194 | BV-BSW-105-0000-ECM-CAP-CE-000036 | BV-BSW-105-0000-ECM-WIR-CE-000412 | Raft Foundation Concrete |  | Opera House | 11 | B2 | Permanent Works | 81512 | 75234 | 2025-10-01 | Aces | Saudi RM | C-40 (SRC+60% GGBFS) (200±40mm Slump) | Foundation | 10 | RM 109 |  | Permanent | [7 empty] | 23 | 240 | - | - |  |  |  |  | 2025-10-04 | [9 empty] | 2025-10-08 | [20 empty] | 2025-10-29
1195 | BV-BSW-105-0000-ECM-CAP-CE-000036 | BV-BSW-105-0000-ECM-WIR-CE-000412 | Raft Foundation Concrete |  | Opera House | 11 | B2 | Permanent Works | 83412 | 75237 | 2025-10-01 | Aces | Saudi RM | C-40 (SRC+60% GGBFS) (200±40mm Slump) | Foundation | 10 | RM 109 |  | Permanent | [7 empty] | 25.5 | 235 | - | - |  |  |  |  | 2025-10-04 | [9 empty] | 2025-10-08 | [20 empty] | 2025-10-29
1196 | BV-BSW-105-0000-ECM-CAP-CE-000036 | BV-BSW-105-0000-ECM-WIR-CE-000412 | Raft Foundation Concrete |  | Opera House | 11 | B2 | Permanent Works | 82612 | 75239 | 2025-10-01 | Aces | Saudi RM | C-40 (SRC+60% GGBFS) (200±40mm Slump) | Foundation | 10 | RM 109 |  | Permanent | [7 empty] | 24.5 | 225 | - | - |  |  |  |  | 2025-10-04 | [9 empty] | 2025-10-08 | [20 empty] | 2025-10-29
1197 | BV-BSW-105-0000-ECM-CAP-CE-000036 | BV-BSW-105-0000-ECM-WIR-CE-000412 | Raft Foundation Concrete |  | Opera House | 11 | B2 | Permanent Works | 78012 | 75240 | 2025-10-01 | Aces | Saudi RM | C-40 (SRC+60% GGBFS) (200±40mm Slump) | Foundation | 10 | RM 109 |  | Permanent | [7 empty] | 26 | 210 | - | - |  |  |  |  | 2025-10-04 | [9 empty] | 2025-10-08 | [20 empty] | 2025-10-29
1198 | BV-BSW-105-0000-ECM-CAP-CE-000036 | BV-BSW-105-0000-ECM-WIR-CE-000412 | Raft Foundation Concrete |  | Opera House | 11 | B2 | Permanent Works | 84912 | 75241 | 2025-10-01 | Aces | Saudi RM | C-40 (SRC+60% GGBFS) (200±40mm Slump) | Foundation | 10 | RM 109 |  | Permanent | [7 empty] | 25.5 | 200 | - | - |  |  |  |  | 2025-10-04 | [9 empty] | 2025-10-08 | [20 empty] | 2025-10-29
1199 | BV-BSW-105-0000-ECM-CAP-CE-000036 | BV-BSW-105-0000-ECM-WIR-CE-000412 | Raft Foundation Concrete |  | Opera House | 11 | B2 | Permanent Works | 82812 | 75242 | 2025-10-01 | Aces | Saudi RM | C-40 (SRC+60% GGBFS) (200±40mm Slump) | Foundation | 10 | RM 109 |  | Permanent | [7 empty] | 25 | 240 | - | - |  |  |  |  | 2025-10-04 | [9 empty] | 2025-10-08 | [20 empty] | 2025-10-29
1200 | BV-BSW-105-0000-ECM-CAP-CE-000036 | BV-BSW-105-0000-ECM-WIR-CE-000412 | Raft Foundation Concrete |  | Opera House | 11 | B2 | Permanent Works | 67610 | 75244 | 2025-10-01 | Aces | Saudi RM | C-40 (SRC+60% GGBFS) (200±40mm Slump) | Foundation | 9 | RM 109 | 6 | Permanent | [7 empty] | 25 | 200 | - | - |  |  |  |  | 2025-10-04 | [9 empty] | 2025-10-08 | [20 empty] | 2025-10-29
1201 | BV-BSW-105-0000-ECM-CAP-CE-000036 | BV-BSW-105-0000-ECM-WIR-CE-000412 | Raft Foundation Concrete |  | Opera House | 11 | B2 | Permanent Works | 69410 | 75245 | 2025-10-01 | Aces | Saudi RM | C-40 (SRC+60% GGBFS) (200±40mm Slump) | Foundation | 9 | RM 109 |  | Permanent | [7 empty] | 24.5 | 220 | - | - |  |  |  |  | 2025-10-04 | [9 empty] | 2025-10-08 | [20 empty] | 2025-10-29
1202 | BV-BSW-105-0000-ECM-CAP-CE-000036 | BV-BSW-105-0000-ECM-WIR-CE-000412 | Raft Foundation Concrete |  | Opera House | 11 | B2 | Permanent Works | 78410 | 75246 | 2025-10-01 | Aces | Saudi RM | C-40 (SRC+60% GGBFS) (200±40mm Slump) | Foundation | 10 | RM 109 |  | Permanent | [7 empty] | 24 | 230 | - | - |  |  |  |  | 2025-10-04 | [9 empty] | 2025-10-08 | WIR-CE-000412 | RH.MCR25009599@7 | 40.5 | 41.1 | 42.9 | 41.8 | 40.7 | 43.1 | 41.68333 | [11 empty] | 2025-10-29 | WIR-CE-000412 | RH.MCR25009599@28 | 49 | 47.4 | 50.8 | 52.5 | 51.5 | 49.9 | 50.18333
1203 | BV-BSW-105-0000-ECM-CAP-CE-000036 | BV-BSW-105-0000-ECM-WIR-CE-000412 | Raft Foundation Concrete |  | Opera House | 11 | B2 | Permanent Works | 83610 | 75248 | 2025-10-01 | Aces | Saudi RM | C-40 (SRC+60% GGBFS) (200±40mm Slump) | Foundation | 10 | RM 109 |  | Permanent | [7 empty] | 24.5 | 200 | - | - |  |  |  |  | 2025-10-04 | [9 empty] | 2025-10-08 | [20 empty] | 2025-10-29
1204 | BV-BSW-105-0000-ECM-CAP-CE-000036 | BV-BSW-105-0000-ECM-WIR-CE-000412 | Raft Foundation Concrete |  | Opera House | 11 | B2 | Permanent Works | 62810 | 75249 | 2025-10-01 | Aces | Saudi RM | C-40 (SRC+60% GGBFS) (200±40mm Slump) | Foundation | 9 | RM 109 |  | Permanent | [7 empty] | 26 | 240 | - | - |  |  |  |  | 2025-10-04 | [9 empty] | 2025-10-08 | [20 empty] | 2025-10-29
1205 | BV-BSW-105-0000-ECM-CAP-CE-000036 | BV-BSW-105-0000-ECM-WIR-CE-000412 | Raft Foundation Concrete |  | Opera House | 11 | B2 | Permanent Works | 82512 | 75250 | 2025-10-01 | Aces | Saudi RM | C-40 (SRC+60% GGBFS) (200±40mm Slump) | Foundation | 10 | RM 109 |  | Permanent | [7 empty] | 25.5 | 230 | - | - |  |  |  |  | 2025-10-04 | [9 empty] | 2025-10-08 | [20 empty] | 2025-10-29
1206 | BV-BSW-105-0000-ECM-CAP-CE-000036 | BV-BSW-105-0000-ECM-WIR-CE-000412 | Raft Foundation Concrete |  | Opera House | 11 | B2 | Permanent Works | 84012 | 75251 | 2025-10-01 | Aces | Saudi RM | C-40 (SRC+60% GGBFS) (200±40mm Slump) | Foundation | 10 | RM 109 |  | Permanent | [7 empty] | 25.5 | 200 | - | - |  |  |  |  | 2025-10-04 | [9 empty] | 2025-10-08 | [20 empty] | 2025-10-29
1207 | BV-BSW-105-0000-ECM-CAP-CE-000036 | BV-BSW-105-0000-ECM-WIR-CE-000412 | Raft Foundation Concrete |  | Opera House | 11 | B2 | Permanent Works | 81512 | 75253 | 2025-10-01 | Aces | Saudi RM | C-40 (SRC+60% GGBFS) (200±40mm Slump) | Foundation | 10 | RM 109 |  | Permanent | [7 empty] | 25 | 225 | - | - |  |  |  |  | 2025-10-04 | [9 empty] | 2025-10-08 | [20 empty] | 2025-10-29
1208 | BV-BSW-105-0000-ECM-CAP-CE-000036 | BV-BSW-105-0000-ECM-WIR-CE-000412 | Raft Foundation Concrete |  | Opera House | 11 | B2 | Permanent Works | 84612 | 75254 | 2025-10-01 | Aces | Saudi RM | C-40 (SRC+60% GGBFS) (200±40mm Slump) | Foundation | 10 | RM 109 |  | Permanent | [7 empty] | 26 | 240 | - | - |  |  |  |  | 2025-10-04 | [9 empty] | 2025-10-08 | [20 empty] | 2025-10-29
1209 | BV-BSW-105-0000-ECM-CAP-CE-000036 | BV-BSW-105-0000-ECM-WIR-CE-000412 | Raft Foundation Concrete |  | Opera House | 11 | B2 | Permanent Works | 83412 | 75255 | 2025-10-01 | Aces | Saudi RM | C-40 (SRC+60% GGBFS) (200±40mm Slump) | Foundation | 10 | RM 109 |  | Permanent | [7 empty] | 23 | 240 | - | - |  |  |  |  | 2025-10-04 | [9 empty] | 2025-10-08 | [20 empty] | 2025-10-29
1210 | BV-BSW-105-0000-ECM-CAP-CE-000036 | BV-BSW-105-0000-ECM-WIR-CE-000412 | Raft Foundation Concrete |  | Opera House | 11 | B2 | Permanent Works | 81612 | 75256 | 2025-10-01 | Aces | Saudi RM | C-40 (SRC+60% GGBFS) (200±40mm Slump) | Foundation | 10 | RM 109 |  | Permanent | [7 empty] | 23 | 215 | - | - |  |  |  |  | 2025-10-04 | [9 empty] | 2025-10-08 | [20 empty] | 2025-10-29
1211 | BV-BSW-105-0000-ECM-CAP-CE-000036 | BV-BSW-105-0000-ECM-WIR-CE-000412 | Raft Foundation Concrete |  | Opera House | 11 | B2 | Permanent Works | 84912 | 75257 | 2025-10-01 | Aces | Saudi RM | C-40 (SRC+60% GGBFS) (200±40mm Slump) | Foundation | 10 | RM 109 |  | Permanent | [7 empty] | 25 | 200 | - | - |  |  |  |  | 2025-10-04 | [9 empty] | 2025-10-08 | [20 empty] | 2025-10-29
1212 | BV-BSW-105-0000-ECM-CAP-CE-000036 | BV-BSW-105-0000-ECM-WIR-CE-000412 | Raft Foundation Concrete |  | Opera House | 11 | B2 | Permanent Works | 78012 | 75258 | 2025-10-01 | Aces | Saudi RM | C-40 (SRC+60% GGBFS) (200±40mm Slump) | Foundation | 10 | RM 109 |  | Permanent | [7 empty] | 26 | 235 | - | - |  |  |  |  | 2025-10-04 | [9 empty] | 2025-10-08 | [20 empty] | 2025-10-29
1213 | BV-BSW-105-0000-ECM-CAP-CE-000036 | BV-BSW-105-0000-ECM-WIR-CE-000412 | Raft Foundation Concrete |  | Opera House | 11 | B2 | Permanent Works | 81812 | 75259 | 2025-10-01 | Aces | Saudi RM | C-40 (SRC+60% GGBFS) (200±40mm Slump) | Foundation | 10 | RM 109 |  | Permanent | [7 empty] | 25.5 | 240 | - | - |  |  |  |  | 2025-10-04 | [9 empty] | 2025-10-08 | [20 empty] | 2025-10-29
1214 | BV-BSW-105-0000-ECM-CAP-CE-000036 | BV-BSW-105-0000-ECM-WIR-CE-000412 | Raft Foundation Concrete |  | Opera House | 11 | B2 | Permanent Works | 67610 | 75260 | 2025-10-01 | Aces | Saudi RM | C-40 (SRC+60% GGBFS) (200±40mm Slump) | Foundation | 9 | RM 109 | 6 | Permanent | [7 empty] | 26 | 210 | - | - |  |  |  |  | 2025-10-04 | [9 empty] | 2025-10-08 | [20 empty] | 2025-10-29
1215 | BV-BSW-105-0000-ECM-CAP-CE-000036 | BV-BSW-105-0000-ECM-WIR-CE-000412 | Raft Foundation Concrete |  | Opera House | 11 | B2 | Permanent Works | 69410 | 75261 | 2025-10-01 | Aces | Saudi RM | C-40 (SRC+60% GGBFS) (200±40mm Slump) | Foundation | 9 | RM 109 |  | Permanent | [7 empty] | 24.5 | 220 | - | - |  |  |  |  | 2025-10-04 | [9 empty] | 2025-10-08 | [20 empty] | 2025-10-29
1216 | BV-BSW-105-0000-ECM-CAP-CE-000036 | BV-BSW-105-0000-ECM-WIR-CE-000412 | Raft Foundation Concrete |  | Opera House | 11 | B2 | Permanent Works | 81612 | 75263 | 2025-10-01 | Aces | Saudi RM | C-40 (SRC+60% GGBFS) (200±40mm Slump) | Foundation | 10 | RM 109 |  | Permanent | [7 empty] | 25 | 220 | - | - |  |  |  |  | 2025-10-04 | [9 empty] | 2025-10-08 | [20 empty] | 2025-10-29
1217 | BV-BSW-105-0000-ECM-CAP-CE-000036 | BV-BSW-105-0000-ECM-WIR-CE-000412 | Raft Foundation Concrete |  | Opera House | 11 | B2 | Permanent Works | 83612 | 75264 | 2025-10-01 | Aces | Saudi RM | C-40 (SRC+60% GGBFS) (200±40mm Slump) | Foundation | 10 | RM 109 |  | Permanent | [7 empty] | 25.5 | 210 | - | - |  |  |  |  | 2025-10-04 | [9 empty] | 2025-10-08 | [20 empty] | 2025-10-29
1218 | BV-BSW-105-0000-ECM-CAP-CE-000036 | BV-BSW-105-0000-ECM-WIR-CE-000412 | Raft Foundation Concrete |  | Opera House | 11 | B2 | Permanent Works | 66810 | 75265 | 2025-10-01 | Aces | Saudi RM | C-40 (SRC+60% GGBFS) (200±40mm Slump) | Foundation | 9 | RM 109 |  | Permanent | [7 empty] | 27 | 240 | - | - |  |  |  |  | 2025-10-04 | [9 empty] | 2025-10-08 | [20 empty] | 2025-10-29
1219 | BV-BSW-105-0000-ECM-CAP-CE-000036 | BV-BSW-105-0000-ECM-WIR-CE-000412 | Raft Foundation Concrete |  | Opera House | 11 | B2 | Permanent Works | 68810 | 75266 | 2025-10-01 | Aces | Saudi RM | C-40 (SRC+60% GGBFS) (200±40mm Slump) | Foundation | 9 | RM 109 |  | Permanent | [7 empty] | 23 | 200 | - | - |  |  |  |  | 2025-10-04 | [9 empty] | 2025-10-08 | [20 empty] | 2025-10-29
1220 | BV-BSW-105-0000-ECM-CAP-CE-000036 | BV-BSW-105-0000-ECM-WIR-CE-000412 | Raft Foundation Concrete |  | Opera House | 11 | B2 | Permanent Works | 82512 | 75267 | 2025-10-01 | Aces | Saudi RM | C-40 (SRC+60% GGBFS) (200±40mm Slump) | Foundation | 10 | RM 109 |  | Permanent | [7 empty] | 26.5 | 240 | - | - |  |  |  |  | 2025-10-04 | [9 empty] | 2025-10-08 | [20 empty] | 2025-10-29
1221 | BV-BSW-105-0000-ECM-CAP-CE-000036 | BV-BSW-105-0000-ECM-WIR-CE-000412 | Raft Foundation Concrete |  | Opera House | 11 | B2 | Permanent Works | 84012 | 75268 | 2025-10-01 | Aces | Saudi RM | C-40 (SRC+60% GGBFS) (200±40mm Slump) | Foundation | 10 | RM 109 |  | Permanent | [7 empty] | 25 | 230 | - | - |  |  |  |  | 2025-10-04 | [9 empty] | 2025-10-08 | WIR-CE-000412 | RH.MCR25009599@7 | 42.2 | 41.7 | 42.8 | 42.4 | 41.9 | 43.1 | 42.35 | [11 empty] | 2025-10-29 | WIR-CE-000412 | RH.MCR25009599@28 | 52.6 | 51.9 | 50.8 | 52.7 | 53.1 | 52.6 | 52.28333
1222 | BV-BSW-105-0000-ECM-CAP-CE-000036 | BV-BSW-105-0000-ECM-WIR-CE-000412 | Raft Foundation Concrete |  | Opera House | 11 | B2 | Permanent Works | 66010 | 75270 | 2025-10-01 | Aces | Saudi RM | C-40 (SRC+60% GGBFS) (200±40mm Slump) | Foundation | 9 | RM 109 |  | Permanent | [7 empty] | 25 | 210 | - | - |  |  |  |  | 2025-10-04 | [9 empty] | 2025-10-08 | [20 empty] | 2025-10-29
1223 | BV-BSW-105-0000-ECM-CAP-CE-000036 | BV-BSW-105-0000-ECM-WIR-CE-000412 | Raft Foundation Concrete |  | Opera House | 11 | B2 | Permanent Works | 81612 | 75271 | 2025-10-01 | Aces | Saudi RM | C-40 (SRC+60% GGBFS) (200±40mm Slump) | Foundation | 10 | RM 109 |  | Permanent | [7 empty] | 26.5 | 240 | - | - |  |  |  |  | 2025-10-04 | [9 empty] | 2025-10-08 | [20 empty] | 2025-10-29
1224 | BV-BSW-105-0000-ECM-CAP-CE-000036 | BV-BSW-105-0000-ECM-WIR-CE-000412 | Raft Foundation Concrete |  | Opera House | 11 | B2 | Permanent Works | 81512 | 75272 | 2025-10-01 | Aces | Saudi RM | C-40 (SRC+60% GGBFS) (200±40mm Slump) | Foundation | 10 | RM 109 |  | Permanent | [7 empty] | 26 | 200 | - | - |  |  |  |  | 2025-10-04 | [9 empty] | 2025-10-08 | [20 empty] | 2025-10-29
1225 | BV-BSW-105-0000-ECM-CAP-CE-000036 | BV-BSW-105-0000-ECM-WIR-CE-000412 | Raft Foundation Concrete |  | Opera House | 11 | B2 | Permanent Works | 78012 | 75273 | 2025-10-01 | Aces | Saudi RM | C-40 (SRC+60% GGBFS) (200±40mm Slump) | Foundation | 10 | RM 109 | 6 | Permanent | [7 empty] | 25 | 240 | - | - |  |  |  |  | 2025-10-04 | [9 empty] | 2025-10-08 | [20 empty] | 2025-10-29
1226 | BV-BSW-105-0000-ECM-CAP-CE-000036 | BV-BSW-105-0000-ECM-WIR-CE-000412 | Raft Foundation Concrete |  | Opera House | 11 | B2 | Permanent Works | 84912 | 75274 | 2025-10-01 | Aces | Saudi RM | C-40 (SRC+60% GGBFS) (200±40mm Slump) | Foundation | 10 | RM 109 |  | Permanent | [7 empty] | 27 | 230 | - | - |  |  |  |  | 2025-10-04 | [9 empty] | 2025-10-08 | [20 empty] | 2025-10-29
1227 | BV-BSW-105-0000-ECM-CAP-CE-000036 | BV-BSW-105-0000-ECM-WIR-CE-000412 | Raft Foundation Concrete |  | Opera House | 11 | B2 | Permanent Works | 82812 | 75275 | 2025-10-01 | Aces | Saudi RM | C-40 (SRC+60% GGBFS) (200±40mm Slump) | Foundation | 10 | RM 109 |  | Permanent | [7 empty] | 23.5 | 225 | - | - |  |  |  |  | 2025-10-04 | [9 empty] | 2025-10-08 | [20 empty] | 2025-10-29
1228 | BV-BSW-105-0000-ECM-CAP-CE-000036 | BV-BSW-105-0000-ECM-WIR-CE-000412 | Raft Foundation Concrete |  | Opera House | 11 | B2 | Permanent Works | 69410 | 75276 | 2025-10-01 | Aces | Saudi RM | C-40 (SRC+60% GGBFS) (200±40mm Slump) | Foundation | 9 | RM 109 |  | Permanent | [7 empty] | 24.5 | 230 | - | - |  |  |  |  | 2025-10-04 | [9 empty] | 2025-10-08 | [20 empty] | 2025-10-29
1229 | BV-BSW-105-0000-ECM-CAP-CE-000036 | BV-BSW-105-0000-ECM-WIR-CE-000412 | Raft Foundation Concrete |  | Opera House | 11 | B2 | Permanent Works | 67610 | 75277 | 2025-10-01 | Aces | Saudi RM | C-40 (SRC+60% GGBFS) (200±40mm Slump) | Foundation | 9 | RM 109 |  | Permanent | [7 empty] | 26 | 220 | - | - |  |  |  |  | 2025-10-04 | [9 empty] | 2025-10-08 | [20 empty] | 2025-10-29
1230 | BV-BSW-105-0000-ECM-CAP-CE-000036 | BV-BSW-105-0000-ECM-WIR-CE-000412 | Raft Foundation Concrete |  | Opera House | 11 | B2 | Permanent Works | 83412 | 75278 | 2025-10-01 | Aces | Saudi RM | C-40 (SRC+60% GGBFS) (200±40mm Slump) | Foundation | 10 | RM 109 |  | Permanent | [7 empty] | 24.5 | 230 | - | - |  |  |  |  | 2025-10-04 | [9 empty] | 2025-10-08 | [20 empty] | 2025-10-29
1231 | BV-BSW-105-0000-ECM-CAP-CE-000036 | BV-BSW-105-0000-ECM-WIR-CE-000412 | Raft Foundation Concrete |  | Opera House | 11 | B2 | Permanent Works | 82612 | 75279 | 2025-10-01 | Aces | Saudi RM | C-40 (SRC+60% GGBFS) (200±40mm Slump) | Foundation | 10 | RM 109 |  | Permanent | [7 empty] | 25 | 215 | - | - |  |  |  |  | 2025-10-04 | [9 empty] | 2025-10-08 | [20 empty] | 2025-10-29
1232 | BV-BSW-105-0000-ECM-CAP-CE-000036 | BV-BSW-105-0000-ECM-WIR-CE-000412 | Raft Foundation Concrete |  | Opera House | 11 | B2 | Permanent Works | 83512 | 75280 | 2025-10-01 | Aces | Saudi RM | C-40 (SRC+60% GGBFS) (200±40mm Slump) | Foundation | 10 | RM 109 |  | Permanent | [7 empty] | 24.5 | 235 | - | - |  |  |  |  | 2025-10-04 | [9 empty] | 2025-10-08 | [20 empty] | 2025-10-29
1233 | BV-BSW-105-0000-ECM-CAP-CE-000036 | BV-BSW-105-0000-ECM-WIR-CE-000412 | Raft Foundation Concrete |  | Opera House | 11 | B2 | Permanent Works | 83612 | 75281 | 2025-10-01 | Aces | Saudi RM | C-40 (SRC+60% GGBFS) (200±40mm Slump) | Foundation | 9 | RM 109 |  | Permanent | [7 empty] | 24.5 | 210 | - | - |  |  |  |  | 2025-10-04 | [9 empty] | 2025-10-08 | [20 empty] | 2025-10-29
1234 | BV-BSW-105-0000-ECM-CAP-CE-000036 | BV-BSW-105-0000-ECM-WIR-CE-000412 | Raft Foundation Concrete |  | Opera House | 11 | B2 | Permanent Works | 66810 | 75282 | 2025-10-01 | Aces | Saudi RM | C-40 (SRC+60% GGBFS) (200±40mm Slump) | Foundation | 9 | RM 109 |  | Permanent | [7 empty] | 25 | 220 | - | - |  |  |  |  | 2025-10-04 | [9 empty] | 2025-10-08 | [20 empty] | 2025-10-29
1235 | BV-BSW-105-0000-ECM-CAP-CE-000036 | BV-BSW-105-0000-ECM-WIR-CE-000412 | Raft Foundation Concrete |  | Opera House | 11 | B2 | Permanent Works | 62810 | 75283 | 2025-10-01 | Aces | Saudi RM | C-40 (SRC+60% GGBFS) (200±40mm Slump) | Foundation | 9 | RM 109 |  | Permanent | [7 empty] | 26 | 235 | - | - |  |  |  |  | 2025-10-04 | [9 empty] | 2025-10-08 | [20 empty] | 2025-10-29
1236 | BV-BSW-105-0000-ECM-CAP-CE-000036 | BV-BSW-105-0000-ECM-WIR-CE-000412 | Raft Foundation Concrete |  | Opera House | 11 | B2 | Permanent Works | 84012 | 75284 | 2025-10-01 | Aces | Saudi RM | C-40 (SRC+60% GGBFS) (200±40mm Slump) | Foundation | 10 | RM 109 |  | Permanent | [7 empty] | 26 | 230 | - | - |  |  |  |  | 2025-10-04 | [9 empty] | 2025-10-08 | [20 empty] | 2025-10-29
1237 | BV-BSW-105-0000-ECM-CAP-CE-000036 | BV-BSW-105-0000-ECM-WIR-CE-000412 | Raft Foundation Concrete |  | Opera House | 11 | B2 | Permanent Works | 82512 | 75285 | 2025-10-01 | Aces | Saudi RM | C-40 (SRC+60% GGBFS) (200±40mm Slump) | Foundation | 10 | RM 109 |  | Permanent | [7 empty] | 25 | 200 | - | - |  |  |  |  | 2025-10-04 | [9 empty] | 2025-10-08 | [20 empty] | 2025-10-29
1238 | BV-BSW-105-0000-ECM-CAP-CE-000036 | BV-BSW-105-0000-ECM-WIR-CE-000412 | Raft Foundation Concrete |  | Opera House | 11 | B2 | Permanent Works | 66010 | 75286 | 2025-10-01 | Aces | Saudi RM | C-40 (SRC+60% GGBFS) (200±40mm Slump) | Foundation | 9 | RM 109 | 6 | Permanent | [7 empty] | 25.5 | 220 | - | - |  |  |  |  | 2025-10-04 | [9 empty] | 2025-10-08 | [20 empty] | 2025-10-29
1239 | BV-BSW-105-0000-ECM-CAP-CE-000036 | BV-BSW-105-0000-ECM-WIR-CE-000412 | Raft Foundation Concrete |  | Opera House | 11 | B2 | Permanent Works | 78412 | 75287 | 2025-10-01 | Aces | Saudi RM | C-40 (SRC+60% GGBFS) (200±40mm Slump) | Foundation | 10 | RM 109 |  | Permanent | [7 empty] | 25 | 215 | - | - |  |  |  |  | 2025-10-04 | [9 empty] | 2025-10-08 | [20 empty] | 2025-10-29
1240 | BV-BSW-105-0000-ECM-CAP-CE-000036 | BV-BSW-105-0000-ECM-WIR-CE-000412 | Raft Foundation Concrete |  | Opera House | 11 | B2 | Permanent Works | 84612 | 75288 | 2025-10-01 | Aces | Saudi RM | C-40 (SRC+60% GGBFS) (200±40mm Slump) | Foundation | 10 | RM 109 |  | Permanent | [7 empty] | 23.5 | 225 | - | - |  |  |  |  | 2025-10-04 | [9 empty] | 2025-10-08 | WIR-CE-000412 | RH.MCR25009599@7 | 42.3 | 42.7 | 43.5 | 42 | 41.6 | 42.3 | 42.4 | [11 empty] | 2025-10-29 | WIR-CE-000412 | RH.MCR25009599@28 | 51.1 | 52.8 | 51.8 | 51 | 52.9 | 51.9 | 51.91667
1241 | BV-BSW-105-0000-ECM-CAP-CE-000036 | BV-BSW-105-0000-ECM-WIR-CE-000412 | Raft Foundation Concrete |  | Opera House | 11 | B2 | Permanent Works | 78012 | 75289 | 2025-10-01 | Aces | Saudi RM | C-40 (SRC+60% GGBFS) (200±40mm Slump) | Foundation | 10 | RM 109 | Rejected | Rejected |  | Rejected due to high slump | [5 empty] | 26 | 275 | - | - |  |  |  |  | 2025-10-04 | [9 empty] | 2025-10-08 | [20 empty] | 2025-10-29
1242 | BV-BSW-105-0000-ECM-CAP-CE-000036 | BV-BSW-105-0000-ECM-WIR-CE-000412 | Raft Foundation Concrete |  | Opera House | 11 | B2 | Permanent Works | 84912 | 75291 | 2025-10-01 | Aces | Saudi RM | C-40 (SRC+60% GGBFS) (200±40mm Slump) | Foundation | 10 | RM 109 |  | Permanent | [7 empty] | 26.5 | 220 | - | - |  |  |  |  | 2025-10-04 | [9 empty] | 2025-10-08 | [20 empty] | 2025-10-29
1243 | BV-BSW-105-0000-ECM-CAP-CE-000036 | BV-BSW-105-0000-ECM-WIR-CE-000412 | Raft Foundation Concrete |  | Opera House | 11 | B2 | Permanent Works | 82812 | 75292 | 2025-10-01 | Aces | Saudi RM | C-40 (SRC+60% GGBFS) (200±40mm Slump) | Foundation | 10 | RM 109 |  | Permanent | [7 empty] | 26 | 210 | - | - |  |  |  |  | 2025-10-04 | [9 empty] | 2025-10-08 | [20 empty] | 2025-10-29
1244 | BV-BSW-105-0000-ECM-CAP-CE-000036 | BV-BSW-105-0000-ECM-WIR-CE-000412 | Raft Foundation Concrete |  | Opera House | 11 | B2 | Permanent Works | 69410 | 75293 | 2025-10-01 | Aces | Saudi RM | C-40 (SRC+60% GGBFS) (200±40mm Slump) | Foundation | 9 | RM 109 |  | Permanent | [7 empty] | 24.5 | 200 | - | - |  |  |  |  | 2025-10-04 | [9 empty] | 2025-10-08 | [20 empty] | 2025-10-29
1245 | BV-BSW-105-0000-ECM-CAP-CE-000036 | BV-BSW-105-0000-ECM-WIR-CE-000412 | Raft Foundation Concrete |  | Opera House | 11 | B2 | Permanent Works | 67610 | 75294 | 2025-10-01 | Aces | Saudi RM | C-40 (SRC+60% GGBFS) (200±40mm Slump) | Foundation | 9 | RM 109 |  | Permanent | [7 empty] | 26.5 | 225 | - | - |  |  |  |  | 2025-10-04 | [9 empty] | 2025-10-08 | [20 empty] | 2025-10-29
1246 | BV-BSW-105-0000-ECM-CAP-CE-000036 | BV-BSW-105-0000-ECM-WIR-CE-000412 | Raft Foundation Concrete |  | Opera House | 11 | B2 | Permanent Works | 84610 | 75297 | 2025-10-01 | Aces | Saudi RM | C-40 (SRC+60% GGBFS) (200±40mm Slump) | Foundation | 10 | RM 109 |  | Permanent | [7 empty] | 25 | 200 | - | - |  |  |  |  | 2025-10-04 | [9 empty] | 2025-10-08 | [20 empty] | 2025-10-29
1247 | BV-BSW-105-0000-ECM-CAP-CE-000036 | BV-BSW-105-0000-ECM-WIR-CE-000412 | Raft Foundation Concrete |  | Opera House | 11 | B2 | Permanent Works | 83412 | 75298 | 2025-10-01 | Aces | Saudi RM | C-40 (SRC+60% GGBFS) (200±40mm Slump) | Foundation | 10 | RM 109 |  | Permanent | [7 empty] | 26 | 230 | - | - |  |  |  |  | 2025-10-04 | [9 empty] | 2025-10-08 | [20 empty] | 2025-10-29
1248 | BV-BSW-105-0000-ECM-CAP-CE-000036 | BV-BSW-105-0000-ECM-WIR-CE-000412 | Raft Foundation Concrete |  | Opera House | 11 | B2 | Permanent Works | 83612 | 75299 | 2025-10-01 | Aces | Saudi RM | C-40 (SRC+60% GGBFS) (200±40mm Slump) | Foundation | 10 | RM 109 |  | Permanent | [7 empty] | 24.5 | 210 | - | - |  |  |  |  | 2025-10-04 | [9 empty] | 2025-10-08 | [20 empty] | 2025-10-29
1249 | BV-BSW-105-0000-ECM-CAP-CE-000036 | BV-BSW-105-0000-ECM-WIR-CE-000412 | Raft Foundation Concrete |  | Opera House | 11 | B2 | Permanent Works | 66810 | 75300 | 2025-10-01 | Aces | Saudi RM | C-40 (SRC+60% GGBFS) (200±40mm Slump) | Foundation | 9 | RM 109 |  | Permanent | [7 empty] | 26 | 235 | - | - |  |  |  |  | 2025-10-04 | [9 empty] | 2025-10-08 | [20 empty] | 2025-10-29
1250 | BV-BSW-105-0000-ECM-CAP-CE-000036 | BV-BSW-105-0000-ECM-WIR-CE-000412 | Raft Foundation Concrete |  | Opera House | 11 | B2 | Permanent Works | 62810 | 75301 | 2025-10-01 | Aces | Saudi RM | C-40 (SRC+60% GGBFS) (200±40mm Slump) | Foundation | 9 | RM 109 | 6 | Permanent | [7 empty] | 25 | 225 | - | - |  |  |  |  | 2025-10-04 | [9 empty] | 2025-10-08 | [20 empty] | 2025-10-29
1251 | BV-BSW-105-0000-ECM-CAP-CE-000036 | BV-BSW-105-0000-ECM-WIR-CE-000412 | Raft Foundation Concrete |  | Opera House | 11 | B2 | Permanent Works | 84012 | 75302 | 2025-10-01 | Aces | Saudi RM | C-40 (SRC+60% GGBFS) (200±40mm Slump) | Foundation | 10 | RM 109 |  | Permanent | [7 empty] | 24.5 | 200 | - | - |  |  |  |  | 2025-10-04 | [9 empty] | 2025-10-08 | [20 empty] | 2025-10-29
1252 | BV-BSW-105-0000-ECM-CAP-CE-000036 | BV-BSW-105-0000-ECM-WIR-CE-000412 | Raft Foundation Concrete |  | Opera House | 11 | B2 | Permanent Works | 82612 | 75303 | 2025-10-01 | Aces | Saudi RM | C-40 (SRC+60% GGBFS) (200±40mm Slump) | Foundation | 10 | RM 109 |  | Permanent | [7 empty] | 26 | 215 | - | - |  |  |  |  | 2025-10-04 | [9 empty] | 2025-10-08 | [20 empty] | 2025-10-29
1253 | BV-BSW-105-0000-ECM-CAP-CE-000036 | BV-BSW-105-0000-ECM-WIR-CE-000412 | Raft Foundation Concrete |  | Opera House | 11 | B2 | Permanent Works | 78412 | 75304 | 2025-10-01 | Aces | Saudi RM | C-40 (SRC+60% GGBFS) (200±40mm Slump) | Foundation | 10 | RM 109 |  | Permanent | [7 empty] | 27 | 200 | - | - |  |  |  |  | 2025-10-04 | [9 empty] | 2025-10-08 | [20 empty] | 2025-10-29
1254 | BV-BSW-105-0000-ECM-CAP-CE-000036 | BV-BSW-105-0000-ECM-WIR-CE-000412 | Raft Foundation Concrete |  | Opera House | 11 | B2 | Permanent Works | 83512 | 75305 | 2025-10-01 | Aces | Saudi RM | C-40 (SRC+60% GGBFS) (200±40mm Slump) | Foundation | 10 | RM 109 |  | Permanent | [7 empty] | 26.5 | 240 | - | - |  |  |  |  | 2025-10-04 | [9 empty] | 2025-10-08 | [20 empty] | 2025-10-29
1255 | BV-BSW-105-0000-ECM-CAP-CE-000036 | BV-BSW-105-0000-ECM-WIR-CE-000412 | Raft Foundation Concrete |  | Opera House | 11 | B2 | Permanent Works | 81612 | 75306 | 2025-10-01 | Aces | Saudi RM | C-40 (SRC+60% GGBFS) (200±40mm Slump) | Foundation | 10 | RM 109 |  | Permanent | [7 empty] | 25 | 215 | - | - |  |  |  |  | 2025-10-04 | [9 empty] | 2025-10-08 | [20 empty] | 2025-10-29
1256 | BV-BSW-105-0000-ECM-CAP-CE-000036 | BV-BSW-105-0000-ECM-WIR-CE-000412 | Raft Foundation Concrete |  | Opera House | 11 | B2 | Permanent Works | 82512 | 75307 | 2025-10-01 | Aces | Saudi RM | C-40 (SRC+60% GGBFS) (200±40mm Slump) | Foundation | 10 | RM 109 |  | Permanent | [7 empty] | 25.5 | 200 | - | - |  |  |  |  | 2025-10-04 | [9 empty] | 2025-10-08 | [20 empty] | 2025-10-29
1257 | BV-BSW-105-0000-ECM-CAP-CE-000036 | BV-BSW-105-0000-ECM-WIR-CE-000412 | Raft Foundation Concrete |  | Opera House | 11 | B2 | Permanent Works | 81512 | 75308 | 2025-10-01 | Aces | Saudi RM | C-40 (SRC+60% GGBFS) (200±40mm Slump) | Foundation | 10 | RM 109 |  | Permanent | [7 empty] | 25 | 240 | - | - |  |  |  |  | 2025-10-04 | [9 empty] | 2025-10-08 | [20 empty] | 2025-10-29
1258 | BV-BSW-105-0000-ECM-CAP-CE-000036 | BV-BSW-105-0000-ECM-WIR-CE-000412 | Raft Foundation Concrete |  | Opera House | 11 | B2 | Permanent Works | 66010 | 75309 | 2025-10-01 | Aces | Saudi RM | C-40 (SRC+60% GGBFS) (200±40mm Slump) | Foundation | 9 | RM 109 |  | Permanent | [7 empty] | 26.5 | 225 | - | - |  |  |  |  | 2025-10-04 | [9 empty] | 2025-10-08 | [20 empty] | 2025-10-29
1259 | BV-BSW-105-0000-ECM-CAP-CE-000036 | BV-BSW-105-0000-ECM-WIR-CE-000412 | Raft Foundation Concrete |  | Opera House | 11 | B2 | Permanent Works | 82812 | 75310 | 2025-10-01 | Aces | Saudi RM | C-40 (SRC+60% GGBFS) (200±40mm Slump) | Foundation | 10 | RM 109 |  | Permanent | [7 empty] | 24 | 240 | - | - |  |  |  |  | 2025-10-04 | [9 empty] | 2025-10-08 | WIR-CE-000412 | RH.MCR25009599@7 | 41 | 41.9 | 43.2 | 43.5 | 41.9 | 42.9 | 42.4 | [11 empty] | 2025-10-29 | WIR-CE-000412 | RH.MCR25009599@28 | 53.8 | 51.8 | 52.6 | 53.6 | 49.2 | 50.8 | 51.96667
1260 | BV-BSW-105-0000-ECM-CAP-CE-000036 | BV-BSW-105-0000-ECM-WIR-CE-000412 | Raft Foundation Concrete |  | Opera House | 11 | B2 | Permanent Works | 84912 | 75311 | 2025-10-01 | Aces | Saudi RM | C-40 (SRC+60% GGBFS) (200±40mm Slump) | Foundation | 10 | RM 109 |  | Permanent | [7 empty] | 26 | 230 | - | - |  |  |  |  | 2025-10-04 | [9 empty] | 2025-10-08 | [20 empty] | 2025-10-29
1261 | BV-BSW-105-0000-ECM-CAP-CE-000036 | BV-BSW-105-0000-ECM-WIR-CE-000412 | Raft Foundation Concrete |  | Opera House | 11 | B2 | Permanent Works | 83412 | 75312 | 2025-10-01 | Aces | Saudi RM | C-40 (SRC+60% GGBFS) (200±40mm Slump) | Foundation | 10 | RM 109 |  | Permanent | [7 empty] | 25 | 200 | - | - |  |  |  |  | 2025-10-04 | [9 empty] | 2025-10-08 | [20 empty] | 2025-10-29
1262 | BV-BSW-105-0000-ECM-CAP-CE-000036 | BV-BSW-105-0000-ECM-WIR-CE-000412 | Raft Foundation Concrete |  | Opera House | 11 | B2 | Permanent Works | 67610 | 75313 | 2025-10-01 | Aces | Saudi RM | C-40 (SRC+60% GGBFS) (200±40mm Slump) | Foundation | 9 | RM 109 | 6 | Permanent | [7 empty] | 25.5 | 210 | - | - |  |  |  |  | 2025-10-04 | [9 empty] | 2025-10-08 | [20 empty] | 2025-10-29
1263 | BV-BSW-105-0000-ECM-CAP-CE-000036 | BV-BSW-105-0000-ECM-WIR-CE-000412 | Raft Foundation Concrete |  | Opera House | 11 | B2 | Permanent Works | 83612 | 75314 | 2025-10-01 | Aces | Saudi RM | C-40 (SRC+60% GGBFS) (200±40mm Slump) | Foundation | 10 | RM 109 |  | Permanent | [7 empty] | 26 | 230 | - | - |  |  |  |  | 2025-10-04 | [9 empty] | 2025-10-08 | [20 empty] | 2025-10-29
1264 | BV-BSW-105-0000-ECM-CAP-CE-000036 | BV-BSW-105-0000-ECM-WIR-CE-000412 | Raft Foundation Concrete |  | Opera House | 11 | B2 | Permanent Works | 67410 | 75315 | 2025-10-01 | Aces | Saudi RM | C-40 (SRC+60% GGBFS) (200±40mm Slump) | Foundation | 9 | RM 109 |  | Permanent | [7 empty] | 26.5 | 225 | - | - |  |  |  |  | 2025-10-04 | [9 empty] | 2025-10-08 | [20 empty] | 2025-10-29
1265 | BV-BSW-105-0000-ECM-CAP-CE-000036 | BV-BSW-105-0000-ECM-WIR-CE-000412 | Raft Foundation Concrete |  | Opera House | 11 | B2 | Permanent Works | 78012 | 75316 | 2025-10-01 | Aces | Saudi RM | C-40 (SRC+60% GGBFS) (200±40mm Slump) | Foundation | 10 | RM 109 |  | Permanent | [7 empty] | 27 | 200 | - | - |  |  |  |  | 2025-10-04 | [9 empty] | 2025-10-08 | [20 empty] | 2025-10-29
1266 | BV-BSW-105-0000-ECM-CAP-CE-000036 | BV-BSW-105-0000-ECM-WIR-CE-000412 | Raft Foundation Concrete |  | Opera House | 11 | B2 | Permanent Works | 84612 | 75317 | 2025-10-01 | Aces | Saudi RM | C-40 (SRC+60% GGBFS) (200±40mm Slump) | Foundation | 10 | RM 109 |  | Permanent | [7 empty] | 26 | 240 | - | - |  |  |  |  | 2025-10-04 | [9 empty] | 2025-10-08 | [20 empty] | 2025-10-29
1267 | BV-BSW-105-0000-ECM-CAP-CE-000036 | BV-BSW-105-0000-ECM-WIR-CE-000412 | Raft Foundation Concrete |  | Opera House | 11 | B2 | Permanent Works | 62810 | 75318 | 2025-10-01 | Aces | Saudi RM | C-40 (SRC+60% GGBFS) (200±40mm Slump) | Foundation | 9 | RM 109 |  | Permanent | [7 empty] | 25 | 225 | - | - |  |  |  |  | 2025-10-04 | [9 empty] | 2025-10-08 | [20 empty] | 2025-10-29
1268 | BV-BSW-105-0000-ECM-CAP-CE-000036 | BV-BSW-105-0000-ECM-WIR-CE-000412 | Raft Foundation Concrete |  | Opera House | 11 | B2 | Permanent Works | 84012 | 75319 | 2025-10-01 | Aces | Saudi RM | C-40 (SRC+60% GGBFS) (200±40mm Slump) | Foundation | 10 | RM 109 |  | Permanent | [7 empty] | 25.5 | 235 | - | - |  |  |  |  | 2025-10-04 | [9 empty] | 2025-10-08 | [20 empty] | 2025-10-29
1269 | BV-BSW-105-0000-ECM-CAP-CE-000036 | BV-BSW-105-0000-ECM-WIR-CE-000412 | Raft Foundation Concrete |  | Opera House | 11 | B2 | Permanent Works | 81612 | 75320 | 2025-10-01 | Aces | Saudi RM | C-40 (SRC+60% GGBFS) (200±40mm Slump) | Foundation | 10 | RM 109 |  | Permanent | [7 empty] | 24.5 | 240 | - | - |  |  |  |  | 2025-10-04 | [9 empty] | 2025-10-08 | [20 empty] | 2025-10-29
1270 | BV-BSW-105-0000-ECM-CAP-CE-000036 | BV-BSW-105-0000-ECM-WIR-CE-000412 | Raft Foundation Concrete |  | Opera House | 11 | B2 | Permanent Works | 66010 | 75321 | 2025-10-01 | Aces | Saudi RM | C-40 (SRC+60% GGBFS) (200±40mm Slump) | Foundation | 9 | RM 109 |  | Permanent | [7 empty] | 26.5 | 205 | - | - |  |  |  |  | 2025-10-04 | [9 empty] | 2025-10-08 | [20 empty] | 2025-10-29
1271 | BV-BSW-105-0000-ECM-CAP-CE-000036 | BV-BSW-105-0000-ECM-WIR-CE-000412 | Raft Foundation Concrete |  | Opera House | 11 | B2 | Permanent Works | 66810 | 75322 | 2025-10-01 | Aces | Saudi RM | C-40 (SRC+60% GGBFS) (200±40mm Slump) | Foundation | 9 | RM 109 |  | Permanent | [7 empty] | 26 | 230 | - | - |  |  |  |  | 2025-10-04 | [9 empty] | 2025-10-08 | [20 empty] | 2025-10-29
1272 | BV-BSW-105-0000-ECM-CAP-CE-000036 | BV-BSW-105-0000-ECM-WIR-CE-000412 | Raft Foundation Concrete |  | Opera House | 11 | B2 | Permanent Works | 78414 | 75323 | 2025-10-01 | Aces | Saudi RM | C-40 (SRC+60% GGBFS) (200±40mm Slump) | Foundation | 10 | RM 109 |  | Permanent | [7 empty] | 25 | 210 | - | - |  |  |  |  | 2025-10-04 | [9 empty] | 2025-10-08 | [20 empty] | 2025-10-29
1273 | BV-BSW-105-0000-ECM-CAP-CE-000036 | BV-BSW-105-0000-ECM-WIR-CE-000412 | Raft Foundation Concrete |  | Opera House | 11 | B2 | Permanent Works | 83512 | 75324 | 2025-10-01 | Aces | Saudi RM | C-40 (SRC+60% GGBFS) (200±40mm Slump) | Foundation | 10 | RM 109 | 6 | Permanent | [7 empty] | 27 | 230 | - | - |  |  |  |  | 2025-10-04 | [9 empty] | 2025-10-08 | [20 empty] | 2025-10-29
1274 | BV-BSW-105-0000-ECM-CAP-CE-000036 | BV-BSW-105-0000-ECM-WIR-CE-000412 | Raft Foundation Concrete |  | Opera House | 11 | B2 | Permanent Works | 82512 | 75326 | 2025-10-01 | Aces | Saudi RM | C-40 (SRC+60% GGBFS) (200±40mm Slump) | Foundation | 10 | RM 109 |  | Permanent | [7 empty] | 25.5 | 225 | - | - |  |  |  |  | 2025-10-04 | [9 empty] | 2025-10-08 | [20 empty] | 2025-10-29
1275 | BV-BSW-105-0000-ECM-CAP-CE-000036 | BV-BSW-105-0000-ECM-WIR-CE-000412 | Raft Foundation Concrete |  | Opera House | 11 | B2 | Permanent Works | 82812 | 75327 | 2025-10-01 | Aces | Saudi RM | C-40 (SRC+60% GGBFS) (200±40mm Slump) | Foundation | 10 | RM 109 | Rejected | Rejected |  | Rejected due to high slump | [5 empty] | 27 | 270 | - | - |  |  |  |  | 2025-10-04 | [9 empty] | 2025-10-08 | [20 empty] | 2025-10-29
1276 | BV-BSW-105-0000-ECM-CAP-CE-000036 | BV-BSW-105-0000-ECM-WIR-CE-000412 | Raft Foundation Concrete |  | Opera House | 11 | B2 | Permanent Works | 81512 | 75328 | 2025-10-01 | Aces | Saudi RM | C-40 (SRC+60% GGBFS) (200±40mm Slump) | Foundation | 10 | RM 109 |  | Permanent | [7 empty] | 26.5 | 210 | - | - |  |  |  |  | 2025-10-04 | [9 empty] | 2025-10-08 | [20 empty] | 2025-10-29
1277 | BV-BSW-105-0000-ECM-CAP-CE-000036 | BV-BSW-105-0000-ECM-WIR-CE-000412 | Raft Foundation Concrete |  | Opera House | 11 | B2 | Permanent Works | 83412 | 75329 | 2025-10-01 | Aces | Saudi RM | C-40 (SRC+60% GGBFS) (200±40mm Slump) | Foundation | 10 | RM 109 |  | Permanent | [7 empty] | 26 | 210 | - | - |  |  |  |  | 2025-10-04 | [9 empty] | 2025-10-08 | [20 empty] | 2025-10-29
1278 | BV-BSW-105-0000-ECM-CAP-CE-000036 | BV-BSW-105-0000-ECM-WIR-CE-000412 | Raft Foundation Concrete |  | Opera House | 11 | B2 | Permanent Works | 67610 | 75330 | 2025-10-01 | Aces | Saudi RM | C-40 (SRC+60% GGBFS) (200±40mm Slump) | Foundation | 9 | RM 109 |  | Permanent | [7 empty] | 27 | 240 | - | - |  |  |  |  | 2025-10-04 | [9 empty] | 2025-10-08 | WIR-CE-000412 | RH.MCR25009599@7 | 41.6 | [5 empty] | 41.6 | [11 empty] | 2025-10-29 | WIR-CE-000412 | RH.MCR25009599@28 | 50.4 | [5 empty] | 50.4
1279 | BV-BSW-105-0000-ECM-CAP-CE-000036 | BV-BSW-105-0000-ECM-WIR-CE-000412 | Raft Foundation Concrete |  | Opera House | 11 | B2 | Permanent Works | 69410 | 75331 | 2025-10-01 | Aces | Saudi RM | C-40 (SRC+60% GGBFS) (200±40mm Slump) | Foundation | 9 | RM 109 |  | Permanent | [7 empty] | 26.5 | 200 | - | - |  |  |  |  | 2025-10-04 | [9 empty] | 2025-10-08 | [20 empty] | 2025-10-29
1280 | BV-BSW-105-0000-ECM-CAP-CE-000036 | BV-BSW-105-0000-ECM-WIR-CE-000412 | Raft Foundation Concrete |  | Opera House | 11 | B2 | Permanent Works | 83612 | 75332 | 2025-10-01 | Aces | Saudi RM | C-40 (SRC+60% GGBFS) (200±40mm Slump) | Foundation | 10 | RM 109 |  | Permanent | [7 empty] | 25 | 225 | - | - |  |  |  |  | 2025-10-04 | [9 empty] | 2025-10-08 | [20 empty] | 2025-10-29
1281 | BV-BSW-105-0000-ECM-CAP-CE-000036 | BV-BSW-105-0000-ECM-WIR-CE-000412 | Raft Foundation Concrete |  | Opera House | 11 | B2 | Permanent Works | 78012 | 75333 | 2025-10-01 | Aces | Saudi RM | C-40 (SRC+60% GGBFS) (200±40mm Slump) | Foundation | 10 | RM 109 |  | Permanent | [7 empty] | 26 | 240 | - | - |  |  |  |  | 2025-10-04 | [9 empty] | 2025-10-08 | [20 empty] | 2025-10-29
1282 | BV-BSW-105-0000-ECM-CAP-CE-000036 | BV-BSW-105-0000-ECM-WIR-CE-000412 | Raft Foundation Concrete |  | Opera House | 11 | B2 | Permanent Works | 84612 | 75334 | 2025-10-01 | Aces | Saudi RM | C-40 (SRC+60% GGBFS) (200±40mm Slump) | Foundation | 10 | RM 109 |  | Permanent | [7 empty] | 26.5 | 240 | - | - |  |  |  |  | 2025-10-04 | [9 empty] | 2025-10-08 | [20 empty] | 2025-10-29
1283 | BV-BSW-105-0000-ECM-CAP-CE-000036 | BV-BSW-105-0000-ECM-WIR-CE-000412 | Raft Foundation Concrete |  | Opera House | 11 | B2 | Permanent Works | 66810 | 75335 | 2025-10-01 | Aces | Saudi RM | C-40 (SRC+60% GGBFS) (200±40mm Slump) | Foundation | 9 | RM 109 |  | Permanent | [7 empty] | 24.5 | 210 | - | - |  |  |  |  | 2025-10-04 | [9 empty] | 2025-10-08 | [20 empty] | 2025-10-29
1284 | BV-BSW-105-0000-ECM-CAP-CE-000036 | BV-BSW-105-0000-ECM-WIR-CE-000412 | Raft Foundation Concrete |  | Opera House | 11 | B2 | Permanent Works | 62810 | 75336 | 2025-10-01 | Aces | Saudi RM | C-40 (SRC+60% GGBFS) (200±40mm Slump) | Foundation | 9 | RM 109 | Rejected | Rejected |  | Rejected due to high slump | [5 empty] | 25.5 | 250 | - | - |  |  |  |  | 2025-10-04 | [9 empty] | 2025-10-08 | [20 empty] | 2025-10-29
1285 | BV-BSW-105-0000-ECM-CAP-CE-000036 | BV-BSW-105-0000-ECM-WIR-CE-000412 | Raft Foundation Concrete |  | Opera House | 11 | B2 | Permanent Works | 81612 | 75337 | 2025-10-01 | Aces | Saudi RM | C-40 (SRC+60% GGBFS) (200±40mm Slump) | Foundation | 10 | RM 109 |  | Permanent | [7 empty] | 27 | 215 | - | - |  |  |  |  | 2025-10-04 | [9 empty] | 2025-10-08 | [20 empty] | 2025-10-29
1286 | BV-BSW-105-0000-ECM-CAP-CE-000036 | BV-BSW-105-0000-ECM-WIR-CE-000412 | Raft Foundation Concrete |  | Opera House | 11 | B2 | Permanent Works | 83512 | 75338 | 2025-10-01 | Aces | Saudi RM | C-40 (SRC+60% GGBFS) (200±40mm Slump) | Foundation | 10 | RM 109 |  | Permanent | [7 empty] | 26 | 240 | - | - |  |  |  |  | 2025-10-04 | [9 empty] | 2025-10-08 |  | RH.MCR25009599@7 | [18 empty] | 2025-10-29
1287 | BV-BSW-105-0000-ECM-CAP-CE-000036 | BV-BSW-105-0000-ECM-WIR-CE-000412 | Raft Foundation Concrete |  | Opera House | 11 | B2 | Permanent Works | 84012 | 75339 | 2025-10-01 | Aces | Saudi RM | C-40 (SRC+60% GGBFS) (200±40mm Slump) | Foundation | 10 | RM 109 | 6 | Permanent | [7 empty] | 26.5 | 220 | - | - |  |  |  |  | 2025-10-04 | [9 empty] | 2025-10-08 | [20 empty] | 2025-10-29
1288 | BV-BSW-105-0000-ECM-CAP-CE-000036 | BV-BSW-105-0000-ECM-WIR-CE-000412 | Raft Foundation Concrete |  | Opera House | 11 | B2 | Permanent Works | 82812 | 75341 | 2025-10-01 | Aces | Saudi RM | C-40 (SRC+60% GGBFS) (200±40mm Slump) | Foundation | 10 | RM 109 |  | Permanent | [7 empty] | 25 | 215 | - | - |  |  |  |  | 2025-10-04 | [9 empty] | 2025-10-08 | [20 empty] | 2025-10-29
1289 | BV-BSW-105-0000-ECM-CAP-CE-000036 | BV-BSW-105-0000-ECM-WIR-CE-000412 | Raft Foundation Concrete |  | Opera House | 11 | B2 | Permanent Works | 82512 | 75342 | 2025-10-01 | Aces | Saudi RM | C-40 (SRC+60% GGBFS) (200±40mm Slump) | Foundation | 10 | RM 109 |  | Permanent | [7 empty] | 26 | 200 | - | - |  |  |  |  | 2025-10-04 | [9 empty] | 2025-10-08 | [20 empty] | 2025-10-29
1290 | BV-BSW-105-0000-ECM-CAP-CE-000036 | BV-BSW-105-0000-ECM-WIR-CE-000412 | Raft Foundation Concrete |  | Opera House | 11 | B2 | Permanent Works | 69410 | 75343 | 2025-10-01 | Aces | Saudi RM | C-40 (SRC+60% GGBFS) (200±40mm Slump) | Foundation | 9 | RM 109 |  | Permanent | [7 empty] | 26.5 | 200 | - | - |  |  |  |  | 2025-10-04 | [9 empty] | 2025-10-08 | [20 empty] | 2025-10-29
1291 | BV-BSW-105-0000-ECM-CAP-CE-000036 | BV-BSW-105-0000-ECM-WIR-CE-000412 | Raft Foundation Concrete |  | Opera House | 11 | B2 | Permanent Works | 62810 | 75344 | 2025-10-01 | Aces | Saudi RM | C-40 (SRC+60% GGBFS) (200±40mm Slump) | Foundation | 9 | RM 109 |  | Permanent | [7 empty] | 27 | 240 | - | - |  |  |  |  | 2025-10-04 | [9 empty] | 2025-10-08 | [20 empty] | 2025-10-29
1292 | BV-BSW-105-0000-ECM-CAP-CE-000036 | BV-BSW-105-0000-ECM-WIR-CE-000412 | Raft Foundation Concrete |  | Opera House | 11 | B2 | Permanent Works | 66810 | 75345 | 2025-10-01 | Aces | Saudi RM | C-40 (SRC+60% GGBFS) (200±40mm Slump) | Foundation | 9 | RM 109 |  | Permanent | [7 empty] | 25 | 225 | - | - |  |  |  |  | 2025-10-04 | [9 empty] | 2025-10-08 | [20 empty] | 2025-10-29
1293 | BV-BSW-105-0000-ECM-CAP-CE-000036 | BV-BSW-105-0000-ECM-WIR-CE-000412 | Raft Foundation Concrete |  | Opera House | 11 | B2 | Permanent Works | 83612 | 75346 | 2025-10-01 | Aces | Saudi RM | C-40 (SRC+60% GGBFS) (200±40mm Slump) | Foundation | 10 | RM 109 |  | Permanent | [7 empty] | 26.5 | 215 | - | - |  |  |  |  | 2025-10-04 | [9 empty] | 2025-10-08 | [20 empty] | 2025-10-29
1294 | BV-BSW-105-0000-ECM-CAP-CE-000036 | BV-BSW-105-0000-ECM-WIR-CE-000412 | Raft Foundation Concrete |  | Opera House | 11 | B2 | Permanent Works | 84612 | 75347 | 2025-10-01 | Aces | Saudi RM | C-40 (SRC+60% GGBFS) (200±40mm Slump) | Foundation | 10 | RM 109 | 6 | Permanent | [7 empty] | 25 | 235 | - | - |  |  |  |  | 2025-10-04 | [9 empty] | 2025-10-08 | [20 empty] | 2025-10-29
1295 | - | - | Temporary Work | Mockup Foundation | Opera House |  |  | Temporary Works | 82612 | 75360 | 2025-10-02 | Aces | Saudi RM | C-40 (SRC+60% GGBFS) (200±40mm Slump) | Blinding | 5 | RM 109 |  | Temporary | [7 empty] | - | - | - | - |  |  |  |  | 2025-10-05 | [9 empty] | 2025-10-09 | [20 empty] | 2025-10-30
1296 | - | - | Temporary Work | Mockup Foundation | Opera House |  |  | Temporary Works | 82712 | 95350 | 2025-10-02 | Aces | Saudi RM | C-10 SRC (150±40mm Slump) | Blinding | 10 | RM 109 |  | Temporary | [7 empty] | - | - | - | - |  |  |  |  | 2025-10-05 | [9 empty] | 2025-10-09 | [20 empty] | 2025-10-30
1297 | BV-BSW-105-0000-ECM-CAP-CE-000029 | BV-BSW-105-0000-ECM-WIR-CE-000429 | Blinding Concrete |  | Opera House | 3 | B2 | Permanent Works | 82812 | 134910 | 2025-10-05 | Aces | Saudi RM | C-10 SRC (150±40mm Slump) | Blinding | 10 | RM 109 |  | Permanent | [6 empty] | RH.MCR25008829,8853 | 25.5 | 180 | - | - |  |  |  |  | 2025-10-08 | [9 empty] | 2025-10-12 | WIR-CE-000429, 000314 | RH.MCR25008829@7 | 13.3 | 14.2 | 12.9 | 12.6 | 14.5 | 13.6 | 13.51667 | [11 empty] | 2025-11-02 | WIR-CE-000429, 000314 | RH.MCR25008829@28 | 21.5 | 20.4 | 21.2 | 22.3 | 19.6 | 21.7 | 21.11667
1298 | BV-BSW-105-0000-ECM-CAP-CE-000029 | BV-BSW-105-0000-ECM-WIR-CE-000429 | Blinding Concrete |  | Opera House | 3 | B2 | Permanent Works | 81612 | 134911 | 2025-10-05 | Aces | Saudi RM | C-10 SRC (150±40mm Slump) | Blinding | 10 | RM 109 | 6 | Permanent | [7 empty] | 27 | 160 | - | - |  |  |  |  | 2025-10-08 | [9 empty] | 2025-10-12 | [20 empty] | 2025-11-02
1299 | BV-BSW-105-0000-ECM-CAP-CE-000029 | BV-BSW-105-0000-ECM-WIR-CE-000429 | Blinding Concrete |  | Opera House | 3 | B2 | Permanent Works | 83612 | 134914 | 2025-10-05 | Aces | Saudi RM | C-10 SRC (150±40mm Slump) | Blinding | 10 | RM 109 |  | Permanent | [7 empty] | 26.5 | 190 | - | - |  |  |  |  | 2025-10-08 | [9 empty] | 2025-10-12 | [20 empty] | 2025-11-02
1300 | BV-BSW-105-0000-ECM-CAP-CE-000029 | BV-BSW-105-0000-ECM-WIR-CE-000429 | Blinding Concrete |  | Opera House | 3 | B2 | Permanent Works | 67610 | 134915 | 2025-10-05 | Aces | Saudi RM | C-10 SRC (150±40mm Slump) | Blinding | 9 | RM 109 |  | Permanent | [7 empty] | 26 | 175 | - | - |  |  |  |  | 2025-10-08 | [9 empty] | 2025-10-12 | [20 empty] | 2025-11-02
1301 | BV-BSW-105-0000-ECM-CAP-CE-000029 | BV-BSW-105-0000-ECM-WIR-CE-000429 | Blinding Concrete |  | Opera House | 3 | B2 | Permanent Works | 83912 | 134916 | 2025-10-05 | Aces | Saudi RM | C-10 SRC (150±40mm Slump) | Blinding | 10 | RM 109 |  | Permanent | [7 empty] | 25.5 | 180 | - | - |  |  |  |  | 2025-10-08 | [9 empty] | 2025-10-12 | [20 empty] | 2025-11-02
1302 | BV-BSW-105-0000-ECM-CAP-CE-000029 | BV-BSW-105-0000-ECM-WIR-CE-000429 | Blinding Concrete |  | Opera House | 3 | B2 | Permanent Works | 66010 | 134917 | 2025-10-05 | Aces | Saudi RM | C-10 SRC (150±40mm Slump) | Blinding | 9 | RM 109 |  | Permanent | [7 empty] | 27 | 190 | - | - |  |  |  |  | 2025-10-08 | [9 empty] | 2025-10-12 | [20 empty] | 2025-11-02
1303 | BV-BSW-105-0000-ECM-CAP-CE-000029 | BV-BSW-105-0000-ECM-WIR-CE-000429 | Blinding Concrete |  | Opera House | 3 | B2 | Permanent Works | 66810 | 134919 | 2025-10-05 | Aces | Saudi RM | C-10 SRC (150±40mm Slump) | Blinding | 9 | RM 109 |  | Permanent | [7 empty] | 27 | 180 | - | - |  |  |  |  | 2025-10-08 | [9 empty] | 2025-10-12 | [20 empty] | 2025-11-02
1304 | BV-BSW-105-0000-ECM-CAP-CE-000029 | BV-BSW-105-0000-ECM-WIR-CE-000429 | Blinding Concrete |  | Opera House | 3 | B2 | Permanent Works | 84012 | 134921 | 2025-10-05 | Aces | Saudi RM | C-10 SRC (150±40mm Slump) | Blinding | 10 | RM 109 |  | Permanent | [7 empty] | 28.5 | 185 | - | - |  |  |  |  | 2025-10-08 | [9 empty] | 2025-10-12 | [20 empty] | 2025-11-02
1305 | BV-BSW-105-0000-ECM-CAP-CE-000029 | BV-BSW-105-0000-ECM-WIR-CE-000429 | Blinding Concrete |  | Opera House | 3 | B2 | Permanent Works | 82812 | 134922 | 2025-10-05 | Aces | Saudi RM | C-10 SRC (150±40mm Slump) | Blinding | 10 | RM 109 |  | Permanent | [7 empty] | 27 | 160 | - | - |  |  |  |  | 2025-10-08 | [9 empty] | 2025-10-12 | [20 empty] | 2025-11-02
1306 | BV-BSW-105-0000-ECM-CAP-CE-000029 | BV-BSW-105-0000-ECM-WIR-CE-000429 | Blinding Concrete |  | Opera House | 3 | B2 | Permanent Works | 81512 | 134929 | 2025-10-05 | Aces | Saudi RM | C-10 SRC (150±40mm Slump) | Blinding | 10 | RM 109 | 6 | Permanent | [7 empty] | 26.5 | 180 | - | - |  |  |  |  | 2025-10-08 | [9 empty] | 2025-10-12 | [20 empty] | 2025-11-02
1307 | BV-BSW-105-0000-ECM-CAP-CE-000029 | BV-BSW-105-0000-ECM-WIR-CE-000429 | Blinding Concrete |  | Opera House | 3 | B2 | Permanent Works | 83412 | 134930 | 2025-10-05 | Aces | Saudi RM | C-10 SRC (150±40mm Slump) | Blinding | 10 | RM 109 |  | Permanent | [7 empty] | 27.5 | 190 | - | - |  |  |  |  | 2025-10-08 | [9 empty] | 2025-10-12 |  | RH.MCR25008853@7 | 14.7 | 13.4 | 15.2 |  |  |  | 14.43333 | [11 empty] | 2025-11-02 |  | RH.MCR25008853@28 | 22.5 | 21.2 | 22.5 |  |  |  | 22.06667
1308 | BV-BSW-105-0000-ECM-CAP-CE-000029 | BV-BSW-105-0000-ECM-WIR-CE-000429 | Blinding Concrete |  | Opera House | 3 | B2 | Permanent Works | 84012 | 134935 | 2025-10-05 | Aces | Saudi RM | C-10 SRC (150±40mm Slump) | Blinding | 10 | RM 109 |  | Permanent | [7 empty] | 27.5 | 190 | - | - |  |  |  |  | 2025-10-08 | [9 empty] | 2025-10-12 | [20 empty] | 2025-11-02
1309 | BV-BSW-105-0000-ECM-CAP-CE-000034 | BV-BSW-105-0000-ECM-WIR-CE-000314 | Blinding Concrete |  | Opera House | 1 | B2 | Permanent Works | 81612 | 134936 | 2025-10-04 | Aces | Saudi RM | C-10 SRC (150±40mm Slump) | Blinding | 10 | RM 109 |  | Permanent | [7 empty] | 28 | 175 | - | - |  |  |  |  | 2025-10-07 | [9 empty] | 2025-10-11 | [20 empty] | 2025-11-01
1310 | BV-BSW-105-0000-ECM-CAP-CE-000034 | BV-BSW-105-0000-ECM-WIR-CE-000314 | Blinding Concrete |  | Opera House | 1 | B2 | Permanent Works | 83412 | 134941 | 2025-10-04 | Aces | Saudi RM | C-10 SRC (150±40mm Slump) | Blinding | 10 | RM 109 |  | Permanent | [7 empty] | 27.5 | 180 | - | - |  |  |  |  | 2025-10-07 | [9 empty] | 2025-10-11 | [20 empty] | 2025-11-01
1311 | BV-BSW-105-0000-ECM-CAP-CE-000034 | BV-BSW-105-0000-ECM-WIR-CE-000314 | Blinding Concrete |  | Opera House | 1 | B2 | Permanent Works | 84012 | 134943 | 2025-10-04 | Aces | Saudi RM | C-10 SRC (150±40mm Slump) | Blinding | 10 | RM 109 |  | Permanent | [7 empty] | 25 | 190 | - | - |  |  |  |  | 2025-10-07 | [9 empty] | 2025-10-11 | [20 empty] | 2025-11-01
1312 | BV-BSW-105-0000-ECM-CAP-CE-000034 | BV-BSW-105-0000-ECM-WIR-CE-000314 | Blinding Concrete |  | Opera House | 1 | B2 | Permanent Works | 82812 | 134946 | 2025-10-04 | Aces | Saudi RM | C-10 SRC (150±40mm Slump) | Blinding | 10 | RM 109 |  | Permanent | [7 empty] | 27.5 | 190 | - | - |  |  |  |  | 2025-10-07 | [9 empty] | 2025-10-11 | [20 empty] | 2025-11-01
1313 | BV-BSW-105-0000-ECM-CAP-CE-000034 | BV-BSW-105-0000-ECM-WIR-CE-000314 | Blinding Concrete |  | Opera House | 1 | B2 | Permanent Works | 78012 | 134952 | 2025-10-04 | Aces | Saudi RM | C-10 SRC (150±40mm Slump) | Blinding | 10 | RM 109 | 6 | Permanent | [7 empty] | 25 | 170 | - | - |  |  |  |  | 2025-10-07 | [9 empty] | 2025-10-11 | [20 empty] | 2025-11-01
1314 | BV-BSW-105-0000-ECM-CAP-CE-000034 | BV-BSW-105-0000-ECM-WIR-CE-000314 | Blinding Concrete |  | Opera House | 1 | B2 | Permanent Works | 83612 | 134956 | 2025-10-04 | Aces | Saudi RM | C-10 SRC (150±40mm Slump) | Blinding | 10 | RM 109 |  | Permanent | [7 empty] | 27 | 170 | - | - |  |  |  |  | 2025-10-07 | [9 empty] | 2025-10-11 | [20 empty] | 2025-11-01
1315 | BV-BSW-105-0000-ECM-CAP-CE-000034 | BV-BSW-105-0000-ECM-WIR-CE-000314 | Blinding Concrete |  | Opera House | 1 | B2 | Permanent Works | 84012 | 134962 | 2025-10-04 | Aces | Saudi RM | C-10 SRC (150±40mm Slump) | Blinding | 10 | RM 109 |  | Permanent | [7 empty] | 24.5 | 170 | - | - |  |  |  |  | 2025-10-07 | [9 empty] | 2025-10-11 | [20 empty] | 2025-11-01
1316 | BV-BSW-105-0000-ECM-CAP-CE-000034 | BV-BSW-105-0000-ECM-WIR-CE-000314 | Blinding Concrete |  | Opera House | 1 | B2 | Permanent Works | 79212 | 134966 | 2025-10-04 | Aces | Saudi RM | C-10 SRC (150±40mm Slump) | Blinding | 9 | RM 109 |  | Permanent | [7 empty] | 26 | 185 | - | - |  |  |  |  | 2025-10-07 | [9 empty] | 2025-10-11 | [20 empty] | 2025-11-01
1317 | - | BV-BSW-105-0000-ECM-WIR-CE-000430 | Trial Mix | Unibeton Ready Mix | Batch Plant |  |  | Trial Mix | 1168 | 2271871 | 2025-10-06 | Aces | Unibeton Ready Mix | C40/20 (SRC+60% GGBS) | Footing, Slab | 3 |  | 12 | Trial | [6 empty] | RH.MCR25008953 | 25.1 | 220 | 1.4 | 2398.04 | 6 hrs 35 8 hrs 16 |  |  |  | 2025-10-09 | WIR-CE-000430 |  | 41.8 | 40.2 | 43.8 |  |  |  | 41.93333 | 2025-10-13 | WIR-CE-000430 | RH.MCR25008953@7 | 54.6 | 53.4 | 56.8 |  |  |  | 38.32 | [11 empty] | 2025-11-03 | WIR-CE-000430 | RH.MCR25008953@28 | 66.1 | 64.7 | 66.8 |  |  |  | 63.94444
1318 | - | BV-BSW-105-0000-ECM-WIR-CE-000430 | Trial Mix | Unibeton Ready Mix | Batch Plant |  |  | Trial Mix | 1013 | 2271876 | 2025-10-06 | Aces | Unibeton Ready Mix | C40/20 (SRC+60% GGBS) | Footing, Slab | 3 |  | 12 | Trial | [6 empty] | RH.MCR25008955 | 25.6 | 227 | 1.1 | 2421.64 | 6 hrs 26 8 hrs 02 |  |  |  | 2025-10-09 | WIR-CE-000430 | [8 empty] | 2025-10-13 | WIR-CE-000430 | RH.MCR25008955@7 | 54.8 | 52.9 | 55.6 | [15 empty] | 2025-11-03 | WIR-CE-000430 | RH.MCR25008955@28 | 64 | 62.2 | 63.3
1319 | - | BV-BSW-105-0000-ECM-WIR-CE-000430 | Trial Mix | Unibeton Ready Mix | Batch Plant |  |  | Trial Mix | 1168 | 2271883 | 2025-10-06 | Aces | Unibeton Ready Mix | C40/20 (SRC+60% GGBS) | Footing, Slab | 3 |  | 12 | Trial | [6 empty] | RH.MCR25008956 | 26.7 | 211 | 1.3 | 2412.49 | 6 hrs 38 8 hrs 17 |  |  |  | 2025-10-09 | WIR-CE-000430 | [8 empty] | 2025-10-13 | WIR-CE-000430 | RH.MCR25008956@7 | 54.8 | 55.2 | 54.7 | [15 empty] | 2025-11-03 | WIR-CE-000430 | RH.MCR25008956@28 | 62.1 | 63.6 | 62.7
1320 | BV-BSW-105-0000-ECM-CAP-CE-000029 | BV-BSW-105-0000-ECM-WIR-CE-000450 | Blinding Concrete | 641.9 | Opera House | 3 | B2 | Permanent Works | 82812 | 134993 | 2025-10-06 | Aces | Saudi RM | C-10 SRC (150±40mm Slump) | Blinding | 10 | RM 109 | 6 | Permanent | [6 empty] | RH.MCR25009140 | 23.5 | 170 | - | - |  |  |  |  | 2025-10-09 | [9 empty] | 2025-10-13 | WIR-CE-000454, 000450 | RH.MCR25009140@7 | 13.9 | 13.1 | 14.5 | 13.5 | 12.9 | 15.1 | 13.73333 | 1 | [10 empty] | 2025-11-03 | WIR-CE-000454, 000450 | RH.MCR25009140@28 | 21.6 | 19.6 | 22.7 | 20.8 | 21.2 | 21.7 | 21.125
1321 | BV-BSW-105-0000-ECM-CAP-CE-000029 | BV-BSW-105-0000-ECM-WIR-CE-000450 | Blinding Concrete | 641.9 | Opera House | 3 | B2 | Permanent Works | 69410 | 134994 | 2025-10-06 | Aces | Saudi RM | C-10 SRC (150±40mm Slump) | Blinding | 9 | RM 109 |  | Permanent | [7 empty] | 25 | 190 | - | - |  |  |  |  | 2025-10-09 | [9 empty] | 2025-10-13 | [20 empty] | 2025-11-03
1322 | BV-BSW-105-0000-ECM-CAP-CE-000029 | BV-BSW-105-0000-ECM-WIR-CE-000450 | Blinding Concrete | 641.9 | Opera House | 3 | B2 | Permanent Works | 78412 | 134998 | 2025-10-06 | Aces | Saudi RM | C-10 SRC (150±40mm Slump) | Blinding | 10 | RM 109 |  | Permanent | [7 empty] | 25 | 190 | - | - |  |  |  |  | 2025-10-09 | [9 empty] | 2025-10-13 | [20 empty] | 2025-11-03
1323 | BV-BSW-105-0000-ECM-CAP-CE-000029 | BV-BSW-105-0000-ECM-WIR-CE-000450 | Blinding Concrete | 641.9 | Opera House | 3 | B2 | Permanent Works | 66010 | 135000 | 2025-10-06 | Aces | Saudi RM | C-10 SRC (150±40mm Slump) | Blinding | 9 | RM 109 |  | Permanent | [7 empty] | 27 | 185 | - | - |  |  |  |  | 2025-10-09 | [9 empty] | 2025-10-13 | [20 empty] | 2025-11-03
1324 | BV-BSW-105-0000-ECM-CAP-CE-000029 | BV-BSW-105-0000-ECM-WIR-CE-000450 | Blinding Concrete | 641.9 | Opera House | 3 | B2 | Permanent Works | 82712 | 135007 | 2025-10-06 | Aces | Saudi RM | C-10 SRC (150±40mm Slump) | Blinding | 10 | RM 109 |  | Permanent | [7 empty] | 24.5 | 160 | - | - |  |  |  |  | 2025-10-09 | [9 empty] | 2025-10-13 | [20 empty] | 2025-11-03
1325 | BV-BSW-105-0000-ECM-CAP-CE-000029 | BV-BSW-105-0000-ECM-WIR-CE-000450 | Blinding Concrete | 641.9 | Opera House | 3 | B2 | Permanent Works | 84012 | 135011 | 2025-10-06 | Aces | Saudi RM | C-10 SRC (150±40mm Slump) | Blinding | 10 | RM 109 |  | Permanent | [7 empty] | 26 | 180 | - | - |  |  |  |  | 2025-10-09 | [9 empty] | 2025-10-13 | [20 empty] | 2025-11-03
1326 | BV-BSW-105-0000-ECM-CAP-CE-000029 | BV-BSW-105-0000-ECM-WIR-CE-000450 | Blinding Concrete | 641.9 | Opera House | 3 | B2 | Permanent Works | 78412 | 135012 | 2025-10-06 | Aces | Saudi RM | C-10 SRC (150±40mm Slump) | Blinding | 10 | RM 109 |  | Permanent | [7 empty] | 24 | 175 | - | - |  |  |  |  | 2025-10-09 | [9 empty] | 2025-10-13 | [20 empty] | 2025-11-03
1327 | BV-BSW-105-0000-ECM-CAP-CE-000029 | BV-BSW-105-0000-ECM-WIR-CE-000450 | Blinding Concrete | 641.9 | Opera House | 3 | B2 | Permanent Works | 62810 | 135015 | 2025-10-06 | Aces | Saudi RM | C-10 SRC (150±40mm Slump) | Blinding | 9 | RM 109 |  | Permanent | [7 empty] | 25.5 | 170 | - | - |  |  |  |  | 2025-10-09 | [9 empty] | 2025-10-13 | [20 empty] | 2025-11-03
1328 | BV-BSW-105-0000-ECM-CAP-CE-000029 | BV-BSW-105-0000-ECM-WIR-CE-000450 | Blinding Concrete | 641.9 | Opera House | 3 | B2 | Permanent Works | 84912 | 135016 | 2025-10-06 | Aces | Saudi RM | C-10 SRC (150±40mm Slump) | Blinding | 10 | RM 109 |  | Permanent | [7 empty] | 26 | 160 | - | - |  |  |  |  | 2025-10-09 | [9 empty] | 2025-10-13 | [20 empty] | 2025-11-03
1329 | BV-BSW-105-0000-ECM-CAP-CE-000029 | BV-BSW-105-0000-ECM-WIR-CE-000450 | Blinding Concrete | 641.9 | Opera House | 3 | B2 | Permanent Works | 93912 | 135023 | 2025-10-06 | Aces | Saudi RM | C-10 SRC (150±40mm Slump) | Blinding | 10 | RM 109 | 6 | Permanent | [7 empty] | 25 | 180 | - | - |  |  |  |  | 2025-10-09 | [9 empty] | 2025-10-13 | [20 empty] | 2025-11-03
1330 | BV-BSW-105-0000-ECM-CAP-CE-000029 | BV-BSW-105-0000-ECM-WIR-CE-000450 | Blinding Concrete | 641.9 | Opera House | 3 | B2 | Permanent Works | 78412 | 135025 | 2025-10-06 | Aces | Saudi RM | C-10 SRC (150±40mm Slump) | Blinding | 10 | RM 109 |  | Permanent | [7 empty] | 23.5 | 190 | - | - |  |  |  |  | 2025-10-09 | [9 empty] | 2025-10-13 | [20 empty] | 2025-11-03
1331 | BV-BSW-105-0000-ECM-CAP-CE-000029 | BV-BSW-105-0000-ECM-WIR-CE-000450 | Blinding Concrete | 641.9 | Opera House | 3 | B2 | Permanent Works | 67610 | 135033 | 2025-10-06 | Aces | Saudi RM | C-10 SRC (150±40mm Slump) | Blinding | 9 | RM 109 |  | Permanent | [7 empty] | 25 | 170 | - | - |  |  |  |  | 2025-10-09 | [9 empty] | 2025-10-13 | [20 empty] | 2025-11-03
1332 | BV-BSW-105-0000-ECM-CAP-CE-000033 | BV-BSW-105-0000-ECM-WIR-CE-000454 | Blinding Concrete | 640.10, 638.30 | Opera House | 5 | B2 | Permanent Works | 82612 | 135036 | 2025-10-07 | Aces | Saudi RM | C-10 SRC (150±40mm Slump) | Blinding | 10 | RM 109 |  | Permanent | [7 empty] | 24 | 170 | - | - |  |  |  |  | 2025-10-10 | [9 empty] | 2025-10-14 | [20 empty] | 2025-11-04
1333 | BV-BSW-105-0000-ECM-CAP-CE-000033 | BV-BSW-105-0000-ECM-WIR-CE-000454 | Blinding Concrete | 640.10, 638.30 | Opera House | 5 | B2 | Permanent Works | 84612 | 135038 | 2025-10-07 | Aces | Saudi RM | C-10 SRC (150±40mm Slump) | Blinding | 10 | RM 109 |  | Permanent | [7 empty] | 23.5 | 180 | - | - |  |  |  |  | 2025-10-10 | [9 empty] | 2025-10-14 | [20 empty] | 2025-11-04
1334 | BV-BSW-105-0000-ECM-CAP-CE-000033 | BV-BSW-105-0000-ECM-WIR-CE-000454 | Blinding Concrete | 640.10, 638.30 | Opera House | 5 | B2 | Permanent Works | 82312 | 135039 | 2025-10-07 | Aces | Saudi RM | C-10 SRC (150±40mm Slump) | Blinding | 10 | RM 109 |  | Permanent | [7 empty] | 23 | 175 | - | - |  |  |  |  | 2025-10-10 | [9 empty] | 2025-10-14 | [20 empty] | 2025-11-04
1335 | BV-BSW-105-0000-ECM-CAP-CE-000033 | BV-BSW-105-0000-ECM-WIR-CE-000454 | Blinding Concrete | 640.10, 638.30 | Opera House | 5 | B2 | Permanent Works | 82812 | 135040 | 2025-10-07 | Aces | Saudi RM | C-10 SRC (150±40mm Slump) | Blinding | 10 | RM 109 |  | Permanent | [7 empty] | 24 | 190 | - | - |  |  |  |  | 2025-10-10 | [9 empty] | 2025-10-14 | [20 empty] | 2025-11-04
1336 | BV-BSW-105-0000-ECM-CAP-CE-000033 | BV-BSW-105-0000-ECM-WIR-CE-000454 | Blinding Concrete | 640.10, 638.30 | Opera House | 5 | B2 | Permanent Works | 78412 | 135042 | 2025-10-07 | Aces | Saudi RM | C-10 SRC (150±40mm Slump) | Blinding | 10 | RM 109 |  | Permanent | [7 empty] | 25.5 | 150 | - | - |  |  |  |  | 2025-10-10 | [9 empty] | 2025-10-14 | [20 empty] | 2025-11-04
1337 | BV-BSW-105-0000-ECM-CAP-CE-000033 | BV-BSW-105-0000-ECM-WIR-CE-000454 | Blinding Concrete | 640.10, 638.30 | Opera House | 5 | B2 | Permanent Works | 81612 | 135045 | 2025-10-07 | Aces | Saudi RM | C-10 SRC (150±40mm Slump) | Blinding | 10 | RM 109 |  | Permanent | [7 empty] | 22.5 | 185 | - | - |  |  |  |  | 2025-10-10 | [9 empty] | 2025-10-14 | [20 empty] | 2025-11-04
1338 | BV-BSW-105-0000-ECM-CAP-CE-000033 | BV-BSW-105-0000-ECM-WIR-CE-000454 | Blinding Concrete | 640.10, 638.30 | Opera House | 5 | B2 | Permanent Works | 82612 | 135046 | 2025-10-07 | Aces | Saudi RM | C-10 SRC (150±40mm Slump) | Blinding | 10 | RM 109 | 6 | Permanent | [7 empty] | 24.5 | 160 | - | - |  |  |  |  | 2025-10-10 | [9 empty] | 2025-10-14 | [20 empty] | 2025-11-04
1339 | BV-BSW-105-0000-ECM-CAP-CE-000033 | BV-BSW-105-0000-ECM-WIR-CE-000454 | Blinding Concrete | 640.10, 638.30 | Opera House | 5 | B2 | Permanent Works | 83412 | 135047 | 2025-10-07 | Aces | Saudi RM | C-10 SRC (150±40mm Slump) | Blinding | 10 | RM 109 |  | Permanent | [7 empty] | 26 | 180 | - | - |  |  |  |  | 2025-10-10 | [9 empty] | 2025-10-14 | [20 empty] | 2025-11-04
1340 | BV-BSW-105-0000-ECM-CAP-CE-000033 | BV-BSW-105-0000-ECM-WIR-CE-000454 | Blinding Concrete | 640.10, 638.30 | Opera House | 5 | B2 | Permanent Works | 67610 | 135049 | 2025-10-07 | Aces | Saudi RM | C-10 SRC (150±40mm Slump) | Blinding | 9 | RM 109 |  | Permanent | [7 empty] | 24.5 | 160 | - | - |  |  |  |  | 2025-10-10 | [9 empty] | 2025-10-14 |  |  | 13.5 | 14.1 | 12.9 | 14.3 | 13.4 | 13.6 | [12 empty] | 2025-11-04 |  |  | 19.5 | 21 | 21 | 22.1 | 20.6 | 21.7
1341 | BV-BSW-105-0000-ECM-CAP-CE-000033 | BV-BSW-105-0000-ECM-WIR-CE-000454 | Blinding Concrete | 640.10, 638.30 | Opera House | 5 | B2 | Permanent Works | 62810 | 135050 | 2025-10-07 | Aces | Saudi RM | C-10 SRC (150±40mm Slump) | Blinding | 9 | RM 109 |  | Permanent | [7 empty] | 23 | 175 | - | - |  |  |  |  | 2025-10-10 | [9 empty] | 2025-10-14 | [20 empty] | 2025-11-04
1342 | BV-BSW-105-0000-ECM-CAP-CE-000033 | BV-BSW-105-0000-ECM-WIR-CE-000454 | Blinding Concrete | 640.10, 638.30 | Opera House | 5 | B2 | Permanent Works | 84610 | 135051 | 2025-10-07 | Aces | Saudi RM | C-10 SRC (150±40mm Slump) | Blinding | 10 | RM 109 |  | Permanent | [7 empty] | 25 | 170 | - | - |  |  |  |  | 2025-10-10 | [9 empty] | 2025-10-14 | [20 empty] | 2025-11-04
1343 | BV-BSW-105-0000-ECM-CAP-CE-000033 | BV-BSW-105-0000-ECM-WIR-CE-000454 | Blinding Concrete | 640.10, 638.30 | Opera House | 5 | B2 | Permanent Works | 82712 | 135052 | 2025-10-07 | Aces | Saudi RM | C-10 SRC (150±40mm Slump) | Blinding | 10 | RM 109 |  | Permanent | [7 empty] | 23 | 190 | - | - |  |  |  |  | 2025-10-10 | [9 empty] | 2025-10-14 | [20 empty] | 2025-11-04
1344 | BV-BSW-105-0000-ECM-CAP-CE-000033 | BV-BSW-105-0000-ECM-WIR-CE-000454 | Blinding Concrete | 640.10, 638.30 | Opera House | 5 | B2 | Permanent Works | 66010 | 135053 | 2025-10-07 | Aces | Saudi RM | C-10 SRC (150±40mm Slump) | Blinding | 9 | RM 109 |  | Permanent | [7 empty] | 23.5 | 165 | - | - |  |  |  |  | 2025-10-10 | [9 empty] | 2025-10-14 | [20 empty] | 2025-11-04
1345 | BV-BSW-105-0000-ECM-CAP-CE-000033 | BV-BSW-105-0000-ECM-WIR-CE-000454 | Blinding Concrete | 640.10, 638.30 | Opera House | 5 | B2 | Permanent Works | 83912 | 135054 | 2025-10-07 | Aces | Saudi RM | C-10 SRC (150±40mm Slump) | Blinding | 10 | RM 109 |  | Permanent | [7 empty] | 24 | 180 | - | - |  |  |  |  | 2025-10-10 | [9 empty] | 2025-10-14 | [20 empty] | 2025-11-04
1346 | BV-BSW-105-0000-ECM-CAP-CE-000033 | BV-BSW-105-0000-ECM-WIR-CE-000454 | Blinding Concrete | 640.10, 638.30 | Opera House | 5 | B2 | Permanent Works | 82812 | 135055 | 2025-10-07 | Aces | Saudi RM | C-10 SRC (150±40mm Slump) | Blinding | 10 | RM 109 |  | Permanent | [7 empty] | 25 | 180 | - | - |  |  |  |  | 2025-10-10 | [9 empty] | 2025-10-14 | [20 empty] | 2025-11-04
1347 | BV-BSW-105-0000-ECM-CAP-CE-000033 | BV-BSW-105-0000-ECM-WIR-CE-000454 | Blinding Concrete | 640.10, 638.30 | Opera House | 5 | B2 | Permanent Works | 66810 | 135056 | 2025-10-07 | Aces | Saudi RM | C-10 SRC (150±40mm Slump) | Blinding | 9 | RM 109 |  | Permanent | [7 empty] | 25 | 150 | - | - |  |  |  |  | 2025-10-10 | [9 empty] | 2025-10-14 | [20 empty] | 2025-11-04
1348 | BV-BSW-105-0000-ECM-CAP-CE-000033 | BV-BSW-105-0000-ECM-WIR-CE-000454 | Blinding Concrete | 640.10, 638.30 | Opera House | 5 | B2 | Permanent Works | 82512 | 135057 | 2025-10-07 | Aces | Saudi RM | C-10 SRC (150±40mm Slump) | Blinding | 10 | RM 109 |  | Permanent | [7 empty] | 22 | 175 | - | - |  |  |  |  | 2025-10-10 | [9 empty] | 2025-10-14 | [20 empty] | 2025-11-04
1349 | BV-BSW-105-0000-ECM-CAP-CE-000033 | BV-BSW-105-0000-ECM-WIR-CE-000454 | Blinding Concrete | 640.10, 638.30 | Opera House | 5 | B2 | Permanent Works | 78412 | 135058 | 2025-10-07 | Aces | Saudi RM | C-10 SRC (150±40mm Slump) | Blinding | 10 | RM 109 | 6 | Permanent | [7 empty] | 24 | 190 | - | - |  |  |  |  | 2025-10-10 | [9 empty] | 2025-10-14 | [20 empty] | 2025-11-04
1350 | BV-BSW-105-0000-ECM-CAP-CE-000033 | BV-BSW-105-0000-ECM-WIR-CE-000454 | Blinding Concrete | 640.10, 638.30 | Opera House | 5 | B2 | Permanent Works | 67610 | 135059 | 2025-10-07 | Aces | Saudi RM | C-10 SRC (150±40mm Slump) | Blinding | 9 | RM 109 |  | Permanent | [7 empty] | 26 | 170 | - | - |  |  |  |  | 2025-10-10 | [9 empty] | 2025-10-14 | [20 empty] | 2025-11-04
1351 | BV-BSW-105-0000-ECM-CAP-CE-000033 | BV-BSW-105-0000-ECM-WIR-CE-000454 | Blinding Concrete | 640.10, 638.30 | Opera House | 5 | B2 | Permanent Works | 81612 | 135060 | 2025-10-07 | Aces | Saudi RM | C-10 SRC (150±40mm Slump) | Blinding | 10 | RM 109 |  | Permanent | [7 empty] | 24.5 | 190 | - | - |  |  |  |  | 2025-10-10 | [9 empty] | 2025-10-14 | [20 empty] | 2025-11-04
1352 | BV-BSW-105-0000-ECM-CAP-CE-000033 | BV-BSW-105-0000-ECM-WIR-CE-000454 | Blinding Concrete | 640.10, 638.30 | Opera House | 5 | B2 | Permanent Works | 84612 | 130061 | 2025-10-07 | Aces | Saudi RM | C-10 SRC (150±40mm Slump) | Blinding | 10 | RM 109 |  | Permanent | [7 empty] | 26 | 180 | - | - |  |  |  |  | 2025-10-10 | [9 empty] | 2025-10-14 | [20 empty] | 2025-11-04
1353 | BV-BSW-105-0000-ECM-CAP-CE-000033 | BV-BSW-105-0000-ECM-WIR-CE-000454 | Blinding Concrete | 640.10, 638.30 | Opera House | 5 | B2 | Permanent Works | 83512 | 135070 | 2025-10-07 | Aces | Saudi RM | C-10 SRC (150±40mm Slump) | Blinding | 10 | RM 109 | 6 | Permanent | [7 empty] | 26 | 190 | - | - |  |  |  |  | 2025-10-10 | [9 empty] | 2025-10-14 | [20 empty] | 2025-11-04
1354 | BV-BSW-105-0000-ECM-CAP-CE-000033 | BV-BSW-105-0000-ECM-WIR-CE-000454 | Blinding Concrete | 640.10, 638.30 | Opera House | 5 | B2 | Permanent Works | 83412 | 135071 | 2025-10-07 | Aces | Saudi RM | C-10 SRC (150±40mm Slump) | Blinding | 10 | RM 109 |  | Permanent | [7 empty] | 24.5 | 175 | - | - |  |  |  |  | 2025-10-10 | [9 empty] | 2025-10-14 | [20 empty] | 2025-11-04
1355 | BV-BSW-105-0000-ECM-CAP-CE-000033 | BV-BSW-105-0000-ECM-WIR-CE-000454 | Blinding Concrete | 640.10, 638.30 | Opera House | 5 | B2 | Permanent Works | 82512 | 135075 | 2025-10-07 | Aces | Saudi RM | C-10 SRC (150±40mm Slump) | Blinding | 10 | RM 109 |  | Permanent | [7 empty] | 23 | 180 | - | - |  |  |  |  | 2025-10-10 | [9 empty] | 2025-10-14 | [20 empty] | 2025-11-04
1356 | BV-BSW-105-0000-ECM-CAP-CE-000033 | BV-BSW-105-0000-ECM-WIR-CE-000454 | Blinding Concrete | 640.10, 638.30 | Opera House | 5 | B2 | Permanent Works | 84012 | 135079 | 2025-10-07 | Aces | Saudi RM | C-10 SRC (150±40mm Slump) | Blinding | 10 | RM 109 |  | Permanent | [7 empty] | 24.5 | 190 | - | - |  |  |  |  | 2025-10-10 | [9 empty] | 2025-10-14 | [20 empty] | 2025-11-04
1357 | BV-BSW-105-0000-ECM-CAP-CE-000033 | BV-BSW-105-0000-ECM-WIR-CE-000454 | Blinding Concrete | 640.10, 638.30 | Opera House | 5 | B2 | Permanent Works | 69410 | 135095 | 2025-10-07 | Aces | Saudi RM | C-10 SRC (150±40mm Slump) | Blinding | 9 | RM 109 |  | Permanent | [7 empty] | 25 | 170 | - | - |  |  |  |  | 2025-10-10 | [9 empty] | 2025-10-14 | [20 empty] | 2025-11-04
1358 | BV-BSW-105-0000-ECM-CAP-CE-000033 | BV-BSW-105-0000-ECM-WIR-CE-000454 | Blinding Concrete | 640.10, 638.30 | Opera House | 5 | B2 | Permanent Works | 81512 | 135096 | 2025-10-07 | Aces | Saudi RM | C-10 SRC (150±40mm Slump) | Blinding | 10 | RM 109 | 6 | Permanent | [7 empty] | 25.5 | 160 | - | - |  |  |  |  | 2025-10-10 | [9 empty] | 2025-10-14 | [20 empty] | 2025-11-04
1359 | BV-BSW-105-0000-ECM-CAP-CE-000033 | BV-BSW-105-0000-ECM-WIR-CE-000454 | Blinding Concrete | 640.10, 638.30 | Opera House | 5 | B2 | Permanent Works | 83612 | 135098 | 2025-10-07 | Aces | Saudi RM | C-10 SRC (150±40mm Slump) | Blinding | 10 | RM 109 |  | Permanent | [7 empty] | 23 | 190 | - | - |  |  |  |  | 2025-10-10 | [9 empty] | 2025-10-14 | [20 empty] | 2025-11-04
1360 | - | BV-BSW-105-0000-ECM-WIR-CE-000443 | Trial Mix | Unibeton Ready Mix Driyah | Batch Plant |  |  | Trial Mix | 1168 | 2272536 | 2025-10-08 | Aces | Unibeton Ready Mix | C50/10 (OPC) 200 ± 40mm Slump | Structural Walls and Columns | 3 |  | 12 | Trial | [7 empty] | 27.7 | 220 | 1.5 | 2417.31 |  |  |  |  | 2025-10-11 | WIR-CE-000443 |  | 44.7 | 43 | 43.5 |  |  |  | 43.73333 | 2025-10-15 | WIR-CE-000443 | RH.MCR25008618@7.1.Rev.1 | 55.1 | 53.9 | 53.4 |  |  |  | 55.4 | [11 empty] | 2025-11-05 | WIR-CE-000443 | RH.MCR25008618@28.1.Rev.1 | 62 | 60.5 | 62 |  |  |  | 65.6
1361 | - | BV-BSW-105-0000-ECM-WIR-CE-000443 | Trial Mix | Unibeton Ready Mix Driyah | Batch Plant |  |  | Trial Mix | 1054 | 2272537 | 2025-10-08 | Aces | Unibeton Ready Mix | C50/10 (OPC) 200 ± 40mm Slump | Structural Walls and Columns | 3 |  | 12 | Trial | [7 empty] | 24.7 | 214 | 1.4 | 2387.83 |  |  |  |  | 2025-10-11 | WIR-CE-000443 | [8 empty] | 2025-10-15 | WIR-CE-000443 |  | 54.8 | 57.2 | 55.2 | [15 empty] | 2025-11-05 | WIR-CE-000443 |  | 66.6 | 68.3 | 67.4
1362 | - | BV-BSW-105-0000-ECM-WIR-CE-000443 | Trial Mix | Unibeton Ready Mix Driyah | Batch Plant |  |  | Trial Mix | 9330 | 2272542 | 2025-10-08 | Aces | Unibeton Ready Mix | C50/10 (OPC) 200 ± 40mm Slump | Structural Walls and Columns | 3 |  | 12 | Trial | [7 empty] | 27 | 220 | 1.5 | 2399.5 |  |  |  |  | 2025-10-11 | WIR-CE-000443 | [8 empty] | 2025-10-15 | WIR-CE-000443 |  | 56.8 | 57 | 55.2 | [15 empty] | 2025-11-05 | WIR-CE-000443 |  | 67.6 | 67.5 | 68.5
1363 | - | BV-BSW-105-0000-ECM-WIR-CE-000457 | Trial Mix | Unibeton Ready Mix Driyah | Batch Plant |  |  | Trial Mix | 302 | 2272610 | 2025-10-09 | Aces | Unibeton Ready Mix | C50/20 (SRC) 200 ± 40mm Slump | Wall, Column and Retaining Wall | 3 |  | 12 | Trial | [7 empty] | 25.9 | 230 | 1.3 | 2415 |  |  |  |  | 2025-10-12 | WIR-CE-000457 |  | 47.5 | 49.2 | 48.7 |  |  |  | 48.27778 | 2025-10-16 | WIR-CE-000457 |  | 59.8 | 59 | 58.2 |  |  |  | 57.63333 | [11 empty] | 2025-11-06 | WIR-CE-000457 |  | 71.4 | 73.5 | 73.9 |  |  |  | 71.44444
1364 | - | BV-BSW-105-0000-ECM-WIR-CE-000457 | Trial Mix | Unibeton Ready Mix Driyah | Batch Plant |  |  | Trial Mix | 295 | 2272612 | 2025-10-09 | Aces | Unibeton Ready Mix | C50/20 (SRC) 200 ± 40mm Slump | Wall, Column and Retaining Wall | 3 |  | 12 | Trial | [7 empty] | 26 | 228 | 1.2 | 2425 |  |  |  |  | 2025-10-12 | WIR-CE-000457 |  | 49.5 | 48.7 | 48 |  |  |  |  | 2025-10-16 | WIR-CE-000457 |  | 57.5 | 57.8 | 56.6 | [15 empty] | 2025-11-06 | WIR-CE-000457 |  | 69.8 | 71.3 | 70.7
1365 | - | BV-BSW-105-0000-ECM-WIR-CE-000457 | Trial Mix | Unibeton Ready Mix Driyah | Batch Plant |  |  | Trial Mix | 273 | 2272613 | 2025-10-09 | Aces | Unibeton Ready Mix | C50/20 (SRC) 200 ± 40mm Slump | Wall, Column and Retaining Wall | 3 |  | 12 | Trial | [7 empty] | 25.7 | 219 | 1.3 | 2418 |  |  |  |  | 2025-10-12 | WIR-CE-000457 |  | 48.8 | 45.4 | 48.7 |  |  |  |  | 2025-10-16 | WIR-CE-000457 |  | 55.9 | 56.2 | 57.7 | [15 empty] | 2025-11-06 | WIR-CE-000457 |  | 69.4 | 70.6 | 72.4
1366 | BV-BSW-105-0000-ECM-CAP-CE-000019 | BV-BSW-105-0000-ECM-WIR-CE-000218 | Blinding Concrete | 641.6 | Opera House | 8 | B2 | Permanent Works | 3903 | 108819 | 2025-10-09 | Aces | BEC Arabia Concrete Solution | C-10/20 (SRC) - Blinding | Blinding | 10 |  | 6 | Permanent | [7 empty] | 24.5 | 170 | - | - |  |  |  |  | 2025-10-12 | [9 empty] | 2025-10-16 | WIR-CE-000218-000464 | RH.MCR25009254@7.2.Rev.2 | 11.4 | 12.4 | 12 | 11.8 | 12.8 | 11.6 | 12 | [11 empty] | 2025-11-06 | WIR-CE-000218-000464 | RH.MCR25009254@28.2.Rev.2 | 21.2 | 22.5 | 20.6 | 21 | 21.5 | 22.3 | 21.51667
1367 | BV-BSW-105-0000-ECM-CAP-CE-000019 | BV-BSW-105-0000-ECM-WIR-CE-000218 | Blinding Concrete | 641.6 | Opera House | 8 | B2 | Permanent Works | 6681 | 108820 | 2025-10-09 | Aces | BEC Arabia Concrete Solution | C-10/20 (SRC) - Blinding | Blinding | 10 |  |  | Permanent | [7 empty] | 26 | 190 | - | - |  |  |  |  | 2025-10-12 | [9 empty] | 2025-10-16 | [20 empty] | 2025-11-06
1368 | BV-BSW-105-0000-ECM-CAP-CE-000019 | BV-BSW-105-0000-ECM-WIR-CE-000218 | Blinding Concrete | 641.6 | Opera House | 8 | B2 | Permanent Works | 3901 | 108821 | 2025-10-09 | Aces | BEC Arabia Concrete Solution | C-10/20 (SRC) - Blinding | Blinding | 10 |  |  | Permanent | [7 empty] | 24.5 | 150 | - | - |  |  |  |  | 2025-10-12 | [9 empty] | 2025-10-16 | [20 empty] | 2025-11-06
1369 | BV-BSW-105-0000-ECM-CAP-CE-000019 | BV-BSW-105-0000-ECM-WIR-CE-000218 | Blinding Concrete | 641.6 | Opera House | 8 | B2 | Permanent Works | 6735 | 108822 | 2025-10-09 | Aces | BEC Arabia Concrete Solution | C-10/20 (SRC) - Blinding | Blinding | 10 |  |  | Permanent | [7 empty] | 23 | 180 | - | - |  |  |  |  | 2025-10-12 | [9 empty] | 2025-10-16 | [20 empty] | 2025-11-06
1370 | BV-BSW-105-0000-ECM-CAP-CE-000019 | BV-BSW-105-0000-ECM-WIR-CE-000218 | Blinding Concrete | 641.6 | Opera House | 8 | B2 | Permanent Works | 7715 | 108825 | 2025-10-09 | Aces | BEC Arabia Concrete Solution | C-10/20 (SRC) - Blinding | Blinding | 10 |  |  | Permanent | [7 empty] | 25 | 160 | - | - |  |  |  |  | 2025-10-12 | [9 empty] | 2025-10-16 | [20 empty] | 2025-11-06
1371 | BV-BSW-105-0000-ECM-CAP-CE-000023 | BV-BSW-105-0000-ECM-WIR-CE-000464 | Blinding Concrete | 640.40 and 640.10 | Opera House | 4 | B2 | Permanent Works | 3903 | 108826 | 2025-10-10 | Aces | BEC Arabia Concrete Solution | C-10/20 (SRC) - Blinding | Blinding | 10 |  | 6 | Permanent | [7 empty] | 25.5 | 180 | - | - |  |  |  |  | 2025-10-13 | [9 empty] | 2025-10-17 | [20 empty] | 2025-11-07
1372 | BV-BSW-105-0000-ECM-CAP-CE-000033 | BV-BSW-105-0000-ECM-WIR-CE-000464 | Blinding Concrete | 640.40 and 640.10 | Opera House | 5 | B2 | Permanent Works | 6735 | 108828 | 2025-10-10 | Aces | BEC Arabia Concrete Solution | C-10/20 (SRC) - Blinding | Blinding | 10 |  |  | Permanent | [7 empty] | 24 | 175 | - | - |  |  |  |  | 2025-10-13 | [9 empty] | 2025-10-17 | [20 empty] | 2025-11-07
1373 | - | BV-BSW-105-0000-ECM-WIR-CE-000458 | Trial Mix | Unibeton Ready Mix Driyah | Batch Plant |  |  | Trial Mix | 273 | 2272696 | 2025-10-11 | Aces | Unibeton Ready Mix | C-40 OPC {200±40mm Slump) | Slab & Beam, Stair | 3 |  | 12 | Trial | [7 empty] | 24.8 | 209 | 1.4 | 2358.62 |  |  |  |  | 2025-10-14 | WIR-CE-000458 |  | 36.8 | [5 empty] | 36.3 | 2025-10-18 | WIR-CE-000458 | RH.MCR25009334@7 | 46.3 | 45.4 | 44.9 |  |  |  | 44.3 | [11 empty] | 2025-11-08 | WIR-CE-000458 | RH.MCR25009334@28 | 55.8 | 54.4 | 56.5 |  |  |  | 54.15556
1374 | - | BV-BSW-105-0000-ECM-WIR-CE-000458 | Trial Mix | Unibeton Ready Mix Driyah | Batch Plant |  |  | Trial Mix | 295 | 2272699 | 2025-10-11 | Aces | Unibeton Ready Mix | C-40 OPC {200±40mm Slump) | Slab & Beam, Stair | 3 |  | 12 | Trial | [7 empty] | 25.2 | 218 | 1 | 2426.3 |  |  |  |  | 2025-10-14 | WIR-CE-000458 |  | 34.1 | [6 empty] | 2025-10-18 | WIR-CE-000458 | RH.MCR25009335@7 | 44.4 | 43.8 | 44.7 | [15 empty] | 2025-11-08 | WIR-CE-000458 | RH.MCR25009335@28 | 53.6 | 52.4 | 54
1375 | - | BV-BSW-105-0000-ECM-WIR-CE-000458 | Trial Mix | Unibeton Ready Mix Driyah | Batch Plant |  |  | Trial Mix | 274 | 2272701 | 2025-10-11 | Aces | Unibeton Ready Mix | C-40 OPC {200±40mm Slump) | Slab & Beam, Stair | 3 |  | 12 | Trial | [7 empty] | 23.7 | 215 | 1.3 | 2405.21 |  |  |  |  | 2025-10-14 | WIR-CE-000458 |  | 38 | [6 empty] | 2025-10-18 | WIR-CE-000458 | RH.MCR25009336@7 | 44.5 | 41.5 | 43.2 | [15 empty] | 2025-11-08 | WIR-CE-000458 | RH.MCR25009336@28 | 52.7 | 54.3 | 53.7
1376 | - | BV-BSW-105-0000-ECM-WIR-CE-000459 | Trial Mix | Unibeton Ready Mix Driyah | Batch Plant |  |  | Trial Mix | 303 | 2272710 | 2025-10-11 | Aces | Unibeton Ready Mix | C-10/20 (SRC) - Blinding | Blinding | 3 |  | 12 | Trial | [7 empty] | 25.2 | 188 | 1.5 | 2353.63 |  |  |  |  | 2025-10-14 | WIR-CE-000459 |  | 12 | [5 empty] | 12.8 | 2025-10-18 | WIR-CE-000459 | RH.MCR25009337@7 | 17.1 | 16.2 | 17.4 |  |  |  | 18.43333 | [11 empty] | 2025-11-08 | WIR-CE-000459 | RH.MCR25009337@28 | 28 | 27.2 | 28.8 |  |  |  | 28.66667
1377 | - | BV-BSW-105-0000-ECM-WIR-CE-000459 | Trial Mix | Unibeton Ready Mix Driyah | Batch Plant |  |  | Trial Mix | 433 | 2272713 | 2025-10-11 | Aces | Unibeton Ready Mix | C-10/20 (SRC) - Blinding | Blinding | 3 |  | 12 | Trial | [7 empty] | 26.3 | 191 | 1.1 | 2361.18 |  |  |  |  | 2025-10-14 | WIR-CE-000459 |  | 13.6 | [6 empty] | 2025-10-18 | WIR-CE-000459 | RH.MCR25009338@7 | 20.5 | 19.5 | 19.9 | [15 empty] | 2025-11-08 | WIR-CE-000459 | RH.MCR25009338@28 | 29.5 | 28.3 | 30.2
1378 | BV-BSW-105-0000-ECM-CAP-CE-000037 | BV-BSW-105-0000-ECM-WIR-CE-000444 | Raft Foundation Concrete |  | Opera House | 2 | B2 | Permanent Works | 7715 | 108832 | 2025-10-11 | Aces | BEC Arabia Concrete Solution | C40/20 (SRC+60% GGBS) | Foundation | 9 |  |  | Permanent | [6 empty] | RH.MCR25010170 | 29.5 | 200 | - | - |  |  |  |  | 2025-10-14 | [9 empty] | 2025-10-18 | WIR-CE-000444 | RH.MCR25010170@7 | 42.9 | 41.3 | 41.8 | 43.3 | 41.5 | 42.9 | 42.18889 | [11 empty] | 2025-11-08 | WIR-CE-000444 | RH.MCR25010170@28 | 52.1 | 51.4 | 53.2 | 52.2 | 49.5 | 50.6 | 51.43333
1379 | BV-BSW-105-0000-ECM-CAP-CE-000037 | BV-BSW-105-0000-ECM-WIR-CE-000444 | Raft Foundation Concrete |  | Opera House | 2 | B2 | Permanent Works | 6735 | 108831 | 2025-10-11 | Aces | BEC Arabia Concrete Solution | C40/20 (SRC+60% GGBS) | Foundation | 9 |  | 6 | Permanent | [7 empty] | 29.3 | 190 | - | - |  |  |  |  | 2025-10-14 | [9 empty] | 2025-10-18 | [20 empty] | 2025-11-08
1380 | BV-BSW-105-0000-ECM-CAP-CE-000037 | BV-BSW-105-0000-ECM-WIR-CE-000444 | Raft Foundation Concrete |  | Opera House | 2 | B2 | Permanent Works | 6682 | 108833 | 2025-10-11 | Aces | BEC Arabia Concrete Solution | C40/20 (SRC+60% GGBS) | Foundation | 10 |  |  | Permanent | [7 empty] | 30 | 180 | - | - |  |  |  |  | 2025-10-14 | [9 empty] | 2025-10-18 | [20 empty] | 2025-11-08
1381 | BV-BSW-105-0000-ECM-CAP-CE-000037 | BV-BSW-105-0000-ECM-WIR-CE-000444 | Raft Foundation Concrete |  | Opera House | 2 | B2 | Permanent Works | 6681 | 108834 | 2025-10-11 | Aces | BEC Arabia Concrete Solution | C40/20 (SRC+60% GGBS) | Foundation | 10 |  |  | Permanent | [7 empty] | 29.9 | 220 | - | - |  |  |  |  | 2025-10-14 | [9 empty] | 2025-10-18 | [20 empty] | 2025-11-08
1382 | BV-BSW-105-0000-ECM-CAP-CE-000037 | BV-BSW-105-0000-ECM-WIR-CE-000444 | Raft Foundation Concrete |  | Opera House | 2 | B2 | Permanent Works | 7716 | 108839 | 2025-10-11 | Aces | BEC Arabia Concrete Solution | C40/20 (SRC+60% GGBS) | Foundation | 9 |  |  | Permanent | [7 empty] | 28.8 | 230 | - | - |  |  |  |  | 2025-10-14 | [9 empty] | 2025-10-18 | [20 empty] | 2025-11-08
1383 | BV-BSW-105-0000-ECM-CAP-CE-000037 | BV-BSW-105-0000-ECM-WIR-CE-000444 | Raft Foundation Concrete |  | Opera House | 2 | B2 | Permanent Works | 5748 | 108841 | 2025-10-11 | Aces | BEC Arabia Concrete Solution | C40/20 (SRC+60% GGBS) | Foundation | 10 |  |  | Permanent | [7 empty] | 29 | 210 | - | - |  |  |  |  | 2025-10-14 | [9 empty] | 2025-10-18 | [20 empty] | 2025-11-08
1384 | BV-BSW-105-0000-ECM-CAP-CE-000037 | BV-BSW-105-0000-ECM-WIR-CE-000444 | Raft Foundation Concrete |  | Opera House | 2 | B2 | Permanent Works | 5707 | 108843 | 2025-10-11 | Aces | BEC Arabia Concrete Solution | C40/20 (SRC+60% GGBS) | Foundation | 10 |  |  | Rejected |  | Rejected dur to high slump | [5 empty] | 28 | 260 | - | - |  |  |  |  | 2025-10-14 | [9 empty] | 2025-10-18 | [20 empty] | 2025-11-08
1385 | BV-BSW-105-0000-ECM-CAP-CE-000037 | BV-BSW-105-0000-ECM-WIR-CE-000444 | Raft Foundation Concrete |  | Opera House | 2 | B2 | Permanent Works | 3903 | 108845 | 2025-10-11 | Aces | BEC Arabia Concrete Solution | C40/20 (SRC+60% GGBS) | Foundation | 10 |  |  | Permanent | [7 empty] | 26.5 | 240 | - | - |  |  |  |  | 2025-10-14 | [9 empty] | 2025-10-18 | [20 empty] | 2025-11-08
1386 | BV-BSW-105-0000-ECM-CAP-CE-000037 | BV-BSW-105-0000-ECM-WIR-CE-000444 | Raft Foundation Concrete |  | Opera House | 2 | B2 | Permanent Works | 3901 | 108846 | 2025-10-11 | Aces | BEC Arabia Concrete Solution | C40/20 (SRC+60% GGBS) | Foundation | 8 |  |  | Permanent | [7 empty] | 27 | 230 | - | - |  |  |  |  | 2025-10-14 | [9 empty] | 2025-10-18 |  |  | 41.8 | 41.3 | 42.9 | [15 empty] | 2025-11-08 |  |  | 51.7 | 49.8 | 52.4
1387 | BV-BSW-105-0000-ECM-CAP-CE-000037 | BV-BSW-105-0000-ECM-WIR-CE-000444 | Raft Foundation Concrete |  | Opera House | 2 | B2 | Permanent Works | 7715 | 108847 | 2025-10-11 | Aces | BEC Arabia Concrete Solution | C40/20 (SRC+60% GGBS) | Foundation | 10 |  | 6 | Permanent | [7 empty] | 28.5 | 210 | - | - |  |  |  |  | 2025-10-14 | [9 empty] | 2025-10-18 | [20 empty] | 2025-11-08
1388 | BV-BSW-105-0000-ECM-CAP-CE-000037 | BV-BSW-105-0000-ECM-WIR-CE-000444 | Raft Foundation Concrete |  | Opera House | 2 | B2 | Permanent Works | 5707 | 108851 | 2025-10-11 | Aces | BEC Arabia Concrete Solution | C40/20 (SRC+60% GGBS) | Foundation | 10 |  |  | Permanent | [7 empty] | 27.5 | 225 | - | - |  |  |  |  | 2025-10-14 | [9 empty] | 2025-10-18 | [20 empty] | 2025-11-08
1389 | BV-BSW-105-0000-ECM-CAP-CE-000037 | BV-BSW-105-0000-ECM-WIR-CE-000444 | Raft Foundation Concrete |  | Opera House | 2 | B2 | Permanent Works | 6681 | 108852 | 2025-10-11 | Aces | BEC Arabia Concrete Solution | C40/20 (SRC+60% GGBS) | Foundation | 10 |  |  | Permanent | [7 empty] | 28 | 230 | - | - |  |  |  |  | 2025-10-14 | [9 empty] | 2025-10-18 | [20 empty] | 2025-11-08
1390 | BV-BSW-105-0000-ECM-CAP-CE-000037 | BV-BSW-105-0000-ECM-WIR-CE-000444 | Raft Foundation Concrete |  | Opera House | 2 | B2 | Permanent Works | 7716 | 108853 | 2025-10-11 | Aces | BEC Arabia Concrete Solution | C40/20 (SRC+60% GGBS) | Foundation | 9 |  |  | Permanent | [7 empty] | 26.5 | 220 | - | - |  |  |  |  | 2025-10-14 | [9 empty] | 2025-10-18 | [20 empty] | 2025-11-08
1391 | BV-BSW-105-0000-ECM-CAP-CE-000037 | BV-BSW-105-0000-ECM-WIR-CE-000444 | Raft Foundation Concrete |  | Opera House | 2 | B2 | Permanent Works | 7792 | 108850 | 2025-10-11 | Aces | BEC Arabia Concrete Solution | C40/20 (SRC+60% GGBS) | Foundation | 8 |  |  | Rejected | 8 | Rejected due to Time Delay | [5 empty] | 30.5 | - | - | - |  |  |  |  | 2025-10-14 | [9 empty] | 2025-10-18 | [20 empty] | 2025-11-08
1392 | BV-BSW-105-0000-ECM-CAP-CE-000037 | BV-BSW-105-0000-ECM-WIR-CE-000444 | Raft Foundation Concrete |  | Opera House | 2 | B2 | Permanent Works | 7715 | 108855 | 2025-10-11 | Aces | BEC Arabia Concrete Solution | C40/20 (SRC+60% GGBS) | Foundation | 10 |  |  | Permanent | [7 empty] | 29 | 220 | - | - |  |  |  |  | 2025-10-14 | [9 empty] | 2025-10-18 | [20 empty] | 2025-11-08
1393 | BV-BSW-105-0000-ECM-CAP-CE-000037 | BV-BSW-105-0000-ECM-WIR-CE-000444 | Raft Foundation Concrete |  | Opera House | 2 | B2 | Permanent Works | 6735 | 108857 | 2025-10-11 | Aces | BEC Arabia Concrete Solution | C40/20 (SRC+60% GGBS) | Foundation | 10 |  |  | Permanent | [7 empty] | 30.5 | 200 | - | - |  |  |  |  | 2025-10-14 | [9 empty] | 2025-10-18 | [20 empty] | 2025-11-08
1394 | BV-BSW-105-0000-ECM-CAP-CE-000023 | BV-BSW-105-0000-ECM-WIR-CE-000464 | Blinding Concrete | 640.40 and 640.10 | Opera House | 4 | B2 | Permanent Works | 7715 | 108860 | 2025-10-12 | Aces | BEC Arabia Concrete Solution | C-10/20 (SRC) - Blinding | Blinding | 10 |  |  | Permanent | [6 empty] | RH.MCR25010171 | 26.5 | 180 | - | - |  |  |  |  | 2025-10-15 | [9 empty] | 2025-10-19 | WIR-CE-000464 | RH.MCR25010171@7.1.Rev.1 | 12.5 | 11.8 | 12.1 |  |  |  | 12.13333 | [11 empty] | 2025-11-09 | WIR-CE-000464 | RH.MCR25010171@28.1.Rev.1 | 21.2 | 20.4 | 21.9 |  |  |  | 21.16667
1395 | BV-BSW-105-0000-ECM-CAP-CE-000023 | BV-BSW-105-0000-ECM-WIR-CE-000464 | Blinding Concrete | 640.40 and 640.10 | Opera House | 4 | B2 | Permanent Works | 3903 | 108862 | 2025-10-12 | Aces | BEC Arabia Concrete Solution | C-10/20 (SRC) - Blinding | Blinding | 10 |  | 6 | Permanent | [7 empty] | 26 | 210 | - | - |  |  |  |  | 2025-10-15 | [9 empty] | 2025-10-19 | WIR-CE-000464 | [19 empty] | 2025-11-09 | WIR-CE-000464
1396 | BV-BSW-105-0000-ECM-CAP-CE-000033 | BV-BSW-105-0000-ECM-WIR-CE-000464 | Blinding Concrete | 640.40 and 640.10 | Opera House | 5 | B2 | Permanent Works | 6681 | 108863 | 2025-10-12 | Aces | BEC Arabia Concrete Solution | C-10/20 (SRC) - Blinding | Blinding | 10 |  |  | Permanent | [7 empty] | 27.5 | 200 | - | - |  |  |  |  | 2025-10-15 | [9 empty] | 2025-10-19 | WIR-CE-000464 | [19 empty] | 2025-11-09 | WIR-CE-000464 | [10 empty] | Duration | 1 | 2 | 3 |  | Average
1397 | - | BV-BSW-105-0000-ECM-WIR-CE-000468 | Compressive strength verification of high slump |  | Opera House |  | B2 | Permanent Works | 78412 | 246682 | 2025-10-12 | Aces | Saudi RM | C40/20 (SRC+60% GGFBS) | Foundation | 3 |  |  | Permanent | [6 empty] | RH.MCR25009364,9708 | 25 | 260 | - | - |  |  |  |  | 2025-10-15 | WIR-CE-000468 | RH.MCR25009364@3 | 39.3 | 41.4 | 39.6 |  |  |  | 40.1 | 2025-10-19 | WIR-CE-000468 | RH.MCR25009364@7 | 44.8 | 42.7 | 43.8 |  |  |  | 43.76667 | [11 empty] | 2025-11-09 | WIR-CE-000468 | RH.MCR25009364@28 | 52.9 | 51.4 | 53 |  |  |  | 52.43333 |  |  | 24 Hour | 35.6 | 37 | 35.6 | 36.5 | 36.175
1398 | - | - | Blinding Concrete |  | Opera House |  |  | Temporary Works | 83512 | 163627 | 2025-10-13 | Aces | Saudi RM | C-10 SRC (150±40mm Slump) | Blinding | 3 |  |  | Temporary | [7 empty] | - | - | [6 empty] | 2025-10-16 | [9 empty] | 2025-10-20 | [20 empty] | 2025-11-10
1399 | BV-BSW-105-0000-ECM-CAP-CE-000038 | BV-BSW-105-0000-ECM-WIR-CE-000460-000479 | Mockup Column Concrete | Mockup Column | Opera House | 2 | B2 | Permanent Works | 77212 | 246890 | 2025-10-14 | Aces | Saudi RM | C50/20 (SRC) 200 ± 40mm Slump | Wall, Column and Retaining Wall | 6 |  | 12 | Permanent | [6 empty] | RH.MCR25009403 | 26.9 | 230 | - | - |  |  |  |  | 2025-10-17 | WIR-CE-000460-000479 | RH.MCR25009403@3 | 44.5 | 42.9 | 45.3 |  |  |  | 44.23333 | 2025-10-21 | WIR-CE-000460-000479 | RH.MCR25009403@7 | 50.7 | 49.5 | 50.2 |  |  |  | 50.13333 | [11 empty] | 2025-11-11 | WIR-CE-000460-000479 | RH.MCR25009403@28 | 61.8 | 60.6 | 60.5 |  |  |  | 60.96667 |  |  | 48 Hours | 38.3 | 37.3 | 38.1 | - | 37.9
1400 | BV-BSW-105-0000-ECM-CAP-CE-000040 | BV-BSW-105-0000-ECM-WIR-CE-000481 | Raft Foundation Concrete | Raft Foundation Concrete Zone 10 First Casting | Opera House | 10 | B2 | Permanent Works | 553 | 2276019 | 2025-10-15 | Aces | Unibeton Ready Mix | C-40 (SRC+60% GGBFS) (200±40mm Slump) | Foundation | 12 | Diriyah | 6 | Permanent | [6 empty] | RH.MCR25009517 | 25 | 240 | - | - |  |  |  |  | 2025-10-18 | [9 empty] | 2025-10-22 | WIR-CE-000481 | RH.MCR25009517@7 | 42.1 | 42.9 | 43 | 44.1 | 40.7 | 42.8 | 42.74035 | [11 empty] | 2025-11-12 | WIR-CE-000481 | RH.MCR25009517@28 | 52.9 | 51.3 | 52.2 | 53.6 | 52.4 | 53.2 | 53.21379
1401 | BV-BSW-105-0000-ECM-CAP-CE-000040 | BV-BSW-105-0000-ECM-WIR-CE-000481 | Raft Foundation Concrete | Raft Foundation Concrete Zone 10 First Casting | Opera House | 10 | B2 | Permanent Works | 303 | 2274811 | 2025-10-15 | Aces | Unibeton Ready Mix | C-40 (SRC+60% GGBFS) (200±40mm Slump) | Foundation | 8 | Diriyah |  | Permanent | [7 empty] | 28 | 240 | - | - |  |  |  |  | 2025-10-18 | [9 empty] | 2025-10-22 | [20 empty] | 2025-11-12
1402 | BV-BSW-105-0000-ECM-CAP-CE-000040 | BV-BSW-105-0000-ECM-WIR-CE-000481 | Raft Foundation Concrete | Raft Foundation Concrete Zone 10 First Casting | Opera House | 10 | B2 | Permanent Works | 287 | 2274812 | 2025-10-15 | Aces | Unibeton Ready Mix | C-40 (SRC+60% GGBFS) (200±40mm Slump) | Foundation | 8 | Diriyah |  | Permanent | [7 empty] | 26.5 | 230 | - | - |  |  |  |  | 2025-10-18 | [9 empty] | 2025-10-22 | [20 empty] | 2025-11-12
1403 | BV-BSW-105-0000-ECM-CAP-CE-000040 | BV-BSW-105-0000-ECM-WIR-CE-000481 | Raft Foundation Concrete | Raft Foundation Concrete Zone 10 First Casting | Opera House | 10 | B2 | Permanent Works | 438 | 2274813 | 2025-10-15 | Aces | Unibeton Ready Mix | C-40 (SRC+60% GGBFS) (200±40mm Slump) | Foundation | 9 | Diriyah |  | Permanent | [7 empty] | 27 | 240 | - | - |  |  |  |  | 2025-10-18 | [9 empty] | 2025-10-22 | [20 empty] | 2025-11-12
1404 | BV-BSW-105-0000-ECM-CAP-CE-000040 | BV-BSW-105-0000-ECM-WIR-CE-000481 | Raft Foundation Concrete | Raft Foundation Concrete Zone 10 First Casting | Opera House | 10 | B2 | Permanent Works | 274 | 2276021 | 2025-10-15 | Aces | Unibeton Ready Mix | C-40 (SRC+60% GGBFS) (200±40mm Slump) | Foundation | 8 | Diriyah |  | Permanent | [7 empty] | 26.5 | 220 | - | - |  |  |  |  | 2025-10-18 | [9 empty] | 2025-10-22 | [20 empty] | 2025-11-12
1405 | BV-BSW-105-0000-ECM-CAP-CE-000040 | BV-BSW-105-0000-ECM-WIR-CE-000481 | Raft Foundation Concrete | Raft Foundation Concrete Zone 10 First Casting | Opera House | 10 | B2 | Permanent Works | 407 | 2274814 | 2025-10-15 | Aces | Unibeton Ready Mix | C-40 (SRC+60% GGBFS) (200±40mm Slump) | Foundation | 10 | Diriyah |  | Permanent | [7 empty] | 28.5 | 220 | - | - |  |  |  |  | 2025-10-18 | [9 empty] | 2025-10-22 | [20 empty] | 2025-11-12
1406 | BV-BSW-105-0000-ECM-CAP-CE-000040 | BV-BSW-105-0000-ECM-WIR-CE-000481 | Raft Foundation Concrete | Raft Foundation Concrete Zone 10 First Casting | Opera House | 10 | B2 | Permanent Works | 394 | 2276023 | 2025-10-15 | Aces | Unibeton Ready Mix | C-40 (SRC+60% GGBFS) (200±40mm Slump) | Foundation | 10 | Diriyah |  | Permanent | [7 empty] | 27 | 240 | - | - |  |  |  |  | 2025-10-18 | [9 empty] | 2025-10-22 | [20 empty] | 2025-11-12
1407 | BV-BSW-105-0000-ECM-CAP-CE-000040 | BV-BSW-105-0000-ECM-WIR-CE-000481 | Raft Foundation Concrete | Raft Foundation Concrete Zone 10 First Casting | Opera House | 10 | B2 | Permanent Works | 403 | 2274815 | 2025-10-15 | Aces | Unibeton Ready Mix | C-40 (SRC+60% GGBFS) (200±40mm Slump) | Foundation | 10 | Diriyah |  | Permanent | [7 empty] | 28.5 | 220 | - | - |  |  |  |  | 2025-10-18 | [9 empty] | 2025-10-22 | [20 empty] | 2025-11-12
1408 | BV-BSW-105-0000-ECM-CAP-CE-000040 | BV-BSW-105-0000-ECM-WIR-CE-000481 | Raft Foundation Concrete | Raft Foundation Concrete Zone 10 First Casting | Opera House | 10 | B2 | Permanent Works | 393 | 2276025 | 2025-10-15 | Aces | Unibeton Ready Mix | C-40 (SRC+60% GGBFS) (200±40mm Slump) | Foundation | 10 | Diriyah |  | Permanent | [7 empty] | 26.5 | 230 | - | - |  |  |  |  | 2025-10-18 | [9 empty] | 2025-10-22 | [20 empty] | 2025-11-12
1409 | BV-BSW-105-0000-ECM-CAP-CE-000040 | BV-BSW-105-0000-ECM-WIR-CE-000481 | Raft Foundation Concrete | Raft Foundation Concrete Zone 10 First Casting | Opera House | 10 | B2 | Permanent Works | 418 | 2274816 | 2025-10-15 | Aces | Unibeton Ready Mix | C-40 (SRC+60% GGBFS) (200±40mm Slump) | Foundation | 9 | Diriyah |  | Permanent | [7 empty] | 28.5 | 210 | - | - |  |  |  |  | 2025-10-18 | [9 empty] | 2025-10-22 | [20 empty] | 2025-11-12
1410 | BV-BSW-105-0000-ECM-CAP-CE-000040 | BV-BSW-105-0000-ECM-WIR-CE-000481 | Raft Foundation Concrete | Raft Foundation Concrete Zone 10 First Casting | Opera House | 10 | B2 | Permanent Works | 432 | 2276026 | 2025-10-15 | Aces | Unibeton Ready Mix | C-40 (SRC+60% GGBFS) (200±40mm Slump) | Foundation | 10 | Diriyah |  | Permanent | [7 empty] | 29 | 240 | - | - |  |  |  |  | 2025-10-18 | [9 empty] | 2025-10-22 | [20 empty] | 2025-11-12
1411 | BV-BSW-105-0000-ECM-CAP-CE-000040 | BV-BSW-105-0000-ECM-WIR-CE-000481 | Raft Foundation Concrete | Raft Foundation Concrete Zone 10 First Casting | Opera House | 10 | B2 | Permanent Works | 295 | 2276027 | 2025-10-15 | Aces | Unibeton Ready Mix | C-40 (SRC+60% GGBFS) (200±40mm Slump) | Foundation | 8 | Diriyah |  | Permanent | [7 empty] | 27.5 | 220 | - | - |  |  |  |  | 2025-10-18 | [9 empty] | 2025-10-22 | [20 empty] | 2025-11-12
1412 | BV-BSW-105-0000-ECM-CAP-CE-000040 | BV-BSW-105-0000-ECM-WIR-CE-000481 | Raft Foundation Concrete | Raft Foundation Concrete Zone 10 First Casting | Opera House | 10 | B2 | Permanent Works | 431 | 2274817 | 2025-10-15 | Aces | Unibeton Ready Mix | C-40 (SRC+60% GGBFS) (200±40mm Slump) | Foundation | 9 | Diriyah |  | Permanent | [7 empty] | 28 | 240 | - | - |  |  |  |  | 2025-10-18 | [9 empty] | 2025-10-22 | [20 empty] | 2025-11-12
1413 | BV-BSW-105-0000-ECM-CAP-CE-000040 | BV-BSW-105-0000-ECM-WIR-CE-000481 | Raft Foundation Concrete | Raft Foundation Concrete Zone 10 First Casting | Opera House | 10 | B2 | Permanent Works | 554 | 2276029 | 2025-10-15 | Aces | Unibeton Ready Mix | C-40 (SRC+60% GGBFS) (200±40mm Slump) | Foundation | 12 | Diriyah | 6 | Permanent | [7 empty] | 29 | 210 | - | - |  |  |  |  | 2025-10-18 | [9 empty] | 2025-10-22 | [20 empty] | 2025-11-12
1414 | BV-BSW-105-0000-ECM-CAP-CE-000040 | BV-BSW-105-0000-ECM-WIR-CE-000481 | Raft Foundation Concrete | Raft Foundation Concrete Zone 10 First Casting | Opera House | 10 | B2 | Permanent Works | 303 | 2274818 | 2025-10-15 | Aces | Unibeton Ready Mix | C-40 (SRC+60% GGBFS) (200±40mm Slump) | Foundation | 8 | Diriyah |  | Permanent | [7 empty] | 28.5 | 230 | - | - |  |  |  |  | 2025-10-18 | [9 empty] | 2025-10-22 | [20 empty] | 2025-11-12
1415 | BV-BSW-105-0000-ECM-CAP-CE-000040 | BV-BSW-105-0000-ECM-WIR-CE-000481 | Raft Foundation Concrete | Raft Foundation Concrete Zone 10 First Casting | Opera House | 10 | B2 | Permanent Works | 553 | 2276030 | 2025-10-15 | Aces | Unibeton Ready Mix | C-40 (SRC+60% GGBFS) (200±40mm Slump) | Foundation | 12 | Diriyah |  | Permanent | [7 empty] | 26.5 | 220 | - | - |  |  |  |  | 2025-10-18 | [9 empty] | 2025-10-22 | [20 empty] | 2025-11-12
1416 | BV-BSW-105-0000-ECM-CAP-CE-000040 | BV-BSW-105-0000-ECM-WIR-CE-000481 | Raft Foundation Concrete | Raft Foundation Concrete Zone 10 First Casting | Opera House | 10 | B2 | Permanent Works | 557 | 2274819 | 2025-10-15 | Aces | Unibeton Ready Mix | C-40 (SRC+60% GGBFS) (200±40mm Slump) | Foundation | 12 | Diriyah |  | Permanent | [7 empty] | 28.5 | 240 | - | - |  |  |  |  | 2025-10-18 | [9 empty] | 2025-10-22 | [20 empty] | 2025-11-12
1417 | BV-BSW-105-0000-ECM-CAP-CE-000040 | BV-BSW-105-0000-ECM-WIR-CE-000481 | Raft Foundation Concrete | Raft Foundation Concrete Zone 10 First Casting | Opera House | 10 | B2 | Permanent Works | 274 | 2276031 | 2025-10-15 | Aces | Unibeton Ready Mix | C-40 (SRC+60% GGBFS) (200±40mm Slump) | Foundation | 8 | Diriyah |  | Permanent | [7 empty] | 27 | 220 | - | - |  |  |  |  | 2025-10-18 | [9 empty] | 2025-10-22 | [20 empty] | 2025-11-12
1418 | BV-BSW-105-0000-ECM-CAP-CE-000040 | BV-BSW-105-0000-ECM-WIR-CE-000481 | Raft Foundation Concrete | Raft Foundation Concrete Zone 10 First Casting | Opera House | 10 | B2 | Permanent Works | 407 | 2274820 | 2025-10-15 | Aces | Unibeton Ready Mix | C-40 (SRC+60% GGBFS) (200±40mm Slump) | Foundation | 10 | Diriyah |  | Permanent | [7 empty] | 28.5 | 240 | - | - |  |  |  |  | 2025-10-18 | [9 empty] | 2025-10-22 | [20 empty] | 2025-11-12
1419 | BV-BSW-105-0000-ECM-CAP-CE-000040 | BV-BSW-105-0000-ECM-WIR-CE-000481 | Raft Foundation Concrete | Raft Foundation Concrete Zone 10 First Casting | Opera House | 10 | B2 | Permanent Works | 287 | 2276032 | 2025-10-15 | Aces | Unibeton Ready Mix | C-40 (SRC+60% GGBFS) (200±40mm Slump) | Foundation | 8 | Diriyah |  | Permanent | [7 empty] | 26.5 | 210 | - | - |  |  |  |  | 2025-10-18 | [9 empty] | 2025-10-22 | [20 empty] | 2025-11-12
1420 | BV-BSW-105-0000-ECM-CAP-CE-000040 | BV-BSW-105-0000-ECM-WIR-CE-000481 | Raft Foundation Concrete | Raft Foundation Concrete Zone 10 First Casting | Opera House | 10 | B2 | Permanent Works | 403 | 2274821 | 2025-10-15 | Aces | Unibeton Ready Mix | C-40 (SRC+60% GGBFS) (200±40mm Slump) | Foundation | 10 | Diriyah |  | Permanent | [7 empty] | 28 | 230 | - | - |  |  |  |  | 2025-10-18 | [9 empty] | 2025-10-22 | [20 empty] | 2025-11-12
1421 | BV-BSW-105-0000-ECM-CAP-CE-000040 | BV-BSW-105-0000-ECM-WIR-CE-000481 | Raft Foundation Concrete | Raft Foundation Concrete Zone 10 First Casting | Opera House | 10 | B2 | Permanent Works | 438 | 2276033 | 2025-10-15 | Aces | Unibeton Ready Mix | C-40 (SRC+60% GGBFS) (200±40mm Slump) | Foundation | 9 | Diriyah |  | Permanent | [7 empty] | 28.5 | 220 | - | - |  |  |  |  | 2025-10-18 | [9 empty] | 2025-10-22 |  |  | 43.2 | 42 | 41.8 | 42.9 | 42.2 | 43.4 | [12 empty] | 2025-11-12 |  |  | 51.7 | 53.8 | 53.4 | 55.1 | 52.6 | 53.2
1422 | BV-BSW-105-0000-ECM-CAP-CE-000040 | BV-BSW-105-0000-ECM-WIR-CE-000481 | Raft Foundation Concrete | Raft Foundation Concrete Zone 10 First Casting | Opera House | 10 | B2 | Permanent Works | 393 | 2276034 | 2025-10-15 | Aces | Unibeton Ready Mix | C-40 (SRC+60% GGBFS) (200±40mm Slump) | Foundation | 10 | Diriyah |  | Permanent | [7 empty] | 27 | 240 | - | - |  |  |  |  | 2025-10-18 | [9 empty] | 2025-10-22 | [20 empty] | 2025-11-12
1423 | BV-BSW-105-0000-ECM-CAP-CE-000040 | BV-BSW-105-0000-ECM-WIR-CE-000481 | Raft Foundation Concrete | Raft Foundation Concrete Zone 10 First Casting | Opera House | 10 | B2 | Permanent Works | 295 | 2274822 | 2025-10-15 | Aces | Unibeton Ready Mix | C-40 (SRC+60% GGBFS) (200±40mm Slump) | Foundation | 8 | Diriyah |  | Permanent | [7 empty] | 26.5 | 220 | - | - |  |  |  |  | 2025-10-18 | [9 empty] | 2025-10-22 | [20 empty] | 2025-11-12
1424 | BV-BSW-105-0000-ECM-CAP-CE-000040 | BV-BSW-105-0000-ECM-WIR-CE-000481 | Raft Foundation Concrete | Raft Foundation Concrete Zone 10 First Casting | Opera House | 10 | B2 | Permanent Works | 394 | 2276035 | 2025-10-15 | Aces | Unibeton Ready Mix | C-40 (SRC+60% GGBFS) (200±40mm Slump) | Foundation | 9 | Diriyah |  | Permanent | [7 empty] | 28.5 | 240 | - | - |  |  |  |  | 2025-10-18 | [9 empty] | 2025-10-22 | [20 empty] | 2025-11-12
1425 | BV-BSW-105-0000-ECM-CAP-CE-000040 | BV-BSW-105-0000-ECM-WIR-CE-000481 | Raft Foundation Concrete | Raft Foundation Concrete Zone 10 First Casting | Opera House | 10 | B2 | Permanent Works | 432 | 2274823 | 2025-10-15 | Aces | Unibeton Ready Mix | C-40 (SRC+60% GGBFS) (200±40mm Slump) | Foundation | 9 | Diriyah | 6 | Permanent | [7 empty] | 27 | 210 | - | - |  |  |  |  | 2025-10-18 | [9 empty] | 2025-10-22 | [20 empty] | 2025-11-12
1426 | BV-BSW-105-0000-ECM-CAP-CE-000040 | BV-BSW-105-0000-ECM-WIR-CE-000481 | Raft Foundation Concrete | Raft Foundation Concrete Zone 10 First Casting | Opera House | 10 | B2 | Permanent Works | 551 | 2276036 | 2025-10-15 | Aces | Unibeton Ready Mix | C-40 (SRC+60% GGBFS) (200±40mm Slump) | Foundation | 12 | Diriyah |  | Permanent | [7 empty] | 28.5 | 230 | - | - |  |  |  |  | 2025-10-18 | [9 empty] | 2025-10-22 | [20 empty] | 2025-11-12
1427 | BV-BSW-105-0000-ECM-CAP-CE-000040 | BV-BSW-105-0000-ECM-WIR-CE-000481 | Raft Foundation Concrete | Raft Foundation Concrete Zone 10 First Casting | Opera House | 10 | B2 | Permanent Works | 418 | 2276037 | 2025-10-15 | Aces | Unibeton Ready Mix | C-40 (SRC+60% GGBFS) (200±40mm Slump) | Foundation | 9 | Diriyah |  | Permanent | [7 empty] | 27 | 220 | - | - |  |  |  |  | 2025-10-18 | [9 empty] | 2025-10-22 | [20 empty] | 2025-11-12
1428 | BV-BSW-105-0000-ECM-CAP-CE-000040 | BV-BSW-105-0000-ECM-WIR-CE-000481 | Raft Foundation Concrete | Raft Foundation Concrete Zone 10 First Casting | Opera House | 10 | B2 | Permanent Works | 431 | 2274824 | 2025-10-15 | Aces | Unibeton Ready Mix | C-40 (SRC+60% GGBFS) (200±40mm Slump) | Foundation | 9 | Diriyah |  | Permanent | [7 empty] | 28.5 | 240 | - | - |  |  |  |  | 2025-10-18 | [9 empty] | 2025-10-22 | [20 empty] | 2025-11-12
1429 | BV-BSW-105-0000-ECM-CAP-CE-000040 | BV-BSW-105-0000-ECM-WIR-CE-000481 | Raft Foundation Concrete | Raft Foundation Concrete Zone 10 First Casting | Opera House | 10 | B2 | Permanent Works | 557 | 2276038 | 2025-10-15 | Aces | Unibeton Ready Mix | C-40 (SRC+60% GGBFS) (200±40mm Slump) | Foundation | 12 | Diriyah |  | Permanent | [7 empty] | 26.5 | 210 | - | - |  |  |  |  | 2025-10-18 | [9 empty] | 2025-10-22 | [20 empty] | 2025-11-12
1430 | BV-BSW-105-0000-ECM-CAP-CE-000040 | BV-BSW-105-0000-ECM-WIR-CE-000481 | Raft Foundation Concrete | Raft Foundation Concrete Zone 10 First Casting | Opera House | 10 | B2 | Permanent Works | 390 | 2274825 | 2025-10-15 | Aces | Unibeton Ready Mix | C-40 (SRC+60% GGBFS) (200±40mm Slump) | Foundation | 9 | Diriyah |  | Permanent | [7 empty] | 29 | 230 | - | - |  |  |  |  | 2025-10-18 | [9 empty] | 2025-10-22 | [20 empty] | 2025-11-12
1431 | BV-BSW-105-0000-ECM-CAP-CE-000040 | BV-BSW-105-0000-ECM-WIR-CE-000481 | Raft Foundation Concrete | Raft Foundation Concrete Zone 10 First Casting | Opera House | 10 | B2 | Permanent Works | 554 | 2276039 | 2025-10-15 | Aces | Unibeton Ready Mix | C-40 (SRC+60% GGBFS) (200±40mm Slump) | Foundation | 12 | Diriyah |  | Permanent | [7 empty] | 27.5 | 240 | - | - |  |  |  |  | 2025-10-18 | [9 empty] | 2025-10-22 | [20 empty] | 2025-11-12
1432 | BV-BSW-105-0000-ECM-CAP-CE-000040 | BV-BSW-105-0000-ECM-WIR-CE-000481 | Raft Foundation Concrete | Raft Foundation Concrete Zone 10 First Casting | Opera House | 10 | B2 | Permanent Works | 274 | 2274826 | 2025-10-15 | Aces | Unibeton Ready Mix | C-40 (SRC+60% GGBFS) (200±40mm Slump) | Foundation | 8 | Diriyah |  | Permanent | [7 empty] | 28.5 | 220 | - | - |  |  |  |  | 2025-10-18 | [9 empty] | 2025-10-22 | [20 empty] | 2025-11-12
1433 | BV-BSW-105-0000-ECM-CAP-CE-000040 | BV-BSW-105-0000-ECM-WIR-CE-000481 | Raft Foundation Concrete | Raft Foundation Concrete Zone 10 First Casting | Opera House | 10 | B2 | Permanent Works | 553 | 2276040 | 2025-10-15 | Aces | Unibeton Ready Mix | C-40 (SRC+60% GGBFS) (200±40mm Slump) | Foundation | 12 | Diriyah |  | Permanent | [7 empty] | 26 | 240 | - | - |  |  |  |  | 2025-10-18 | [9 empty] | 2025-10-22 | [20 empty] | 2025-11-12
1434 | BV-BSW-105-0000-ECM-CAP-CE-000040 | BV-BSW-105-0000-ECM-WIR-CE-000481 | Raft Foundation Concrete | Raft Foundation Concrete Zone 10 First Casting | Opera House | 10 | B2 | Permanent Works | 303 | 2274827 | 2025-10-15 | Aces | Unibeton Ready Mix | C-40 (SRC+60% GGBFS) (200±40mm Slump) | Foundation | 8 | Diriyah |  | Permanent | [7 empty] | 28.5 | 210 | - | - |  |  |  |  | 2025-10-18 | [9 empty] | 2025-10-22 | [20 empty] | 2025-11-12
1435 | BV-BSW-105-0000-ECM-CAP-CE-000040 | BV-BSW-105-0000-ECM-WIR-CE-000481 | Raft Foundation Concrete | Raft Foundation Concrete Zone 10 First Casting | Opera House | 10 | B2 | Permanent Works | 407 | 2276041 | 2025-10-15 | Aces | Unibeton Ready Mix | C-40 (SRC+60% GGBFS) (200±40mm Slump) | Foundation | 9 | Diriyah |  | Permanent | [7 empty] | 27 | 230 | - | - |  |  |  |  | 2025-10-18 | [9 empty] | 2025-10-22 | [20 empty] | 2025-11-12
1436 | BV-BSW-105-0000-ECM-CAP-CE-000040 | BV-BSW-105-0000-ECM-WIR-CE-000481 | Raft Foundation Concrete | Raft Foundation Concrete Zone 10 First Casting | Opera House | 10 | B2 | Permanent Works | 389 | 2274828 | 2025-10-15 | Aces | Unibeton Ready Mix | C-40 (SRC+60% GGBFS) (200±40mm Slump) | Foundation | 9 | Diriyah | 6 | Permanent | [7 empty] | 26.5 | 210 | - | - |  |  |  |  | 2025-10-18 | [9 empty] | 2025-10-22 | [20 empty] | 2025-11-12
1437 | BV-BSW-105-0000-ECM-CAP-CE-000040 | BV-BSW-105-0000-ECM-WIR-CE-000481 | Raft Foundation Concrete | Raft Foundation Concrete Zone 10 First Casting | Opera House | 10 | B2 | Permanent Works | 287 | 2276042 | 2025-10-15 | Aces | Unibeton Ready Mix | C-40 (SRC+60% GGBFS) (200±40mm Slump) | Foundation | 8 | Diriyah |  | Permanent | [7 empty] | 28 | 240 | - | - |  |  |  |  | 2025-10-18 | [9 empty] | 2025-10-22 | [20 empty] | 2025-11-12
1438 | BV-BSW-105-0000-ECM-CAP-CE-000040 | BV-BSW-105-0000-ECM-WIR-CE-000481 | Raft Foundation Concrete | Raft Foundation Concrete Zone 10 First Casting | Opera House | 10 | B2 | Permanent Works | 392 | 2276043 | 2025-10-15 | Aces | Unibeton Ready Mix | C-40 (SRC+60% GGBFS) (200±40mm Slump) | Foundation | 9 | Diriyah |  | Permanent | [7 empty] | 26 | 210 | - | - |  |  |  |  | 2025-10-18 | [9 empty] | 2025-10-22 | [20 empty] | 2025-11-12
1439 | BV-BSW-105-0000-ECM-CAP-CE-000040 | BV-BSW-105-0000-ECM-WIR-CE-000481 | Raft Foundation Concrete | Raft Foundation Concrete Zone 10 First Casting | Opera House | 10 | B2 | Permanent Works | 403 | 2274829 | 2025-10-15 | Aces | Unibeton Ready Mix | C-40 (SRC+60% GGBFS) (200±40mm Slump) | Foundation | 10 | Diriyah |  | Permanent | [7 empty] | 28.5 | 230 | - | - |  |  |  |  | 2025-10-18 | [9 empty] | 2025-10-22 | [20 empty] | 2025-11-12
1440 | BV-BSW-105-0000-ECM-CAP-CE-000040 | BV-BSW-105-0000-ECM-WIR-CE-000481 | Raft Foundation Concrete | Raft Foundation Concrete Zone 10 First Casting | Opera House | 10 | B2 | Permanent Works | 438 | 2276044 | 2025-10-15 | Aces | Unibeton Ready Mix | C-40 (SRC+60% GGBFS) (200±40mm Slump) | Foundation | 9 | Diriyah |  | Permanent | [7 empty] | 27 | 220 | - | - |  |  |  |  | 2025-10-18 | [9 empty] | 2025-10-22 | [20 empty] | 2025-11-12
1441 | BV-BSW-105-0000-ECM-CAP-CE-000040 | BV-BSW-105-0000-ECM-WIR-CE-000481 | Raft Foundation Concrete | Raft Foundation Concrete Zone 10 First Casting | Opera House | 10 | B2 | Permanent Works | 394 | 2274830 | 2025-10-15 | Aces | Unibeton Ready Mix | C-40 (SRC+60% GGBFS) (200±40mm Slump) | Foundation | 9 | Diriyah |  | Permanent | [7 empty] | 26.5 | 240 | - | - |  |  |  |  | 2025-10-18 | [9 empty] | 2025-10-22 | [20 empty] | 2025-11-12
1442 | BV-BSW-105-0000-ECM-CAP-CE-000040 | BV-BSW-105-0000-ECM-WIR-CE-000481 | Raft Foundation Concrete | Raft Foundation Concrete Zone 10 First Casting | Opera House | 10 | B2 | Permanent Works | 415 | 2276045 | 2025-10-15 | Aces | Unibeton Ready Mix | C-40 (SRC+60% GGBFS) (200±40mm Slump) | Foundation | 9 | Diriyah |  | Permanent | [7 empty] | 27.5 | 220 | - | - |  |  |  |  | 2025-10-18 | [9 empty] | 2025-10-22 |  |  | 43.4 | 44.2 | 41.9 | 43.6 | 42.5 | 44.5 | [12 empty] | 2025-11-12 |  |  | 52.7 | 53.9 | 52 | 51 | 53.1 | 54.6
1443 | BV-BSW-105-0000-ECM-CAP-CE-000040 | BV-BSW-105-0000-ECM-WIR-CE-000481 | Raft Foundation Concrete | Raft Foundation Concrete Zone 10 First Casting | Opera House | 10 | B2 | Permanent Works | 418 | 2274831 | 2025-10-15 | Aces | Unibeton Ready Mix | C-40 (SRC+60% GGBFS) (200±40mm Slump) | Foundation | 9 | Diriyah |  | Permanent | [7 empty] | 29 | 240 | - | - |  |  |  |  | 2025-10-18 | [9 empty] | 2025-10-22 | [20 empty] | 2025-11-12
1444 | BV-BSW-105-0000-ECM-CAP-CE-000040 | BV-BSW-105-0000-ECM-WIR-CE-000481 | Raft Foundation Concrete | Raft Foundation Concrete Zone 10 First Casting | Opera House | 10 | B2 | Permanent Works | 432 | 2276046 | 2025-10-15 | Aces | Unibeton Ready Mix | C-40 (SRC+60% GGBFS) (200±40mm Slump) | Foundation | 9 | Diriyah | 6 | Permanent | [7 empty] | 26.5 | 210 | - | - |  |  |  |  | 2025-10-18 | [9 empty] | 2025-10-22 | [20 empty] | 2025-11-12
1445 | BV-BSW-105-0000-ECM-CAP-CE-000040 | BV-BSW-105-0000-ECM-WIR-CE-000481 | Raft Foundation Concrete | Raft Foundation Concrete Zone 10 First Casting | Opera House | 10 | B2 | Permanent Works | 558 | 2274832 | 2025-10-15 | Aces | Unibeton Ready Mix | C-40 (SRC+60% GGBFS) (200±40mm Slump) | Foundation | 12 | Diriyah |  | Permanent | [7 empty] | 28 | 230 | - | - |  |  |  |  | 2025-10-18 | [9 empty] | 2025-10-22 | [20 empty] | 2025-11-12
1446 | BV-BSW-105-0000-ECM-CAP-CE-000040 | BV-BSW-105-0000-ECM-WIR-CE-000481 | Raft Foundation Concrete | Raft Foundation Concrete Zone 10 First Casting | Opera House | 10 | B2 | Permanent Works | 431 | 2276047 | 2025-10-15 | Aces | Unibeton Ready Mix | C-40 (SRC+60% GGBFS) (200±40mm Slump) | Foundation | 9 | Diriyah |  | Permanent | [7 empty] | 26.5 | 220 | - | - |  |  |  |  | 2025-10-18 | [9 empty] | 2025-10-22 | [20 empty] | 2025-11-12
1447 | BV-BSW-105-0000-ECM-CAP-CE-000040 | BV-BSW-105-0000-ECM-WIR-CE-000481 | Raft Foundation Concrete | Raft Foundation Concrete Zone 10 First Casting | Opera House | 10 | B2 | Permanent Works | 551 | 2276048 | 2025-10-15 | Aces | Unibeton Ready Mix | C-40 (SRC+60% GGBFS) (200±40mm Slump) | Foundation | 12 | Diriyah |  | Permanent | [7 empty] | 27 | 240 | - | - |  |  |  |  | 2025-10-18 | [9 empty] | 2025-10-22 | [20 empty] | 2025-11-12
1448 | BV-BSW-105-0000-ECM-CAP-CE-000040 | BV-BSW-105-0000-ECM-WIR-CE-000481 | Raft Foundation Concrete | Raft Foundation Concrete Zone 10 First Casting | Opera House | 10 | B2 | Permanent Works | 554 | 2274834 | 2025-10-15 | Aces | Unibeton Ready Mix | C-40 (SRC+60% GGBFS) (200±40mm Slump) | Foundation | 12 | Diriyah |  | Permanent | [7 empty] | 26.5 | 210 | - | - |  |  |  |  | 2025-10-18 | [9 empty] | 2025-10-22 | [20 empty] | 2025-11-12
1449 | BV-BSW-105-0000-ECM-CAP-CE-000040 | BV-BSW-105-0000-ECM-WIR-CE-000481 | Raft Foundation Concrete | Raft Foundation Concrete Zone 10 First Casting | Opera House | 10 | B2 | Permanent Works | 390 | 2276049 | 2025-10-15 | Aces | Unibeton Ready Mix | C-40 (SRC+60% GGBFS) (200±40mm Slump) | Foundation | 9 | Diriyah |  | Permanent | [7 empty] | 27 | 230 | - | - |  |  |  |  | 2025-10-18 | [9 empty] | 2025-10-22 | [20 empty] | 2025-11-12
1450 | BV-BSW-105-0000-ECM-CAP-CE-000040 | BV-BSW-105-0000-ECM-WIR-CE-000481 | Raft Foundation Concrete | Raft Foundation Concrete Zone 10 First Casting | Opera House | 10 | B2 | Permanent Works | 407 | 2274835 | 2025-10-15 | Aces | Unibeton Ready Mix | C-40 (SRC+60% GGBFS) (200±40mm Slump) | Foundation | 9 | Diriyah |  | Permanent | [7 empty] | 27.5 | 220 | - | - |  |  |  |  | 2025-10-18 | [9 empty] | 2025-10-22 | [20 empty] | 2025-11-12
1451 | BV-BSW-105-0000-ECM-CAP-CE-000040 | BV-BSW-105-0000-ECM-WIR-CE-000481 | Raft Foundation Concrete | Raft Foundation Concrete Zone 10 First Casting | Opera House | 10 | B2 | Permanent Works | 553 | 2276050 | 2025-10-15 | Aces | Unibeton Ready Mix | C-40 (SRC+60% GGBFS) (200±40mm Slump) | Foundation | 12 | Diriyah |  | Permanent | [7 empty] | 26 | 240 | - | - |  |  |  |  | 2025-10-18 | [9 empty] | 2025-10-22 | [20 empty] | 2025-11-12
1452 | BV-BSW-105-0000-ECM-CAP-CE-000040 | BV-BSW-105-0000-ECM-WIR-CE-000481 | Raft Foundation Concrete | Raft Foundation Concrete Zone 10 First Casting | Opera House | 10 | B2 | Permanent Works | 557 | 2274836 | 2025-10-15 | Aces | Unibeton Ready Mix | C-40 (SRC+60% GGBFS) (200±40mm Slump) | Foundation | 12 | Diriyah |  | Permanent | [7 empty] | 28.5 | 230 | - | - |  |  |  |  | 2025-10-18 | [9 empty] | 2025-10-22 | [20 empty] | 2025-11-12
1453 | BV-BSW-105-0000-ECM-CAP-CE-000040 | BV-BSW-105-0000-ECM-WIR-CE-000481 | Raft Foundation Concrete | Raft Foundation Concrete Zone 10 First Casting | Opera House | 10 | B2 | Permanent Works | 295 | 2276051 | 2025-10-15 | Aces | Unibeton Ready Mix | C-40 (SRC+60% GGBFS) (200±40mm Slump) | Foundation | 8 | Diriyah | 6 | Permanent | [7 empty] | 26.5 | 210 | - | - |  |  |  |  | 2025-10-18 | [9 empty] | 2025-10-22 | [20 empty] | 2025-11-12
1454 | BV-BSW-105-0000-ECM-CAP-CE-000040 | BV-BSW-105-0000-ECM-WIR-CE-000481 | Raft Foundation Concrete | Raft Foundation Concrete Zone 10 First Casting | Opera House | 10 | B2 | Permanent Works | 433 | 2274837 | 2025-10-15 | Aces | Unibeton Ready Mix | C-40 (SRC+60% GGBFS) (200±40mm Slump) | Foundation | 9 | Diriyah |  | Permanent | [7 empty] | 29 | 230 | - | - |  |  |  |  | 2025-10-18 | [9 empty] | 2025-10-22 | [20 empty] | 2025-11-12
1455 | BV-BSW-105-0000-ECM-CAP-CE-000040 | BV-BSW-105-0000-ECM-WIR-CE-000481 | Raft Foundation Concrete | Raft Foundation Concrete Zone 10 First Casting | Opera House | 10 | B2 | Permanent Works | 274 | 2276052 | 2025-10-15 | Aces | Unibeton Ready Mix | C-40 (SRC+60% GGBFS) (200±40mm Slump) | Foundation | 8 | Diriyah |  | Permanent | [7 empty] | 27.5 | 240 | - | - |  |  |  |  | 2025-10-18 | [9 empty] | 2025-10-22 | [20 empty] | 2025-11-12
1456 | BV-BSW-105-0000-ECM-CAP-CE-000040 | BV-BSW-105-0000-ECM-WIR-CE-000481 | Raft Foundation Concrete | Raft Foundation Concrete Zone 10 First Casting | Opera House | 10 | B2 | Permanent Works | 287 | 2274838 | 2025-10-15 | Aces | Unibeton Ready Mix | C-40 (SRC+60% GGBFS) (200±40mm Slump) | Foundation | 8 | Diriyah |  | Permanent | [7 empty] | 26 | 220 | - | - |  |  |  |  | 2025-10-18 | [9 empty] | 2025-10-22 | [20 empty] | 2025-11-12
1457 | BV-BSW-105-0000-ECM-CAP-CE-000040 | BV-BSW-105-0000-ECM-WIR-CE-000481 | Raft Foundation Concrete | Raft Foundation Concrete Zone 10 First Casting | Opera House | 10 | B2 | Permanent Works | 289 | 2276053 | 2025-10-15 | Aces | Unibeton Ready Mix | C-40 (SRC+60% GGBFS) (200±40mm Slump) | Foundation | 9 | Diriyah | 6 | Permanent | [7 empty] | 28.5 | 240 | - | - |  |  |  |  | 2025-10-18 | [9 empty] | 2025-10-22 | [20 empty] | 2025-11-12
1458 | BV-BSW-105-0000-ECM-CAP-CE-000040 | BV-BSW-105-0000-ECM-WIR-CE-000481 | Raft Foundation Concrete | Raft Foundation Concrete Zone 10 First Casting | Opera House | 10 | B2 | Permanent Works | 303 | 2276054 | 2025-10-15 | Aces | Unibeton Ready Mix | C-40 (SRC+60% GGBFS) (200±40mm Slump) | Foundation | 8 | Diriyah |  | Permanent | [7 empty] | 27 | 210 | - | - |  |  |  |  | 2025-10-18 | [9 empty] | 2025-10-22 | [20 empty] | 2025-11-12
1459 | BV-BSW-105-0000-ECM-CAP-CE-000040 | BV-BSW-105-0000-ECM-WIR-CE-000481 | Raft Foundation Concrete | Raft Foundation Concrete Zone 10 First Casting | Opera House | 10 | B2 | Permanent Works | 392 | 2276055 | 2025-10-15 | Aces | Unibeton Ready Mix | C-40 (SRC+60% GGBFS) (200±40mm Slump) | Foundation | 9 | Diriyah |  | Permanent | [7 empty] | 26 | 230 | - | - |  |  |  |  | 2025-10-18 | [9 empty] | 2025-10-22 | [20 empty] | 2025-11-12
1460 | BV-BSW-105-0000-ECM-CAP-CE-000040 | BV-BSW-105-0000-ECM-WIR-CE-000481 | Raft Foundation Concrete | Raft Foundation Concrete Zone 10 First Casting | Opera House | 10 | B2 | Permanent Works | 418 | 2274839 | 2025-10-15 | Aces | Unibeton Ready Mix | C-40 (SRC+60% GGBFS) (200±40mm Slump) | Foundation | 9 | Diriyah |  | Permanent | [7 empty] | 28.5 | 220 | - | - |  |  |  |  | 2025-10-18 | [9 empty] | 2025-10-22 | [20 empty] | 2025-11-12
1461 | BV-BSW-105-0000-ECM-CAP-CE-000040 | BV-BSW-105-0000-ECM-WIR-CE-000481 | Raft Foundation Concrete | Raft Foundation Concrete Zone 10 First Casting | Opera House | 10 | B2 | Permanent Works | 431 | 2276056 | 2025-10-15 | Aces | Unibeton Ready Mix | C-40 (SRC+60% GGBFS) (200±40mm Slump) | Foundation | 9 | Diriyah |  | Permanent | [7 empty] | 26 | 240 | - | - |  |  |  |  | 2025-10-18 | [9 empty] | 2025-10-22 | [20 empty] | 2025-11-12
1462 | BV-BSW-105-0000-ECM-CAP-CE-000040 | BV-BSW-105-0000-ECM-WIR-CE-000481 | Raft Foundation Concrete | Raft Foundation Concrete Zone 10 First Casting | Opera House | 10 | B2 | Permanent Works | 438 | 2274840 | 2025-10-15 | Aces | Unibeton Ready Mix | C-40 (SRC+60% GGBFS) (200±40mm Slump) | Foundation | 9 | Diriyah |  | Permanent | [7 empty] | 28.5 | 210 | - | - |  |  |  |  | 2025-10-18 | [9 empty] | 2025-10-22 | [20 empty] | 2025-11-12
1463 | BV-BSW-105-0000-ECM-CAP-CE-000040 | BV-BSW-105-0000-ECM-WIR-CE-000481 | Raft Foundation Concrete | Raft Foundation Concrete Zone 10 First Casting | Opera House | 10 | B2 | Permanent Works | 432 | 2276057 | 2025-10-15 | Aces | Unibeton Ready Mix | C-40 (SRC+60% GGBFS) (200±40mm Slump) | Foundation | 9 | Diriyah |  | Permanent | [7 empty] | 27 | 240 | - | - |  |  |  |  | 2025-10-18 | [9 empty] | 2025-10-22 |  |  | 43.1 | 41.3 | 42.2 | 42.9 | 41.4 | 44.2 | [12 empty] | 2025-11-12 |  |  | 52.7 | 55.7 | 53.8 | 55.6 | 52.5 | 52.2
1464 | BV-BSW-105-0000-ECM-CAP-CE-000040 | BV-BSW-105-0000-ECM-WIR-CE-000481 | Raft Foundation Concrete | Raft Foundation Concrete Zone 10 First Casting | Opera House | 10 | B2 | Permanent Works | 394 | 2274841 | 2025-10-15 | Aces | Unibeton Ready Mix | C-40 (SRC+60% GGBFS) (200±40mm Slump) | Foundation | 9 | Diriyah |  | Permanent | [7 empty] | 28.5 | 220 | - | - |  |  |  |  | 2025-10-18 | [9 empty] | 2025-10-22 | [20 empty] | 2025-11-12
1465 | BV-BSW-105-0000-ECM-CAP-CE-000040 | BV-BSW-105-0000-ECM-WIR-CE-000481 | Raft Foundation Concrete | Raft Foundation Concrete Zone 10 First Casting | Opera House | 10 | B2 | Permanent Works | 554 | 2276058 | 2025-10-15 | Aces | Unibeton Ready Mix | C-40 (SRC+60% GGBFS) (200±40mm Slump) | Foundation | 12 | Diriyah | 6 | Permanent | [7 empty] | 27 | 230 | - | - |  |  |  |  | 2025-10-18 | [9 empty] | 2025-10-22 | [20 empty] | 2025-11-12
1466 | BV-BSW-105-0000-ECM-CAP-CE-000040 | BV-BSW-105-0000-ECM-WIR-CE-000481 | Raft Foundation Concrete | Raft Foundation Concrete Zone 10 First Casting | Opera House | 10 | B2 | Permanent Works | 390 | 2276059 | 2025-10-15 | Aces | Unibeton Ready Mix | C-40 (SRC+60% GGBFS) (200±40mm Slump) | Foundation | 9 | Diriyah |  | Permanent | [7 empty] | 28.5 | 210 | - | - |  |  |  |  | 2025-10-18 | [9 empty] | 2025-10-22 | [20 empty] | 2025-11-12
1467 | BV-BSW-105-0000-ECM-CAP-CE-000040 | BV-BSW-105-0000-ECM-WIR-CE-000481 | Raft Foundation Concrete | Raft Foundation Concrete Zone 10 First Casting | Opera House | 10 | B2 | Permanent Works | 415 | 2274842 | 2025-10-15 | Aces | Unibeton Ready Mix | C-40 (SRC+60% GGBFS) (200±40mm Slump) | Foundation | 10 | Diriyah |  | Permanent | [7 empty] | 26 | 240 | - | - |  |  |  |  | 2025-10-18 | [9 empty] | 2025-10-22 | [20 empty] | 2025-11-12
1468 | BV-BSW-105-0000-ECM-CAP-CE-000040 | BV-BSW-105-0000-ECM-WIR-CE-000481 | Raft Foundation Concrete | Raft Foundation Concrete Zone 10 First Casting | Opera House | 10 | B2 | Permanent Works | 407 | 2276061 | 2025-10-15 | Aces | Unibeton Ready Mix | C-40 (SRC+60% GGBFS) (200±40mm Slump) | Foundation | 9 | Diriyah |  | Permanent | [7 empty] | 27 | 230 | - | - |  |  |  |  | 2025-10-18 | [9 empty] | 2025-10-22 | [20 empty] | 2025-11-12
1469 | BV-BSW-105-0000-ECM-CAP-CE-000040 | BV-BSW-105-0000-ECM-WIR-CE-000481 | Raft Foundation Concrete | Raft Foundation Concrete Zone 10 First Casting | Opera House | 10 | B2 | Permanent Works | 551 | 2276062 | 2025-10-15 | Aces | Unibeton Ready Mix | C-40 (SRC+60% GGBFS) (200±40mm Slump) | Foundation | 12 | Diriyah |  | Permanent | [7 empty] | 28 | 240 | - | - |  |  |  |  | 2025-10-18 | [9 empty] | 2025-10-22 | [20 empty] | 2025-11-12
1470 | BV-BSW-105-0000-ECM-CAP-CE-000040 | BV-BSW-105-0000-ECM-WIR-CE-000481 | Raft Foundation Concrete | Raft Foundation Concrete Zone 10 First Casting | Opera House | 10 | B2 | Permanent Works | 557 | 2274843 | 2025-10-15 | Aces | Unibeton Ready Mix | C-40 (SRC+60% GGBFS) (200±40mm Slump) | Foundation | 12 | Diriyah |  | Permanent | [7 empty] | 26 | 210 | - | - |  |  |  |  | 2025-10-18 | [9 empty] | 2025-10-22 | [20 empty] | 2025-11-12
1471 | BV-BSW-105-0000-ECM-CAP-CE-000040 | BV-BSW-105-0000-ECM-WIR-CE-000481 | Raft Foundation Concrete | Raft Foundation Concrete Zone 10 First Casting | Opera House | 10 | B2 | Permanent Works | 295 | 2276063 | 2025-10-15 | Aces | Unibeton Ready Mix | C-40 (SRC+60% GGBFS) (200±40mm Slump) | Foundation | 8 | Diriyah | 6 | Permanent | [7 empty] | 27.5 | 240 | - | - |  |  |  |  | 2025-10-18 | [9 empty] | 2025-10-22 | [20 empty] | 2025-11-12
1472 | BV-BSW-105-0000-ECM-CAP-CE-000040 | BV-BSW-105-0000-ECM-WIR-CE-000481 | Raft Foundation Concrete | Raft Foundation Concrete Zone 10 First Casting | Opera House | 10 | B2 | Permanent Works | 418 | 2276064 | 2025-10-15 | Aces | Unibeton Ready Mix | C-40 (SRC+60% GGBFS) (200±40mm Slump) | Foundation | 9 | Diriyah |  | Permanent | [7 empty] | 28 | 230 | - | - |  |  |  |  | 2025-10-18 | [9 empty] | 2025-10-22 | [20 empty] | 2025-11-12
1473 | BV-BSW-105-0000-ECM-CAP-CE-000040 | BV-BSW-105-0000-ECM-WIR-CE-000481 | Raft Foundation Concrete | Raft Foundation Concrete Zone 10 First Casting | Opera House | 10 | B2 | Permanent Works | 553 | 2274844 | 2025-10-15 | Aces | Unibeton Ready Mix | C-40 (SRC+60% GGBFS) (200±40mm Slump) | Foundation | 12 | Diriyah |  | Permanent | [7 empty] | 27 | 210 | - | - |  |  |  |  | 2025-10-18 | [9 empty] | 2025-10-22 | [20 empty] | 2025-11-12
1474 | BV-BSW-105-0000-ECM-CAP-CE-000040 | BV-BSW-105-0000-ECM-WIR-CE-000481 | Raft Foundation Concrete | Raft Foundation Concrete Zone 10 First Casting | Opera House | 10 | B2 | Permanent Works | 389 | 2276065 | 2025-10-15 | Aces | Unibeton Ready Mix | C-40 (SRC+60% GGBFS) (200±40mm Slump) | Foundation | 9 | Diriyah |  | Permanent | [7 empty] | 28.5 | 240 | - | - |  |  |  |  | 2025-10-18 | [9 empty] | 2025-10-22 | [20 empty] | 2025-11-12
1475 | BV-BSW-105-0000-ECM-CAP-CE-000040 | BV-BSW-105-0000-ECM-WIR-CE-000481 | Raft Foundation Concrete | Raft Foundation Concrete Zone 10 First Casting | Opera House | 10 | B2 | Permanent Works | 431 | 2276066 | 2025-10-15 | Aces | Unibeton Ready Mix | C-40 (SRC+60% GGBFS) (200±40mm Slump) | Foundation | 9 | Diriyah |  | Permanent | [7 empty] | 27 | 230 | - | - |  |  |  |  | 2025-10-18 | [9 empty] | 2025-10-22 | [20 empty] | 2025-11-12
1476 | BV-BSW-105-0000-ECM-CAP-CE-000040 | BV-BSW-105-0000-ECM-WIR-CE-000481 | Raft Foundation Concrete | Raft Foundation Concrete Zone 10 First Casting | Opera House | 10 | B2 | Permanent Works | 403 | 2274845 | 2025-10-15 | Aces | Unibeton Ready Mix | C-40 (SRC+60% GGBFS) (200±40mm Slump) | Foundation | 10 | Diriyah |  | Permanent | [7 empty] | 28.5 | 210 | - | - |  |  |  |  | 2025-10-18 | [9 empty] | 2025-10-22 | [20 empty] | 2025-11-12
1477 | BV-BSW-105-0000-ECM-CAP-CE-000040 | BV-BSW-105-0000-ECM-WIR-CE-000481 | Raft Foundation Concrete | Raft Foundation Concrete Zone 10 First Casting | Opera House | 10 | B2 | Permanent Works | 433 | 2276067 | 2025-10-15 | Aces | Unibeton Ready Mix | C-40 (SRC+60% GGBFS) (200±40mm Slump) | Foundation | 9 | Diriyah |  | Permanent | [7 empty] | 26 | 240 | - | - |  |  |  |  | 2025-10-18 | [9 empty] | 2025-10-22 | [20 empty] | 2025-11-12
1478 | BV-BSW-105-0000-ECM-CAP-CE-000040 | BV-BSW-105-0000-ECM-WIR-CE-000481 | Raft Foundation Concrete | Raft Foundation Concrete Zone 10 First Casting | Opera House | 10 | B2 | Permanent Works | 437 | 2276068 | 2025-10-15 | Aces | Unibeton Ready Mix | C-40 (SRC+60% GGBFS) (200±40mm Slump) | Foundation | 9 | Diriyah |  | Permanent | [7 empty] | 27.5 | 230 | - | - |  |  |  |  | 2025-10-18 | [9 empty] | 2025-10-22 | [20 empty] | 2025-11-12
1479 | BV-BSW-105-0000-ECM-CAP-CE-000040 | BV-BSW-105-0000-ECM-WIR-CE-000481 | Raft Foundation Concrete | Raft Foundation Concrete Zone 10 First Casting | Opera House | 10 | B2 | Permanent Works | 274 | 2274846 | 2025-10-15 | Aces | Unibeton Ready Mix | C-40 (SRC+60% GGBFS) (200±40mm Slump) | Foundation | 8 | Diriyah |  | Permanent | [7 empty] | 28 | 240 | - | - |  |  |  |  | 2025-10-18 | [9 empty] | 2025-10-22 | [20 empty] | 2025-11-12
1480 | BV-BSW-105-0000-ECM-CAP-CE-000040 | BV-BSW-105-0000-ECM-WIR-CE-000481 | Raft Foundation Concrete | Raft Foundation Concrete Zone 10 First Casting | Opera House | 10 | B2 | Permanent Works | 303 | 2276069 | 2025-10-15 | Aces | Unibeton Ready Mix | C-40 (SRC+60% GGBFS) (200±40mm Slump) | Foundation | 8 | Diriyah | 6 | Permanent | [7 empty] | 27 | 220 | - | - |  |  |  |  | 2025-10-18 | [9 empty] | 2025-10-22 | [20 empty] | 2025-11-12
1481 | BV-BSW-105-0000-ECM-CAP-CE-000040 | BV-BSW-105-0000-ECM-WIR-CE-000481 | Raft Foundation Concrete | Raft Foundation Concrete Zone 10 First Casting | Opera House | 10 | B2 | Permanent Works | 432 | 2274847 | 2025-10-15 | Aces | Unibeton Ready Mix | C-40 (SRC+60% GGBFS) (200±40mm Slump) | Foundation | 9 | Diriyah |  | Permanent | [7 empty] | 28.5 | 240 | - | - |  |  |  |  | 2025-10-18 | [9 empty] | 2025-10-22 | [20 empty] | 2025-11-12
1482 | BV-BSW-105-0000-ECM-CAP-CE-000040 | BV-BSW-105-0000-ECM-WIR-CE-000481 | Raft Foundation Concrete | Raft Foundation Concrete Zone 10 First Casting | Opera House | 10 | B2 | Permanent Works | 558 | 2274848 | 2025-10-15 | Aces | Unibeton Ready Mix | C-40 (SRC+60% GGBFS) (200±40mm Slump) | Foundation | 12 | Diriyah |  | Permanent | [7 empty] | 27 | 220 | - | - |  |  |  |  | 2025-10-18 | [9 empty] | 2025-10-22 | [20 empty] | 2025-11-12
1483 | BV-BSW-105-0000-ECM-CAP-CE-000040 | BV-BSW-105-0000-ECM-WIR-CE-000481 | Raft Foundation Concrete | Raft Foundation Concrete Zone 10 First Casting | Opera House | 10 | B2 | Permanent Works | 554 | 2276071 | 2025-10-15 | Aces | Unibeton Ready Mix | C-40 (SRC+60% GGBFS) (200±40mm Slump) | Foundation | 12 | Diriyah |  | Permanent | [7 empty] | 27.5 | 210 | - | - |  |  |  |  | 2025-10-18 | [9 empty] | 2025-10-22 | [20 empty] | 2025-11-12
1484 | BV-BSW-105-0000-ECM-CAP-CE-000040 | BV-BSW-105-0000-ECM-WIR-CE-000481 | Raft Foundation Concrete | Raft Foundation Concrete Zone 10 First Casting | Opera House | 10 | B2 | Permanent Works | 390 | 2274849 | 2025-10-15 | Aces | Unibeton Ready Mix | C-40 (SRC+60% GGBFS) (200±40mm Slump) | Foundation | 9 | Diriyah |  | Permanent | [7 empty] | 27 | 240 | - | - |  |  |  |  | 2025-10-18 | [9 empty] | 2025-10-22 |  |  | 41.5 | 42.4 | 43.4 | 41.2 | 42.1 | 43.6 | [12 empty] | 2025-11-12 |  |  | 52.6 | 54.2 | 52 | 54.4 | 52 | 52.3
1485 | BV-BSW-105-0000-ECM-CAP-CE-000040 | BV-BSW-105-0000-ECM-WIR-CE-000481 | Raft Foundation Concrete | Raft Foundation Concrete Zone 10 First Casting | Opera House | 10 | B2 | Permanent Works | 438 | 2276072 | 2025-10-15 | Aces | Unibeton Ready Mix | C-40 (SRC+60% GGBFS) (200±40mm Slump) | Foundation | 9 | Diriyah |  | Permanent | [7 empty] | 26.5 | 220 | - | - |  |  |  |  | 2025-10-18 | [9 empty] | 2025-10-22 | [20 empty] | 2025-11-12
1486 | BV-BSW-105-0000-ECM-CAP-CE-000040 | BV-BSW-105-0000-ECM-WIR-CE-000481 | Raft Foundation Concrete | Raft Foundation Concrete Zone 10 First Casting | Opera House | 10 | B2 | Permanent Works | 415 | 2274850 | 2025-10-15 | Aces | Unibeton Ready Mix | C-40 (SRC+60% GGBFS) (200±40mm Slump) | Foundation | 10 | Diriyah |  | Permanent | [7 empty] | 28 | 240 | - | - |  |  |  |  | 2025-10-18 | [9 empty] | 2025-10-22 | [20 empty] | 2025-11-12
1487 | BV-BSW-105-0000-ECM-CAP-CE-000040 | BV-BSW-105-0000-ECM-WIR-CE-000481 | Raft Foundation Concrete | Raft Foundation Concrete Zone 10 First Casting | Opera House | 10 | B2 | Permanent Works | 287 | 2276073 | 2025-10-15 | Aces | Unibeton Ready Mix | C-40 (SRC+60% GGBFS) (200±40mm Slump) | Foundation | 8 | Diriyah |  | Permanent | [7 empty] | 27 | 220 | - | - |  |  |  |  | 2025-10-18 | [9 empty] | 2025-10-22 | [20 empty] | 2025-11-12
1488 | BV-BSW-105-0000-ECM-CAP-CE-000040 | BV-BSW-105-0000-ECM-WIR-CE-000481 | Raft Foundation Concrete | Raft Foundation Concrete Zone 10 First Casting | Opera House | 10 | B2 | Permanent Works | 407 | 2276074 | 2025-10-15 | Aces | Unibeton Ready Mix | C-40 (SRC+60% GGBFS) (200±40mm Slump) | Foundation | 9 | Diriyah | 6 | Permanent | [7 empty] | 27.5 | 210 | - | - |  |  |  |  | 2025-10-18 | [9 empty] | 2025-10-22 | [20 empty] | 2025-11-12
1489 | BV-BSW-105-0000-ECM-CAP-CE-000040 | BV-BSW-105-0000-ECM-WIR-CE-000481 | Raft Foundation Concrete | Raft Foundation Concrete Zone 10 First Casting | Opera House | 10 | B2 | Permanent Works | 393 | 2274851 | 2025-10-15 | Aces | Unibeton Ready Mix | C-40 (SRC+60% GGBFS) (200±40mm Slump) | Foundation | 10 | Diriyah |  | Permanent | [7 empty] | 26 | 240 | - | - |  |  |  |  | 2025-10-18 | [9 empty] | 2025-10-22 | [20 empty] | 2025-11-12
1490 | BV-BSW-105-0000-ECM-CAP-CE-000040 | BV-BSW-105-0000-ECM-WIR-CE-000481 | Raft Foundation Concrete | Raft Foundation Concrete Zone 10 First Casting | Opera House | 10 | B2 | Permanent Works | 557 | 2276075 | 2025-10-15 | Aces | Unibeton Ready Mix | C-40 (SRC+60% GGBFS) (200±40mm Slump) | Foundation | 12 | Diriyah |  | Permanent | [7 empty] | 27 | 210 | - | - |  |  |  |  | 2025-10-18 | [9 empty] | 2025-10-22 | [20 empty] | 2025-11-12
1491 | BV-BSW-105-0000-ECM-CAP-CE-000040 | BV-BSW-105-0000-ECM-WIR-CE-000481 | Raft Foundation Concrete | Raft Foundation Concrete Zone 10 First Casting | Opera House | 10 | B2 | Permanent Works | 418 | 2276076 | 2025-10-15 | Aces | Unibeton Ready Mix | C-40 (SRC+60% GGBFS) (200±40mm Slump) | Foundation | 9 | Diriyah |  | Permanent | [7 empty] | 26.5 | 240 | - | - |  |  |  |  | 2025-10-18 | [9 empty] | 2025-10-22 | [20 empty] | 2025-11-12
1492 | BV-BSW-105-0000-ECM-CAP-CE-000040 | BV-BSW-105-0000-ECM-WIR-CE-000481 | Raft Foundation Concrete | Raft Foundation Concrete Zone 10 First Casting | Opera House | 10 | B2 | Permanent Works | 389 | 2274852 | 2025-10-15 | Aces | Unibeton Ready Mix | C-40 (SRC+60% GGBFS) (200±40mm Slump) | Foundation | 9 | Diriyah |  | Permanent | [7 empty] | 28 | 220 | - | - |  |  |  |  | 2025-10-18 | [9 empty] | 2025-10-22 | [20 empty] | 2025-11-12
1493 | BV-BSW-105-0000-ECM-CAP-CE-000040 | BV-BSW-105-0000-ECM-WIR-CE-000481 | Raft Foundation Concrete | Raft Foundation Concrete Zone 10 First Casting | Opera House | 10 | B2 | Permanent Works | 295 | 2276077 | 2025-10-15 | Aces | Unibeton Ready Mix | C-40 (SRC+60% GGBFS) (200±40mm Slump) | Foundation | 8 | Diriyah |  | Permanent | [7 empty] | 27.5 | 240 | - | - |  |  |  |  | 2025-10-18 | [9 empty] | 2025-10-22 | [20 empty] | 2025-11-12
1494 | BV-BSW-105-0000-ECM-CAP-CE-000040 | BV-BSW-105-0000-ECM-WIR-CE-000481 | Raft Foundation Concrete | Raft Foundation Concrete Zone 10 First Casting | Opera House | 10 | B2 | Permanent Works | 394 | 2276078 | 2025-10-15 | Aces | Unibeton Ready Mix | C-40 (SRC+60% GGBFS) (200±40mm Slump) | Foundation | 9 | Diriyah |  | Permanent | [7 empty] | 28 | 230 | - | - |  |  |  |  | 2025-10-18 | [9 empty] | 2025-10-22 | [20 empty] | 2025-11-12
1495 | BV-BSW-105-0000-ECM-CAP-CE-000040 | BV-BSW-105-0000-ECM-WIR-CE-000481 | Raft Foundation Concrete | Raft Foundation Concrete Zone 10 First Casting | Opera House | 10 | B2 | Permanent Works | 304 | 2274853 | 2025-10-15 | Aces | Unibeton Ready Mix | C-40 (SRC+60% GGBFS) (200±40mm Slump) | Foundation | 8 | Diriyah | 6 | Permanent | [7 empty] | 27 | 240 | - | - |  |  |  |  | 2025-10-18 | [9 empty] | 2025-10-22 | [20 empty] | 2025-11-12
1496 | BV-BSW-105-0000-ECM-CAP-CE-000040 | BV-BSW-105-0000-ECM-WIR-CE-000481 | Raft Foundation Concrete | Raft Foundation Concrete Zone 10 First Casting | Opera House | 10 | B2 | Permanent Works | 551 | 2276079 | 2025-10-15 | Aces | Unibeton Ready Mix | C-40 (SRC+60% GGBFS) (200±40mm Slump) | Foundation | 12 | Diriyah |  | Permanent | [7 empty] | 28.5 | 210 | - | - |  |  |  |  | 2025-10-18 | [9 empty] | 2025-10-22 | [20 empty] | 2025-11-12
1497 | BV-BSW-105-0000-ECM-CAP-CE-000040 | BV-BSW-105-0000-ECM-WIR-CE-000481 | Raft Foundation Concrete | Raft Foundation Concrete Zone 10 First Casting | Opera House | 10 | B2 | Permanent Works | 553 | 2274854 | 2025-10-15 | Aces | Unibeton Ready Mix | C-40 (SRC+60% GGBFS) (200±40mm Slump) | Foundation | 12 | Diriyah |  | Permanent | [7 empty] | 27 | 240 | - | - |  |  |  |  | 2025-10-18 | [9 empty] | 2025-10-22 | [20 empty] | 2025-11-12
1498 | BV-BSW-105-0000-ECM-CAP-CE-000040 | BV-BSW-105-0000-ECM-WIR-CE-000481 | Raft Foundation Concrete | Raft Foundation Concrete Zone 10 First Casting | Opera House | 10 | B2 | Permanent Works | 431 | 2276080 | 2025-10-15 | Aces | Unibeton Ready Mix | C-40 (SRC+60% GGBFS) (200±40mm Slump) | Foundation | 9 | Diriyah |  | Permanent | [7 empty] | 26.5 | 230 | - | - |  |  |  |  | 2025-10-18 | [9 empty] | 2025-10-22 | [20 empty] | 2025-11-12
1499 | BV-BSW-105-0000-ECM-CAP-CE-000040 | BV-BSW-105-0000-ECM-WIR-CE-000481 | Raft Foundation Concrete | Raft Foundation Concrete Zone 10 First Casting | Opera House | 10 | B2 | Permanent Works | 433 | 2276081 | 2025-10-15 | Aces | Unibeton Ready Mix | C-40 (SRC+60% GGBFS) (200±40mm Slump) | Foundation | 9 | Diriyah |  | Permanent | [7 empty] | 27 | 210 | - | - |  |  |  |  | 2025-10-18 | [9 empty] | 2025-10-22 | [20 empty] | 2025-11-12
1500 | BV-BSW-105-0000-ECM-CAP-CE-000040 | BV-BSW-105-0000-ECM-WIR-CE-000481 | Raft Foundation Concrete | Raft Foundation Concrete Zone 10 First Casting | Opera House | 10 | B2 | Permanent Works | 274 | 2274855 | 2025-10-15 | Aces | Unibeton Ready Mix | C-40 (SRC+60% GGBFS) (200±40mm Slump) | Foundation | 8 | Diriyah |  | Permanent | [7 empty] | 28.5 | 240 | - | - |  |  |  |  | 2025-10-18 | [9 empty] | 2025-10-22 | [20 empty] | 2025-11-12
1501 | BV-BSW-105-0000-ECM-CAP-CE-000040 | BV-BSW-105-0000-ECM-WIR-CE-000481 | Raft Foundation Concrete | Raft Foundation Concrete Zone 10 First Casting | Opera House | 10 | B2 | Permanent Works | 392 | 2276082 | 2025-10-15 | Aces | Unibeton Ready Mix | C-40 (SRC+60% GGBFS) (200±40mm Slump) | Foundation | 9 | Diriyah |  | Permanent | [7 empty] | 27 | 220 | - | - |  |  |  |  | 2025-10-18 | [9 empty] | 2025-10-22 | [20 empty] | 2025-11-12
1502 | BV-BSW-105-0000-ECM-CAP-CE-000040 | BV-BSW-105-0000-ECM-WIR-CE-000481 | Raft Foundation Concrete | Raft Foundation Concrete Zone 10 First Casting | Opera House | 10 | B2 | Permanent Works | 558 | 2276083 | 2025-10-15 | Aces | Unibeton Ready Mix | C-40 (SRC+60% GGBFS) (200±40mm Slump) | Foundation | 12 | Diriyah |  | Permanent | [7 empty] | 27.5 | 240 | - | - |  |  |  |  | 2025-10-18 | [9 empty] | 2025-10-22 | [20 empty] | 2025-11-12
1503 | BV-BSW-105-0000-ECM-CAP-CE-000040 | BV-BSW-105-0000-ECM-WIR-CE-000481 | Raft Foundation Concrete | Raft Foundation Concrete Zone 10 First Casting | Opera House | 10 | B2 | Permanent Works | 403 | 2274856 | 2025-10-15 | Aces | Unibeton Ready Mix | C-40 (SRC+60% GGBFS) (200±40mm Slump) | Foundation | 10 | Diriyah |  | Permanent | [7 empty] | 26 | 220 | - | - |  |  |  |  | 2025-10-18 | [9 empty] | 2025-10-22 | [20 empty] | 2025-11-12
1504 | BV-BSW-105-0000-ECM-CAP-CE-000040 | BV-BSW-105-0000-ECM-WIR-CE-000481 | Raft Foundation Concrete | Raft Foundation Concrete Zone 10 First Casting | Opera House | 10 | B2 | Permanent Works | 437 | 2276084 | 2025-10-15 | Aces | Unibeton Ready Mix | C-40 (SRC+60% GGBFS) (200±40mm Slump) | Foundation | 9 | Diriyah |  | Permanent | [7 empty] | 27.5 | 240 | - | - |  |  |  |  | 2025-10-18 | [9 empty] | 2025-10-22 | [20 empty] | 2025-11-12
1505 | BV-BSW-105-0000-ECM-CAP-CE-000040 | BV-BSW-105-0000-ECM-WIR-CE-000481 | Raft Foundation Concrete | Raft Foundation Concrete Zone 10 First Casting | Opera House | 10 | B2 | Permanent Works | 287 | 2274857 | 2025-10-15 | Aces | Unibeton Ready Mix | C-40 (SRC+60% GGBFS) (200±40mm Slump) | Foundation | 8 | Diriyah |  | Permanent | [7 empty] | 27 | 210 | - | - |  |  |  |  | 2025-10-18 | [9 empty] | 2025-10-22 |  |  | 42.4 | 41.3 | 43.2 | 41.9 | 43.5 | 41.2 | [12 empty] | 2025-11-12 |  |  | 53.7 | 54.7 | 52.1 | 53.1 | 54.4 | 53.9
1506 | BV-BSW-105-0000-ECM-CAP-CE-000040 | BV-BSW-105-0000-ECM-WIR-CE-000481 | Raft Foundation Concrete | Raft Foundation Concrete Zone 10 First Casting | Opera House | 10 | B2 | Permanent Works | 407 | 2276085 | 2025-10-15 | Aces | Unibeton Ready Mix | C-40 (SRC+60% GGBFS) (200±40mm Slump) | Foundation | 9 | Diriyah |  | Permanent | [7 empty] | 28.5 | 230 | - | - |  |  |  |  | 2025-10-18 | [9 empty] | 2025-10-22 | [20 empty] | 2025-11-12
1507 | BV-BSW-105-0000-ECM-CAP-CE-000040 | BV-BSW-105-0000-ECM-WIR-CE-000481 | Raft Foundation Concrete | Raft Foundation Concrete Zone 10 First Casting | Opera House | 10 | B2 | Permanent Works | 390 | 2274858 | 2025-10-15 | Aces | Unibeton Ready Mix | C-40 (SRC+60% GGBFS) (200±40mm Slump) | Foundation | 9 | Diriyah |  | Permanent | [7 empty] | 26 | 240 | - | - |  |  |  |  | 2025-10-18 | [9 empty] | 2025-10-22 | [20 empty] | 2025-11-12
1508 | BV-BSW-105-0000-ECM-CAP-CE-000040 | BV-BSW-105-0000-ECM-WIR-CE-000481 | Raft Foundation Concrete | Raft Foundation Concrete Zone 10 First Casting | Opera House | 10 | B2 | Permanent Works | 554 | 2276086 | 2025-10-15 | Aces | Unibeton Ready Mix | C-40 (SRC+60% GGBFS) (200±40mm Slump) | Foundation | 12 | Diriyah |  | Permanent | [7 empty] | 27.5 | 220 | - | - |  |  |  |  | 2025-10-18 | [9 empty] | 2025-10-22 | [20 empty] | 2025-11-12
1509 | BV-BSW-105-0000-ECM-CAP-CE-000040 | BV-BSW-105-0000-ECM-WIR-CE-000481 | Raft Foundation Concrete | Raft Foundation Concrete Zone 10 First Casting | Opera House | 10 | B2 | Permanent Works | 303 | 2276087 | 2025-10-15 | Aces | Unibeton Ready Mix | C-40 (SRC+60% GGBFS) (200±40mm Slump) | Foundation | 8 | Diriyah | 6 | Permanent | [7 empty] | 26.5 | 240 | - | - |  |  |  |  | 2025-10-18 | [9 empty] | 2025-10-22 | [20 empty] | 2025-11-12
1510 | BV-BSW-105-0000-ECM-CAP-CE-000040 | BV-BSW-105-0000-ECM-WIR-CE-000481 | Raft Foundation Concrete | Raft Foundation Concrete Zone 10 First Casting | Opera House | 10 | B2 | Permanent Works | 295 | 2274859 | 2025-10-15 | Aces | Unibeton Ready Mix | C-40 (SRC+60% GGBFS) (200±40mm Slump) | Foundation | 8 | Diriyah |  | Permanent | [7 empty] | 28 | 210 | - | - |  |  |  |  | 2025-10-18 | [9 empty] | 2025-10-22 | [20 empty] | 2025-11-12
1511 | BV-BSW-105-0000-ECM-CAP-CE-000040 | BV-BSW-105-0000-ECM-WIR-CE-000481 | Raft Foundation Concrete | Raft Foundation Concrete Zone 10 First Casting | Opera House | 10 | B2 | Permanent Works | 278 | 2276088 | 2025-10-15 | Aces | Unibeton Ready Mix | C-40 (SRC+60% GGBFS) (200±40mm Slump) | Foundation | 8 | Diriyah |  | Permanent | [7 empty] | 27.5 | 230 | - | - |  |  |  |  | 2025-10-18 | [9 empty] | 2025-10-22 | [20 empty] | 2025-11-12
1512 | BV-BSW-105-0000-ECM-CAP-CE-000040 | BV-BSW-105-0000-ECM-WIR-CE-000481 | Raft Foundation Concrete | Raft Foundation Concrete Zone 10 First Casting | Opera House | 10 | B2 | Permanent Works | 557 | 2276089 | 2025-10-15 | Aces | Unibeton Ready Mix | C-40 (SRC+60% GGBFS) (200±40mm Slump) | Foundation | 12 | Diriyah |  | Permanent | [7 empty] | 27 | 220 | - | - |  |  |  |  | 2025-10-18 | [9 empty] | 2025-10-22 | [20 empty] | 2025-11-12
1513 | BV-BSW-105-0000-ECM-CAP-CE-000040 | BV-BSW-105-0000-ECM-WIR-CE-000481 | Raft Foundation Concrete | Raft Foundation Concrete Zone 10 First Casting | Opera House | 10 | B2 | Permanent Works | 418 | 2274860 | 2025-10-15 | Aces | Unibeton Ready Mix | C-40 (SRC+60% GGBFS) (200±40mm Slump) | Foundation | 9 | Diriyah |  | Permanent | [7 empty] | 26.5 | 240 | - | - |  |  |  |  | 2025-10-18 | [9 empty] | 2025-10-22 | [20 empty] | 2025-11-12
1514 | BV-BSW-105-0000-ECM-CAP-CE-000040 | BV-BSW-105-0000-ECM-WIR-CE-000481 | Raft Foundation Concrete | Raft Foundation Concrete Zone 10 First Casting | Opera House | 10 | B2 | Permanent Works | 304 | 2276090 | 2025-10-15 | Aces | Unibeton Ready Mix | C-40 (SRC+60% GGBFS) (200±40mm Slump) | Foundation | 8 | Diriyah |  | Permanent | [7 empty] | 28 | 210 | - | - |  |  |  |  | 2025-10-18 | [9 empty] | 2025-10-22 | [20 empty] | 2025-11-12
1515 | BV-BSW-105-0000-ECM-CAP-CE-000040 | BV-BSW-105-0000-ECM-WIR-CE-000481 | Raft Foundation Concrete | Raft Foundation Concrete Zone 10 First Casting | Opera House | 10 | B2 | Permanent Works | 431 | 2276091 | 2025-10-15 | Aces | Unibeton Ready Mix | C-40 (SRC+60% GGBFS) (200±40mm Slump) | Foundation | 9 | Diriyah |  | Permanent | [7 empty] | 26.527 | 230 | - | - |  |  |  |  | 2025-10-18 | [9 empty] | 2025-10-22 | [20 empty] | 2025-11-12
1516 | BV-BSW-105-0000-ECM-CAP-CE-000040 | BV-BSW-105-0000-ECM-WIR-CE-000481 | Raft Foundation Concrete | Raft Foundation Concrete Zone 10 First Casting | Opera House | 10 | B2 | Permanent Works | 394 | 2274861 | 2025-10-15 | Aces | Unibeton Ready Mix | C-40 (SRC+60% GGBFS) (200±40mm Slump) | Foundation | 9 | Diriyah |  | Permanent | [7 empty] | 27 | 240 | - | - |  |  |  |  | 2025-10-18 | [9 empty] | 2025-10-22 | [20 empty] | 2025-11-12
1517 | BV-BSW-105-0000-ECM-CAP-CE-000040 | BV-BSW-105-0000-ECM-WIR-CE-000481 | Raft Foundation Concrete | Raft Foundation Concrete Zone 10 First Casting | Opera House | 10 | B2 | Permanent Works | 438 | 2276092 | 2025-10-15 | Aces | Unibeton Ready Mix | C-40 (SRC+60% GGBFS) (200±40mm Slump) | Foundation | 8 | Diriyah |  | Permanent | [7 empty] | 28.5 | 210 | - | - |  |  |  |  | 2025-10-18 | [9 empty] | 2025-10-22 | [20 empty] | 2025-11-12
1518 | BV-BSW-105-0000-ECM-CAP-CE-000040 | BV-BSW-105-0000-ECM-WIR-CE-000481 | Raft Foundation Concrete | Raft Foundation Concrete Zone 10 First Casting | Opera House | 10 | B2 | Permanent Works | 415 | 2274862 | 2025-10-15 | Aces | Unibeton Ready Mix | C-40 (SRC+60% GGBFS) (200±40mm Slump) | Foundation | 8 | Diriyah |  | Permanent | [7 empty] | 27 | 240 | - | - |  |  |  |  | 2025-10-18 | [9 empty] | 2025-10-22 | [20 empty] | 2025-11-12
1519 | BV-BSW-105-0000-ECM-CAP-CE-000040 | BV-BSW-105-0000-ECM-WIR-CE-000481 | Raft Foundation Concrete | Raft Foundation Concrete Zone 10 First Casting | Opera House | 10 | B2 | Permanent Works | 553 | 2276093 | 2025-10-15 | Aces | Unibeton Ready Mix | C-40 (SRC+60% GGBFS) (200±40mm Slump) | Foundation | 7 | Diriyah |  | Permanent | [7 empty] | 27.5 | 220 | - | - |  |  |  |  | 2025-10-18 | [9 empty] | 2025-10-22 | [20 empty] | 2025-11-12
1520 | BV-BSW-105-0000-ECM-CAP-CE-000040 | BV-BSW-105-0000-ECM-WIR-CE-000481 | Raft Foundation Concrete | Raft Foundation Concrete Zone 10 First Casting | Opera House | 10 | B2 | Permanent Works | 389 | 2276094 | 2025-10-15 | Aces | Unibeton Ready Mix | C-40 (SRC+60% GGBFS) (200±40mm Slump) | Foundation | 9 | Diriyah | 6 | Permanent | [7 empty] | 28.5 | 230 | - | - |  |  |  |  | 2025-10-18 | [9 empty] | 2025-10-22 | [20 empty] | 2025-11-12
1521 | BV-BSW-105-0000-ECM-CAP-CE-000040 | BV-BSW-105-0000-ECM-WIR-CE-000481 | Raft Foundation Concrete | Raft Foundation Concrete Zone 10 First Casting | Opera House | 10 | B2 | Permanent Works | 393 | 2274863 | 2025-10-15 | Aces | Unibeton Ready Mix | C-40 (SRC+60% GGBFS) (200±40mm Slump) | Foundation | 10 | Diriyah |  | Permanent | [7 empty] | 26 | 220 | - | - |  |  |  |  | 2025-10-18 | [9 empty] | 2025-10-22 | [20 empty] | 2025-11-12
1522 | BV-BSW-105-0000-ECM-CAP-CE-000040 | BV-BSW-105-0000-ECM-WIR-CE-000481 | Raft Foundation Concrete | Raft Foundation Concrete Zone 10 First Casting | Opera House | 10 | B2 | Permanent Works | 392 | 2276095 | 2025-10-15 | Aces | Unibeton Ready Mix | C-40 (SRC+60% GGBFS) (200±40mm Slump) | Foundation | 9 | Diriyah |  | Permanent | [7 empty] | 27.5 | 240 | - | - |  |  |  |  | 2025-10-18 | [9 empty] | 2025-10-22 | [20 empty] | 2025-11-12
1523 | BV-BSW-105-0000-ECM-CAP-CE-000040 | BV-BSW-105-0000-ECM-WIR-CE-000481 | Raft Foundation Concrete | Raft Foundation Concrete Zone 10 First Casting | Opera House | 10 | B2 | Permanent Works | 433 | 2274864 | 2025-10-15 | Aces | Unibeton Ready Mix | C-40 (SRC+60% GGBFS) (200±40mm Slump) | Foundation | 9 | Diriyah |  | Permanent | [7 empty] | 26 | 220 | - | - |  |  |  |  | 2025-10-18 | [9 empty] | 2025-10-22 | [20 empty] | 2025-11-12
1524 | BV-BSW-105-0000-ECM-CAP-CE-000040 | BV-BSW-105-0000-ECM-WIR-CE-000481 | Raft Foundation Concrete | Raft Foundation Concrete Zone 10 First Casting | Opera House | 10 | B2 | Permanent Works | 551 | 2276096 | 2025-10-15 | Aces | Unibeton Ready Mix | C-40 (SRC+60% GGBFS) (200±40mm Slump) | Foundation | 12 | Diriyah |  | Permanent | [7 empty] | 28 | 230 | - | - |  |  |  |  | 2025-10-18 | [9 empty] | 2025-10-22 | [20 empty] | 2025-11-12
1525 | BV-BSW-105-0000-ECM-CAP-CE-000040 | BV-BSW-105-0000-ECM-WIR-CE-000481 | Raft Foundation Concrete | Raft Foundation Concrete Zone 10 First Casting | Opera House | 10 | B2 | Permanent Works | 554 | 2276097 | 2025-10-15 | Aces | Unibeton Ready Mix | C-40 (SRC+60% GGBFS) (200±40mm Slump) | Foundation | 12 | Diriyah |  | Permanent | [7 empty] | 29.5 | 210 | - | - |  |  |  |  | 2025-10-18 | [9 empty] | 2025-10-22 | [20 empty] | 2025-11-12
1526 | BV-BSW-105-0000-ECM-CAP-CE-000040 | BV-BSW-105-0000-ECM-WIR-CE-000481 | Raft Foundation Concrete | Raft Foundation Concrete Zone 10 First Casting | Opera House | 10 | B2 | Permanent Works | 403 | 2274866 | 2025-10-15 | Aces | Unibeton Ready Mix | C-40 (SRC+60% GGBFS) (200±40mm Slump) | Foundation | 10 | Diriyah |  | Permanent | [7 empty] | 27 | 230 | - | - |  |  |  |  | 2025-10-18 | [9 empty] | 2025-10-22 |  |  | 41.6 | 42 | 43.4 | 44.1 | 42.9 | 42 | [12 empty] | 2025-11-12 |  |  | 51.9 | 50.9 | 52.7 | 54.5 | 50.8 | 52.5
1527 | BV-BSW-105-0000-ECM-CAP-CE-000040 | BV-BSW-105-0000-ECM-WIR-CE-000481 | Raft Foundation Concrete | Raft Foundation Concrete Zone 10 First Casting | Opera House | 10 | B2 | Permanent Works | 390 | 2276098 | 2025-10-15 | Aces | Unibeton Ready Mix | C-40 (SRC+60% GGBFS) (200±40mm Slump) | Foundation | 9 | Diriyah |  | Permanent | [7 empty] | 28.5 | 240 | - | - |  |  |  |  | 2025-10-18 | [9 empty] | 2025-10-22 | [20 empty] | 2025-11-12
1528 | BV-BSW-105-0000-ECM-CAP-CE-000040 | BV-BSW-105-0000-ECM-WIR-CE-000481 | Raft Foundation Concrete | Raft Foundation Concrete Zone 10 First Casting | Opera House | 10 | B2 | Permanent Works | 437 | 2276099 | 2025-10-15 | Aces | Unibeton Ready Mix | C-40 (SRC+60% GGBFS) (200±40mm Slump) | Foundation | 9 | Diriyah |  | Permanent | [7 empty] | 27.5 | 220 | - | - |  |  |  |  | 2025-10-18 | [9 empty] | 2025-10-22 | [20 empty] | 2025-11-12
1529 | BV-BSW-105-0000-ECM-CAP-CE-000040 | BV-BSW-105-0000-ECM-WIR-CE-000481 | Raft Foundation Concrete | Raft Foundation Concrete Zone 10 First Casting | Opera House | 10 | B2 | Permanent Works | 557 | 2276100 | 2025-10-15 | Aces | Unibeton Ready Mix | C-40 (SRC+60% GGBFS) (200±40mm Slump) | Foundation | 12 | Diriyah |  | Permanent | [7 empty] | 26 | 230 | - | - |  |  |  |  | 2025-10-18 | [9 empty] | 2025-10-22 | [20 empty] | 2025-11-12
1530 | BV-BSW-105-0000-ECM-CAP-CE-000040 | BV-BSW-105-0000-ECM-WIR-CE-000481 | Raft Foundation Concrete | Raft Foundation Concrete Zone 10 First Casting | Opera House | 10 | B2 | Permanent Works | 394 | 2274869 | 2025-10-15 | Aces | Unibeton Ready Mix | C-40 (SRC+60% GGBFS) (200±40mm Slump) | Foundation | 9 | Diriyah |  | Permanent | [7 empty] | 27 | 210 | - | - |  |  |  |  | 2025-10-18 | [9 empty] | 2025-10-22 | [20 empty] | 2025-11-12
1531 | BV-BSW-105-0000-ECM-CAP-CE-000040 | BV-BSW-105-0000-ECM-WIR-CE-000481 | Raft Foundation Concrete | Raft Foundation Concrete Zone 10 First Casting | Opera House | 10 | B2 | Permanent Works | 431 | 2276102 | 2025-10-15 | Aces | Unibeton Ready Mix | C-40 (SRC+60% GGBFS) (200±40mm Slump) | Foundation | 9 | Diriyah |  | Permanent | [7 empty] | 28.5 | 240 | - | - |  |  |  |  | 2025-10-18 | [9 empty] | 2025-10-22 | [20 empty] | 2025-11-12
1532 | BV-BSW-105-0000-ECM-CAP-CE-000040 | BV-BSW-105-0000-ECM-WIR-CE-000481 | Raft Foundation Concrete | Raft Foundation Concrete Zone 10 First Casting | Opera House | 10 | B2 | Permanent Works | 407 | 2274870 | 2025-10-15 | Aces | Unibeton Ready Mix | C-40 (SRC+60% GGBFS) (200±40mm Slump) | Foundation | 9 | Diriyah | 6 | Permanent | [7 empty] | 27 | 230 | - | - |  |  |  |  | 2025-10-18 | [9 empty] | 2025-10-22 | [20 empty] | 2025-11-12
1533 | BV-BSW-105-0000-ECM-CAP-CE-000040 | BV-BSW-105-0000-ECM-WIR-CE-000481 | Raft Foundation Concrete | Raft Foundation Concrete Zone 10 First Casting | Opera House | 10 | B2 | Permanent Works | 389 | 2276103 | 2025-10-15 | Aces | Unibeton Ready Mix | C-40 (SRC+60% GGBFS) (200±40mm Slump) | Foundation | 9 | Diriyah |  | Permanent | [7 empty] | 26.5 | 210 | - | - |  |  |  |  | 2025-10-18 | [9 empty] | 2025-10-22 | [20 empty] | 2025-11-12
1534 | BV-BSW-105-0000-ECM-CAP-CE-000040 | BV-BSW-105-0000-ECM-WIR-CE-000481 | Raft Foundation Concrete | Raft Foundation Concrete Zone 10 First Casting | Opera House | 10 | B2 | Permanent Works | 392 | 2276105 | 2025-10-15 | Aces | Unibeton Ready Mix | C-40 (SRC+60% GGBFS) (200±40mm Slump) | Foundation | 9 | Diriyah |  | Permanent | [7 empty] | 28.8 | 240 | - | - |  |  |  |  | 2025-10-18 | [9 empty] | 2025-10-22 | [20 empty] | 2025-11-12
1535 | BV-BSW-105-0000-ECM-CAP-CE-000040 | BV-BSW-105-0000-ECM-WIR-CE-000481 | Raft Foundation Concrete | Raft Foundation Concrete Zone 10 First Casting | Opera House | 10 | B2 | Permanent Works | 418 | - | 2025-10-15 | Aces | Unibeton Ready Mix | C-40 (SRC+60% GGBFS) (200±40mm Slump) | Foundation | 9 | Diriyah |  | Permanent | [7 empty] | 27.5 | 220 | - | - |  |  |  |  | 2025-10-18 | [9 empty] | 2025-10-22 | [20 empty] | 2025-11-12
1536 | BV-BSW-105-0000-ECM-CAP-CE-000040 | BV-BSW-105-0000-ECM-WIR-CE-000481 | Raft Foundation Concrete | Raft Foundation Concrete Zone 10 First Casting | Opera House | 10 | B2 | Permanent Works | 393 | 2274872 | 2025-10-15 | Aces | Unibeton Ready Mix | C-40 (SRC+60% GGBFS) (200±40mm Slump) | Foundation | 10 | Diriyah |  | Permanent | [7 empty] | 26.5 | 240 | - | - |  |  |  |  | 2025-10-18 | [9 empty] | 2025-10-22 | [20 empty] | 2025-11-12
1537 | BV-BSW-105-0000-ECM-CAP-CE-000040 | BV-BSW-105-0000-ECM-WIR-CE-000481 | Raft Foundation Concrete | Raft Foundation Concrete Zone 10 First Casting | Opera House | 10 | B2 | Permanent Works | 438 | 2274873 | 2025-10-15 | Aces | Unibeton Ready Mix | C-40 (SRC+60% GGBFS) (200±40mm Slump) | Foundation | 9 | Diriyah |  | Permanent | [7 empty] | 28 | 210 | - | - |  |  |  |  | 2025-10-18 | [9 empty] | 2025-10-22 | [20 empty] | 2025-11-12
1538 | BV-BSW-105-0000-ECM-CAP-CE-000040 | BV-BSW-105-0000-ECM-WIR-CE-000481 | Raft Foundation Concrete | Raft Foundation Concrete Zone 10 First Casting | Opera House | 10 | B2 | Permanent Works | 390 | 2276107 | 2025-10-15 | Aces | Unibeton Ready Mix | C-40 (SRC+60% GGBFS) (200±40mm Slump) | Foundation | 9 | Diriyah |  | Permanent | [7 empty] | 27.5 | 230 | - | - |  |  |  |  | 2025-10-18 | [9 empty] | 2025-10-22 | [20 empty] | 2025-11-12
1539 | BV-BSW-105-0000-ECM-CAP-CE-000040 | BV-BSW-105-0000-ECM-WIR-CE-000481 | Raft Foundation Concrete | Raft Foundation Concrete Zone 10 First Casting | Opera House | 10 | B2 | Permanent Works | 551 | 2276108 | 2025-10-15 | Aces | Unibeton Ready Mix | C-40 (SRC+60% GGBFS) (200±40mm Slump) | Foundation | 12 | Diriyah |  | Permanent | [7 empty] | 26 | 220 | - | - |  |  |  |  | 2025-10-18 | [9 empty] | 2025-10-22 | [20 empty] | 2025-11-12
1540 | BV-BSW-105-0000-ECM-CAP-CE-000040 | BV-BSW-105-0000-ECM-WIR-CE-000481 | Raft Foundation Concrete | Raft Foundation Concrete Zone 10 First Casting | Opera House | 10 | B2 | Permanent Works | 554 | 2276109 | 2025-10-15 | Aces | Unibeton Ready Mix | C-40 (SRC+60% GGBFS) (200±40mm Slump) | Foundation | 12 | Diriyah |  | Permanent | [7 empty] | 28 | 240 | - | - |  |  |  |  | 2025-10-18 | [9 empty] | 2025-10-22 | [20 empty] | 2025-11-12
1541 | BV-BSW-105-0000-ECM-CAP-CE-000040 | BV-BSW-105-0000-ECM-WIR-CE-000481 | Raft Foundation Concrete | Raft Foundation Concrete Zone 10 First Casting | Opera House | 10 | B2 | Permanent Works | 433 | 2274875 | 2025-10-15 | Aces | Unibeton Ready Mix | C-40 (SRC+60% GGBFS) (200±40mm Slump) | Foundation | 9 | Diriyah | 6 | Permanent | [7 empty] | 29 | 210 | - | - |  |  |  |  | 2025-10-18 | [9 empty] | 2025-10-22 | [20 empty] | 2025-11-12
1542 | BV-BSW-105-0000-ECM-CAP-CE-000040 | BV-BSW-105-0000-ECM-WIR-CE-000481 | Raft Foundation Concrete | Raft Foundation Concrete Zone 10 First Casting | Opera House | 10 | B2 | Permanent Works | 432 | 2274876 | 2025-10-15 | Aces | Unibeton Ready Mix | C-40 (SRC+60% GGBFS) (200±40mm Slump) | Foundation | 10 | Diriyah |  | Permanent | [7 empty] | 26.5 | 240 | - | - |  |  |  |  | 2025-10-18 | [9 empty] | 2025-10-22 | [20 empty] | 2025-11-12
1543 | BV-BSW-105-0000-ECM-CAP-CE-000040 | BV-BSW-105-0000-ECM-WIR-CE-000481 | Raft Foundation Concrete | Raft Foundation Concrete Zone 10 First Casting | Opera House | 10 | B2 | Permanent Works | 557 | 2276110 | 2025-10-15 | Aces | Unibeton Ready Mix | C-40 (SRC+60% GGBFS) (200±40mm Slump) | Foundation | 12 | Diriyah |  | Permanent | [7 empty] | 27 | 230 | - | - |  |  |  |  | 2025-10-18 | [9 empty] | 2025-10-22 | [20 empty] | 2025-11-12
1544 | BV-BSW-105-0000-ECM-CAP-CE-000040 | BV-BSW-105-0000-ECM-WIR-CE-000481 | Raft Foundation Concrete | Raft Foundation Concrete Zone 10 First Casting | Opera House | 10 | B2 | Permanent Works | 558 | 2276112 | 2025-10-15 | Aces | Unibeton Ready Mix | C-40 (SRC+60% GGBFS) (200±40mm Slump) | Foundation | 12 | Diriyah |  | Permanent | [7 empty] | 28.5 | 210 | - | - |  |  |  |  | 2025-10-18 | [9 empty] | 2025-10-22 | [20 empty] | 2025-11-12
1545 | BV-BSW-105-0000-ECM-CAP-CE-000040 | BV-BSW-105-0000-ECM-WIR-CE-000481 | Raft Foundation Concrete | Raft Foundation Concrete Zone 10 First Casting | Opera House | 10 | B2 | Permanent Works | 403 | 2274879 | 2025-10-15 | Aces | Unibeton Ready Mix | C-40 (SRC+60% GGBFS) (200±40mm Slump) | Foundation | 10 | Diriyah |  | Permanent | [7 empty] | 29.5 | 240 | - | - |  |  |  |  | 2025-10-18 | [9 empty] | 2025-10-22 | [20 empty] | 2025-11-12
1546 | BV-BSW-105-0000-ECM-CAP-CE-000040 | BV-BSW-105-0000-ECM-WIR-CE-000481 | Raft Foundation Concrete | Raft Foundation Concrete Zone 10 First Casting | Opera House | 10 | B2 | Permanent Works | 393 | 2276113 | 2025-10-15 | Aces | Unibeton Ready Mix | C-40 (SRC+60% GGBFS) (200±40mm Slump) | Foundation | 8 | Diriyah |  | Permanent | [7 empty] | 27 | 230 | - | - |  |  |  |  | 2025-10-18 | [9 empty] | 2025-10-22 | [20 empty] | 2025-11-12
1547 | BV-BSW-105-0000-ECM-CAP-CE-000040 | BV-BSW-105-0000-ECM-WIR-CE-000481 | Raft Foundation Concrete | Raft Foundation Concrete Zone 10 First Casting | Opera House | 10 | B2 | Permanent Works | 274 | 2274880 | 2025-10-15 | Aces | Unibeton Ready Mix | C-40 (SRC+60% GGBFS) (200±40mm Slump) | Foundation | 8 | Diriyah |  | Permanent | [7 empty] | 27.5 | 210 | - | - |  |  |  |  | 2025-10-18 | [9 empty] | 2025-10-22 |  |  | 44.7 | 42.6 | 41.6 | 42.9 | 42.7 | 44.1 | [12 empty] | 2025-11-12 |  |  | 53.6 | 54.7 | 53.1 | 54.1 | 54.5 | 52.7
1548 | BV-BSW-105-0000-ECM-CAP-CE-000040 | BV-BSW-105-0000-ECM-WIR-CE-000481 | Raft Foundation Concrete | Raft Foundation Concrete Zone 10 First Casting | Opera House | 10 | B2 | Permanent Works | 415 | 2274882 | 2025-10-15 | Aces | Unibeton Ready Mix | C-40 (SRC+60% GGBFS) (200±40mm Slump) | Foundation | 10 | Diriyah |  | Permanent | [7 empty] | 25 | 240 | - | - |  |  |  |  | 2025-10-18 | [9 empty] | 2025-10-22 | [20 empty] | 2025-11-12
1549 | BV-BSW-105-0000-ECM-CAP-CE-000040 | BV-BSW-105-0000-ECM-WIR-CE-000481 | Raft Foundation Concrete | Raft Foundation Concrete Zone 10 First Casting | Opera House | 10 | B2 | Permanent Works | 553 | 2276117 | 2025-10-15 | Aces | Unibeton Ready Mix | C-40 (SRC+60% GGBFS) (200±40mm Slump) | Foundation | 12 | Diriyah |  | Permanent | [7 empty] | 27.5 | 220 | - | - |  |  |  |  | 2025-10-18 | [9 empty] | 2025-10-22 | [20 empty] | 2025-11-12
1550 | BV-BSW-105-0000-ECM-CAP-CE-000040 | BV-BSW-105-0000-ECM-WIR-CE-000481 | Raft Foundation Concrete | Raft Foundation Concrete Zone 10 First Casting | Opera House | 10 | B2 | Permanent Works | 557 | 2276118 | 2025-10-15 | Aces | Unibeton Ready Mix | C-40 (SRC+60% GGBFS) (200±40mm Slump) | Foundation | 12 | Diriyah |  | Permanent | [7 empty] | 25.5 | 240 | - | - |  |  |  |  | 2025-10-18 | [9 empty] | 2025-10-22 | [20 empty] | 2025-11-12
1551 | BV-BSW-105-0000-ECM-CAP-CE-000040 | BV-BSW-105-0000-ECM-WIR-CE-000481 | Raft Foundation Concrete | Raft Foundation Concrete Zone 10 First Casting | Opera House | 10 | B2 | Permanent Works | 437 | 2276119 | 2025-10-15 | Aces | Unibeton Ready Mix | C-40 (SRC+60% GGBFS) (200±40mm Slump) | Foundation | 9 | Diriyah |  | Permanent | [7 empty] | 27 | 220 | - | - |  |  |  |  | 2025-10-18 | [9 empty] | 2025-10-22 | [20 empty] | 2025-11-12
1552 | BV-BSW-105-0000-ECM-CAP-CE-000040 | BV-BSW-105-0000-ECM-WIR-CE-000481 | Raft Foundation Concrete | Raft Foundation Concrete Zone 10 First Casting | Opera House | 10 | B2 | Permanent Works | 403 | 2274884 | 2025-10-15 | Aces | Unibeton Ready Mix | C-40 (SRC+60% GGBFS) (200±40mm Slump) | Foundation | 7 | Diriyah |  | Permanent | [7 empty] | 28.5 | 230 | - | - |  |  |  |  | 2025-10-18 | [9 empty] | 2025-10-22 | [20 empty] | 2025-11-12
1553 | BV-BSW-105-0000-ECM-CAP-CE-000040 | BV-BSW-105-0000-ECM-WIR-CE-000481 | Raft Foundation Concrete | Raft Foundation Concrete Zone 10 First Casting | Opera House | 10 | B2 | Permanent Works | 536 | 2285342 | 2025-10-15 | Aces | Unibeton Ready Mix | C-40 (SRC+60% GGBFS) (200±40mm Slump) | Foundation | 12 | Sully |  | Permanent | [7 empty] | 26.5 | 220 | - | - |  |  |  |  | 2025-10-18 | [9 empty] | 2025-10-22 | [20 empty] | 2025-11-12
1554 | BV-BSW-105-0000-ECM-CAP-CE-000040 | BV-BSW-105-0000-ECM-WIR-CE-000481 | Raft Foundation Concrete | Raft Foundation Concrete Zone 10 First Casting | Opera House | 10 | B2 | Permanent Works | 535 | 2285571 | 2025-10-15 | Aces | Unibeton Ready Mix | C-40 (SRC+60% GGBFS) (200±40mm Slump) | Foundation | 12 | Sully |  | Permanent | [7 empty] | 27 | 240 | - | - |  |  |  |  | 2025-10-18 | [9 empty] | 2025-10-22 | [20 empty] | 2025-11-12
1555 | BV-BSW-105-0000-ECM-CAP-CE-000040 | BV-BSW-105-0000-ECM-WIR-CE-000481 | Raft Foundation Concrete | Raft Foundation Concrete Zone 10 First Casting | Opera House | 10 | B2 | Permanent Works | 542 | 2285345 | 2025-10-15 | Aces | Unibeton Ready Mix | C-40 (SRC+60% GGBFS) (200±40mm Slump) | Foundation | 12 | Sully |  | Permanent | [7 empty] | 27.5 | 220 | - | - |  |  |  |  | 2025-10-18 | [9 empty] | 2025-10-22 | [20 empty] | 2025-11-12
1556 | BV-BSW-105-0000-ECM-CAP-CE-000040 | BV-BSW-105-0000-ECM-WIR-CE-000481 | Raft Foundation Concrete | Raft Foundation Concrete Zone 10 First Casting | Opera House | 10 | B2 | Permanent Works | 580 | 2285574 | 2025-10-15 | Aces | Unibeton Ready Mix | C-40 (SRC+60% GGBFS) (200±40mm Slump) | Foundation | 12 | Sully |  | Permanent | [7 empty] | 26.5 | 230 | - | - |  |  |  |  | 2025-10-18 | [9 empty] | 2025-10-22 | [20 empty] | 2025-11-12
1557 | BV-BSW-105-0000-ECM-CAP-CE-000040 | BV-BSW-105-0000-ECM-WIR-CE-000481 | Raft Foundation Concrete | Raft Foundation Concrete Zone 10 First Casting | Opera House | 10 | B2 | Permanent Works | 280 | 2285346 | 2025-10-15 | Aces | Unibeton Ready Mix | C-40 (SRC+60% GGBFS) (200±40mm Slump) | Foundation | 8 | Sully |  | Permanent | [7 empty] | 28.5 | 240 | - | - |  |  |  |  | 2025-10-18 | [9 empty] | 2025-10-22 | [20 empty] | 2025-11-12
1558 | BV-BSW-105-0000-ECM-CAP-CE-000040 | BV-BSW-105-0000-ECM-WIR-CE-000481 | Raft Foundation Concrete | Raft Foundation Concrete Zone 10 First Casting | Opera House | 10 | B2 | Permanent Works | 537 | 2285575 | 2025-10-15 | Aces | Unibeton Ready Mix | C-40 (SRC+60% GGBFS) (200±40mm Slump) | Foundation | 12 | Sully | 6 | Permanent | [7 empty] | 27 | 230 | - | - |  |  |  |  | 2025-10-18 | [9 empty] | 2025-10-22 | [20 empty] | 2025-11-12
1559 | BV-BSW-105-0000-ECM-CAP-CE-000040 | BV-BSW-105-0000-ECM-WIR-CE-000481 | Raft Foundation Concrete | Raft Foundation Concrete Zone 10 First Casting | Opera House | 10 | B2 | Permanent Works | 538 | 2285576 | 2025-10-15 | Aces | Unibeton Ready Mix | C-40 (SRC+60% GGBFS) (200±40mm Slump) | Foundation | 12 | Sully |  | Permanent | [7 empty] | 28.5 | 220 | - | - |  |  |  |  | 2025-10-18 | [9 empty] | 2025-10-22 | [20 empty] | 2025-11-12
1560 | BV-BSW-105-0000-ECM-CAP-CE-000040 | BV-BSW-105-0000-ECM-WIR-CE-000481 | Raft Foundation Concrete | Raft Foundation Concrete Zone 10 First Casting | Opera House | 10 | B2 | Permanent Works | 526 | 2285348 | 2025-10-15 | Aces | Unibeton Ready Mix | C-40 (SRC+60% GGBFS) (200±40mm Slump) | Foundation | 12 | Sully |  | Permanent | [7 empty] | 26.5 | 240 | - | - |  |  |  |  | 2025-10-18 | [9 empty] | 2025-10-22 | [20 empty] | 2025-11-12
1561 | BV-BSW-105-0000-ECM-CAP-CE-000040 | BV-BSW-105-0000-ECM-WIR-CE-000481 | Raft Foundation Concrete | Raft Foundation Concrete Zone 10 First Casting | Opera House | 10 | B2 | Permanent Works | 540 | 2285577 | 2025-10-15 | Aces | Unibeton Ready Mix | C-40 (SRC+60% GGBFS) (200±40mm Slump) | Foundation | 12 | Sully |  | Permanent | [7 empty] | 26 | 220 | - | - |  |  |  |  | 2025-10-18 | [9 empty] | 2025-10-22 | [20 empty] | 2025-11-12
1562 | BV-BSW-105-0000-ECM-CAP-CE-000040 | BV-BSW-105-0000-ECM-WIR-CE-000481 | Raft Foundation Concrete | Raft Foundation Concrete Zone 10 First Casting | Opera House | 10 | B2 | Permanent Works | 305 | 2285579 | 2025-10-15 | Aces | Unibeton Ready Mix | C-40 (SRC+60% GGBFS) (200±40mm Slump) | Foundation | 8 | Sully |  | Permanent | [7 empty] | 28.5 | 240 | - | - |  |  |  |  | 2025-10-18 | [9 empty] | 2025-10-22 | [20 empty] | 2025-11-12
1563 | BV-BSW-105-0000-ECM-CAP-CE-000040 | BV-BSW-105-0000-ECM-WIR-CE-000481 | Raft Foundation Concrete | Raft Foundation Concrete Zone 10 First Casting | Opera House | 10 | B2 | Permanent Works | 539 | 2285349 | 2025-10-15 | Aces | Unibeton Ready Mix | C-40 (SRC+60% GGBFS) (200±40mm Slump) | Foundation | 12 | Sully |  | Permanent | [7 empty] | 29 | 210 | - | - |  |  |  |  | 2025-10-18 | [9 empty] | 2025-10-22 | [20 empty] | 2025-11-12
1564 | BV-BSW-105-0000-ECM-CAP-CE-000040 | BV-BSW-105-0000-ECM-WIR-CE-000481 | Raft Foundation Concrete | Raft Foundation Concrete Zone 10 First Casting | Opera House | 10 | B2 | Permanent Works | 528 | 2285350 | 2025-10-15 | Aces | Unibeton Ready Mix | C-40 (SRC+60% GGBFS) (200±40mm Slump) | Foundation | 12 | Sully |  | Permanent | [7 empty] | 27 | 240 | - | - |  |  |  |  | 2025-10-18 | [9 empty] | 2025-10-22 | [20 empty] | 2025-11-12
1565 | BV-BSW-105-0000-ECM-CAP-CE-000040 | BV-BSW-105-0000-ECM-WIR-CE-000481 | Raft Foundation Concrete | Raft Foundation Concrete Zone 10 First Casting | Opera House | 10 | B2 | Permanent Works | 292 | 2285582 | 2025-10-15 | Aces | Unibeton Ready Mix | C-40 (SRC+60% GGBFS) (200±40mm Slump) | Foundation | 8 | Sully |  | Permanent | [7 empty] | 28.5 | 220 | - | - |  |  |  |  | 2025-10-18 | [9 empty] | 2025-10-22 | [20 empty] | 2025-11-12
1566 | BV-BSW-105-0000-ECM-CAP-CE-000040 | BV-BSW-105-0000-ECM-WIR-CE-000481 | Raft Foundation Concrete | Raft Foundation Concrete Zone 10 First Casting | Opera House | 10 | B2 | Permanent Works | 581 | 2285583 | 2025-10-15 | Aces | Unibeton Ready Mix | C-40 (SRC+60% GGBFS) (200±40mm Slump) | Foundation | 12 | Sully |  | Permanent | [7 empty] | 26 | 240 | - | - |  |  |  |  | 2025-10-18 | [9 empty] | 2025-10-22 | [20 empty] | 2025-11-12
1567 | BV-BSW-105-0000-ECM-CAP-CE-000040 | BV-BSW-105-0000-ECM-WIR-CE-000481 | Raft Foundation Concrete | Raft Foundation Concrete Zone 10 First Casting | Opera House | 10 | B2 | Permanent Works | 529 | 2285352 | 2025-10-15 | Aces | Unibeton Ready Mix | C-40 (SRC+60% GGBFS) (200±40mm Slump) | Foundation | 12 | Sully |  | Permanent | [7 empty] | 27.5 | 210 | - | - |  |  |  |  | 2025-10-18 | [9 empty] | 2025-10-22 | [20 empty] | 2025-11-12
1568 | BV-BSW-105-0000-ECM-CAP-CE-000040 | BV-BSW-105-0000-ECM-WIR-CE-000481 | Raft Foundation Concrete | Raft Foundation Concrete Zone 10 First Casting | Opera House | 10 | B2 | Permanent Works | 286 | 2285585 | 2025-10-15 | Aces | Unibeton Ready Mix | C-40 (SRC+60% GGBFS) (200±40mm Slump) | Foundation | 8 | Sully | 6 | Permanent | [7 empty] | 26.5 | 220 | - | - |  |  |  |  | 2025-10-18 | [9 empty] | 2025-10-22 |  |  | 43.1 | 41.7 | 42.4 | 44 | 42.8 | 43.5 | [12 empty] | 2025-11-12 |  |  | 53.7 | 52 | 53.1 | 54.7 | 53.1 | 54.8
1569 | BV-BSW-105-0000-ECM-CAP-CE-000040 | BV-BSW-105-0000-ECM-WIR-CE-000481 | Raft Foundation Concrete | Raft Foundation Concrete Zone 10 First Casting | Opera House | 10 | B2 | Permanent Works | 421 | 2285356 | 2025-10-15 | Aces | Unibeton Ready Mix | C-40 (SRC+60% GGBFS) (200±40mm Slump) | Foundation | 8 | Sully |  | Permanent | [7 empty] | 25 | 200 | - | - |  |  |  |  | 2025-10-18 | [9 empty] | 2025-10-22 | [20 empty] | 2025-11-12
1570 | BV-BSW-105-0000-ECM-CAP-CE-000040 | BV-BSW-105-0000-ECM-WIR-CE-000481 | Raft Foundation Concrete | Raft Foundation Concrete Zone 10 First Casting | Opera House | 10 | B2 | Permanent Works | 301 | 2285357 | 2025-10-15 | Aces | Unibeton Ready Mix | C-40 (SRC+60% GGBFS) (200±40mm Slump) | Foundation | 8 | Sully |  | Permanent | [7 empty] | 24.5 | 240 | - | - |  |  |  |  | 2025-10-18 | [9 empty] | 2025-10-22 | [20 empty] | 2025-11-12
1571 | BV-BSW-105-0000-ECM-CAP-CE-000040 | BV-BSW-105-0000-ECM-WIR-CE-000481 | Raft Foundation Concrete | Raft Foundation Concrete Zone 10 First Casting | Opera House | 10 | B2 | Permanent Works | 290 | 2285587 | 2025-10-15 | Aces | Unibeton Ready Mix | C-40 (SRC+60% GGBFS) (200±40mm Slump) | Foundation | 8 | Sully |  | Permanent | [7 empty] | 23.5 | 230 | - | - |  |  |  |  | 2025-10-18 | [9 empty] | 2025-10-22 | [20 empty] | 2025-11-12
1572 | BV-BSW-105-0000-ECM-CAP-CE-000040 | BV-BSW-105-0000-ECM-WIR-CE-000481 | Raft Foundation Concrete | Raft Foundation Concrete Zone 10 First Casting | Opera House | 10 | B2 | Permanent Works | 575 | 2285588 | 2025-10-15 | Aces | Unibeton Ready Mix | C-40 (SRC+60% GGBFS) (200±40mm Slump) | Foundation | 12 | Sully |  | Permanent | [7 empty] | 24 | 200 | - | - |  |  |  |  | 2025-10-18 | [9 empty] | 2025-10-22 | [20 empty] | 2025-11-12
1573 | BV-BSW-105-0000-ECM-CAP-CE-000040 | BV-BSW-105-0000-ECM-WIR-CE-000481 | Raft Foundation Concrete | Raft Foundation Concrete Zone 10 First Casting | Opera House | 10 | B2 | Permanent Works | 297 | 2285358 | 2025-10-15 | Aces | Unibeton Ready Mix | C-40 (SRC+60% GGBFS) (200±40mm Slump) | Foundation | 8 | Sully |  | Permanent | [7 empty] | 25 | 240 | - | - |  |  |  |  | 2025-10-18 | [9 empty] | 2025-10-22 | [20 empty] | 2025-11-12
1574 | BV-BSW-105-0000-ECM-CAP-CE-000040 | BV-BSW-105-0000-ECM-WIR-CE-000481 | Raft Foundation Concrete | Raft Foundation Concrete Zone 10 First Casting | Opera House | 10 | B2 | Permanent Works | 404 | 2285359 | 2025-10-15 | Aces | Unibeton Ready Mix | C-40 (SRC+60% GGBFS) (200±40mm Slump) | Foundation | 9 | Sully |  | Permanent | [7 empty] | 23.5 | 240 | - | - |  |  |  |  | 2025-10-18 | [9 empty] | 2025-10-22 | [20 empty] | 2025-11-12
1575 | BV-BSW-105-0000-ECM-CAP-CE-000040 | BV-BSW-105-0000-ECM-WIR-CE-000481 | Raft Foundation Concrete | Raft Foundation Concrete Zone 10 First Casting | Opera House | 10 | B2 | Permanent Works | 294 | 2285360 | 2025-10-15 | Aces | Unibeton Ready Mix | C-40 (SRC+60% GGBFS) (200±40mm Slump) | Foundation | 8 | Sully |  | Permanent | [7 empty] | 24 | 230 | - | - |  |  |  |  | 2025-10-18 | [9 empty] | 2025-10-22 | [20 empty] | 2025-11-12
1576 | BV-BSW-105-0000-ECM-CAP-CE-000040 | BV-BSW-105-0000-ECM-WIR-CE-000481 | Raft Foundation Concrete | Raft Foundation Concrete Zone 10 First Casting | Opera House | 10 | B2 | Permanent Works | 298 | 2285590 | 2025-10-15 | Aces | Unibeton Ready Mix | C-40 (SRC+60% GGBFS) (200±40mm Slump) | Foundation | 8 | Sully |  | Permanent | [7 empty] | 23 | 210 | - | - |  |  |  |  | 2025-10-18 | [9 empty] | 2025-10-22 | [20 empty] | 2025-11-12
1577 | BV-BSW-105-0000-ECM-CAP-CE-000040 | BV-BSW-105-0000-ECM-WIR-CE-000481 | Raft Foundation Concrete | Raft Foundation Concrete Zone 10 First Casting | Opera House | 10 | B2 | Permanent Works | 435 | 2285362 | 2025-10-15 | Aces | Unibeton Ready Mix | C-40 (SRC+60% GGBFS) (200±40mm Slump) | Foundation | 10 | Sully |  | Permanent | [7 empty] | 26 | 210 | - | - |  |  |  |  | 2025-10-18 | [9 empty] | 2025-10-22 | [20 empty] | 2025-11-12
1578 | BV-BSW-105-0000-ECM-CAP-CE-000040 | BV-BSW-105-0000-ECM-WIR-CE-000481 | Raft Foundation Concrete | Raft Foundation Concrete Zone 10 First Casting | Opera House | 10 | B2 | Permanent Works | 533 | 2285592 | 2025-10-15 | Aces | Unibeton Ready Mix | C-40 (SRC+60% GGBFS) (200±40mm Slump) | Foundation | 12 | Sully |  | Permanent | [7 empty] | 25 | 200 | - | - |  |  |  |  | 2025-10-18 | [9 empty] | 2025-10-22 | [20 empty] | 2025-11-12
1579 | BV-BSW-105-0000-ECM-CAP-CE-000040 | BV-BSW-105-0000-ECM-WIR-CE-000481 | Raft Foundation Concrete | Raft Foundation Concrete Zone 10 First Casting | Opera House | 10 | B2 | Permanent Works | 280 | 2285363 | 2025-10-15 | Aces | Unibeton Ready Mix | C-40 (SRC+60% GGBFS) (200±40mm Slump) | Foundation | 8 | Sully |  | Permanent | [7 empty] | 28.5 | 190 | - | - |  |  |  |  | 2025-10-18 | [9 empty] | 2025-10-22 | [20 empty] | 2025-11-12
1580 | BV-BSW-105-0000-ECM-CAP-CE-000040 | BV-BSW-105-0000-ECM-WIR-CE-000481 | Raft Foundation Concrete | Raft Foundation Concrete Zone 10 First Casting | Opera House | 10 | B2 | Permanent Works | 305 | 2285593 | 2025-10-15 | Aces | Unibeton Ready Mix | C-40 (SRC+60% GGBFS) (200±40mm Slump) | Foundation | 8 | Sully |  | Permanent | [7 empty] | 27 | 220 | - | - |  |  |  |  | 2025-10-18 | [9 empty] | 2025-10-22 | [20 empty] | 2025-11-12
1581 | BV-BSW-105-0000-ECM-CAP-CE-000040 | BV-BSW-105-0000-ECM-WIR-CE-000481 | Raft Foundation Concrete | Raft Foundation Concrete Zone 10 First Casting | Opera House | 10 | B2 | Permanent Works | 535 | 2285594 | 2025-10-15 | Aces | Unibeton Ready Mix | C-40 (SRC+60% GGBFS) (200±40mm Slump) | Foundation | 12 | Sully |  | Permanent | [7 empty] | 30 | 240 | - | - |  |  |  |  | 2025-10-18 | [9 empty] | 2025-10-22 | [20 empty] | 2025-11-12
1582 | BV-BSW-105-0000-ECM-CAP-CE-000040 | BV-BSW-105-0000-ECM-WIR-CE-000481 | Raft Foundation Concrete | Raft Foundation Concrete Zone 10 First Casting | Opera House | 10 | B2 | Permanent Works | 538 | 2285595 | 2025-10-15 | Aces | Unibeton Ready Mix | C-40 (SRC+60% GGBFS) (200±40mm Slump) | Foundation | 12 | Sully |  | Permanent | [7 empty] | 32 | 230 | - | - |  |  |  |  | 2025-10-18 | [9 empty] | 2025-10-22 | [20 empty] | 2025-11-12
1583 | BV-BSW-105-0000-ECM-CAP-CE-000040 | BV-BSW-105-0000-ECM-WIR-CE-000481 | Raft Foundation Concrete | Raft Foundation Concrete Zone 10 First Casting | Opera House | 10 | B2 | Permanent Works | 541 | 2285596 | 2025-10-15 | Aces | Unibeton Ready Mix | C-40 (SRC+60% GGBFS) (200±40mm Slump) | Foundation | 12 | Sully |  | Permanent | [7 empty] | 30 | 220 | - | - |  |  |  |  | 2025-10-18 | [9 empty] | 2025-10-22 | [20 empty] | 2025-11-12
1584 | BV-BSW-105-0000-ECM-CAP-CE-000040 | BV-BSW-105-0000-ECM-WIR-CE-000481 | Raft Foundation Concrete | Raft Foundation Concrete Zone 10 First Casting | Opera House | 10 | B2 | Permanent Works | 542 | 2285366 | 2025-10-15 | Aces | Unibeton Ready Mix | C-40 (SRC+60% GGBFS) (200±40mm Slump) | Foundation | 12 | Sully |  | Permanent | [7 empty] | 31 | 210 | - | - |  |  |  |  | 2025-10-18 | [9 empty] | 2025-10-22 | [20 empty] | 2025-11-12
1585 | BV-BSW-105-0000-ECM-CAP-CE-000040 | BV-BSW-105-0000-ECM-WIR-CE-000481 | Raft Foundation Concrete | Raft Foundation Concrete Zone 10 First Casting | Opera House | 10 | B2 | Permanent Works | 536 | 2285367 | 2025-10-15 | Aces | Unibeton Ready Mix | C-40 (SRC+60% GGBFS) (200±40mm Slump) | Foundation | 12 | Sully |  | Permanent | [7 empty] | 23 | 210 | - | - |  |  |  |  | 2025-10-18 | [9 empty] | 2025-10-22 | [20 empty] | 2025-11-12
1586 | BV-BSW-105-0000-ECM-CAP-CE-000040 | BV-BSW-105-0000-ECM-WIR-CE-000481 | Raft Foundation Concrete | Raft Foundation Concrete Zone 10 First Casting | Opera House | 10 | B2 | Permanent Works | 276 | 2285597 | 2025-10-15 | Aces | Unibeton Ready Mix | C-40 (SRC+60% GGBFS) (200±40mm Slump) | Foundation | 8 | Sully |  | Permanent | [7 empty] | 23.5 | 220 | - | - |  |  |  |  | 2025-10-18 | [9 empty] | 2025-10-22 | [20 empty] | 2025-11-12
1587 | BV-BSW-105-0000-ECM-CAP-CE-000040 | BV-BSW-105-0000-ECM-WIR-CE-000481 | Raft Foundation Concrete | Raft Foundation Concrete Zone 10 First Casting | Opera House | 10 | B2 | Permanent Works | 581 | 2285598 | 2025-10-15 | Aces | Unibeton Ready Mix | C-40 (SRC+60% GGBFS) (200±40mm Slump) | Foundation | 12 | Sully |  | Permanent | [7 empty] | 25.5 | 210 | - | - |  |  |  |  | 2025-10-18 | [9 empty] | 2025-10-22 | [20 empty] | 2025-11-12
1588 | BV-BSW-105-0000-ECM-CAP-CE-000040 | BV-BSW-105-0000-ECM-WIR-CE-000481 | Raft Foundation Concrete | Raft Foundation Concrete Zone 10 First Casting | Opera House | 10 | B2 | Permanent Works | 526 | 2285368 | 2025-10-15 | Aces | Unibeton Ready Mix | C-40 (SRC+60% GGBFS) (200±40mm Slump) | Foundation | 12 | Sully |  | Permanent | [7 empty] | 27.5 | 200 | - | - |  |  |  |  | 2025-10-18 | [9 empty] | 2025-10-22 | [20 empty] | 2025-11-12
1589 | BV-BSW-105-0000-ECM-CAP-CE-000040 | BV-BSW-105-0000-ECM-WIR-CE-000481 | Raft Foundation Concrete | Raft Foundation Concrete Zone 10 First Casting | Opera House | 10 | B2 | Permanent Works | 425 | 2285369 | 2025-10-15 | Aces | Unibeton Ready Mix | C-40 (SRC+60% GGBFS) (200±40mm Slump) | Foundation | 8 | Sully |  | Permanent | [7 empty] | 28.5 | 210 | - | - |  |  |  |  | 2025-10-18 | [9 empty] | 2025-10-22 |  |  | 44 | 41.9 | 44.2 | [15 empty] | 2025-11-12 |  |  | 53.5 | 52.2 | 55.4 | 53.3
1590 | BV-BSW-105-0000-ECM-CAP-CE-000040 | BV-BSW-105-0000-ECM-WIR-CE-000481 | Raft Foundation Concrete | Raft Foundation Concrete Zone 10 First Casting | Opera House | 10 | B2 | Permanent Works | 539 | 2285599 | 2025-10-15 | Aces | Unibeton Ready Mix | C-40 (SRC+60% GGBFS) (200±40mm Slump) | Foundation | 12 | Sully |  | Permanent | [7 empty] | 29 | 220 | - | - |  |  |  |  | 2025-10-18 | [9 empty] | 2025-10-22 | [20 empty] | 2025-11-12
1591 | BV-BSW-105-0000-ECM-CAP-CE-000040 | BV-BSW-105-0000-ECM-WIR-CE-000481 | Raft Foundation Concrete | Raft Foundation Concrete Zone 10 First Casting | Opera House | 10 | B2 | Permanent Works | 278 | 2285364 | 2025-10-15 | Aces | Unibeton Ready Mix | C-40 (SRC+60% GGBFS) (200±40mm Slump) | Foundation | 8 | Sully |  | Rejected |  | Rejected due to over time | [5 empty] | 26.5 | 210 | - | - |  |  |  |  | 2025-10-18 | [9 empty] | 2025-10-22 | [20 empty] | 2025-11-12
1592 | BV-BSW-105-0000-ECM-CAP-CE-000040 | BV-BSW-105-0000-ECM-WIR-CE-000481 | Raft Foundation Concrete | Raft Foundation Concrete Zone 10 First Casting | Opera House | 10 | B2 | Permanent Works | 580 | 2285600 | 2025-10-15 | Aces | Unibeton Ready Mix | C-40 (SRC+60% GGBFS) (200±40mm Slump) | Foundation | 12 | Sully |  | Permanent | [7 empty] | 29.5 | 230 | - | - |  |  |  |  | 2025-10-18 | [9 empty] | 2025-10-22 | [20 empty] | 2025-11-12
1593 | BV-BSW-105-0000-ECM-CAP-CE-000040 | BV-BSW-105-0000-ECM-WIR-CE-000481 | Raft Foundation Concrete | Raft Foundation Concrete Zone 10 First Casting | Opera House | 10 | B2 | Permanent Works | 529 | 2285601 | 2025-10-15 | Aces | Unibeton Ready Mix | C-40 (SRC+60% GGBFS) (200±40mm Slump) | Foundation | 12 | Sully |  | Permanent | [7 empty] | 24.5 | 230 | - | - |  |  |  |  | 2025-10-18 | [9 empty] | 2025-10-22 | [20 empty] | 2025-11-12
1594 | BV-BSW-105-0000-ECM-CAP-CE-000040 | BV-BSW-105-0000-ECM-WIR-CE-000481 | Raft Foundation Concrete | Raft Foundation Concrete Zone 10 First Casting | Opera House | 10 | B2 | Permanent Works | 528 | 2285370 | 2025-10-15 | Aces | Unibeton Ready Mix | C-40 (SRC+60% GGBFS) (200±40mm Slump) | Foundation | 12 | Sully |  | Permanent | [7 empty] | 21.5 | 240 | - | - |  |  |  |  | 2025-10-18 | [9 empty] | 2025-10-22 | [20 empty] | 2025-11-12
1595 | BV-BSW-105-0000-ECM-CAP-CE-000040 | BV-BSW-105-0000-ECM-WIR-CE-000481 | Raft Foundation Concrete | Raft Foundation Concrete Zone 10 First Casting | Opera House | 10 | B2 | Permanent Works | 286 | 2285371 | 2025-10-15 | Aces | Unibeton Ready Mix | C-40 (SRC+60% GGBFS) (200±40mm Slump) | Foundation | 8 | Sully |  | Permanent | [7 empty] | 26.5 | 230 | - | - |  |  |  |  | 2025-10-18 | [9 empty] | 2025-10-22 | [20 empty] | 2025-11-12
1596 | BV-BSW-105-0000-ECM-CAP-CE-000040 | BV-BSW-105-0000-ECM-WIR-CE-000481 | Raft Foundation Concrete | Raft Foundation Concrete Zone 10 First Casting | Opera House | 10 | B2 | Permanent Works | 426 | 2285372 | 2025-10-15 | Aces | Unibeton Ready Mix | C-40 (SRC+60% GGBFS) (200±40mm Slump) | Foundation | 9 | Sully |  | Permanent | [7 empty] | 22.5 | 240 | - | - |  |  |  |  | 2025-10-18 | [9 empty] | 2025-10-22 | [20 empty] | 2025-11-12
1597 | BV-BSW-105-0000-ECM-CAP-CE-000040 | BV-BSW-105-0000-ECM-WIR-CE-000481 | Raft Foundation Concrete | Raft Foundation Concrete Zone 10 First Casting | Opera House | 10 | B2 | Permanent Works | 421 | 2285374 | 2025-10-15 | Aces | Unibeton Ready Mix | C-40 (SRC+60% GGBFS) (200±40mm Slump) | Foundation | 8 | Sully |  | Permanent | [7 empty] | 26 | 220 | - | - |  |  |  |  | 2025-10-18 | [9 empty] | 2025-10-22 | [20 empty] | 2025-11-12
1598 | BV-BSW-105-0000-ECM-CAP-CE-000040 | BV-BSW-105-0000-ECM-WIR-CE-000481 | Raft Foundation Concrete | Raft Foundation Concrete Zone 10 First Casting | Opera House | 10 | B2 | Permanent Works | 290 | 2285603 | 2025-10-15 | Aces | Unibeton Ready Mix | C-40 (SRC+60% GGBFS) (200±40mm Slump) | Foundation | 8 | Sully |  | Permanent | [7 empty] | 27.5 | 230 | - | - |  |  |  |  | 2025-10-18 | [9 empty] | 2025-10-22 | [20 empty] | 2025-11-12
1599 | BV-BSW-105-0000-ECM-CAP-CE-000040 | BV-BSW-105-0000-ECM-WIR-CE-000481 | Raft Foundation Concrete | Raft Foundation Concrete Zone 10 First Casting | Opera House | 10 | B2 | Permanent Works | 595 | 2285375 | 2025-10-15 | Aces | Unibeton Ready Mix | C-40 (SRC+60% GGBFS) (200±40mm Slump) | Foundation | 12 | Sully | 6 | Permanent | [7 empty] | 27.5 | 220 | - | - |  |  |  |  | 2025-10-18 | [9 empty] | 2025-10-22 | [20 empty] | 2025-11-12
1600 | BV-BSW-105-0000-ECM-CAP-CE-000040 | BV-BSW-105-0000-ECM-WIR-CE-000481 | Raft Foundation Concrete | Raft Foundation Concrete Zone 10 First Casting | Opera House | 10 | B2 | Permanent Works | 294 | 2285604 | 2025-10-15 | Aces | Unibeton Ready Mix | C-40 (SRC+60% GGBFS) (200±40mm Slump) | Foundation | 8 | Sully |  | Permanent | [7 empty] | 26.5 | 210 | - | - |  |  |  |  | 2025-10-18 | [9 empty] | 2025-10-22 | [20 empty] | 2025-11-12
1601 | BV-BSW-105-0000-ECM-CAP-CE-000040 | BV-BSW-105-0000-ECM-WIR-CE-000481 | Raft Foundation Concrete | Raft Foundation Concrete Zone 10 First Casting | Opera House | 10 | B2 | Permanent Works | 537 | 2285605 | 2025-10-15 | Aces | Unibeton Ready Mix | C-40 (SRC+60% GGBFS) (200±40mm Slump) | Foundation | 12 | Sully |  | Permanent | [7 empty] | 30.5 | 230 | - | - |  |  |  |  | 2025-10-18 | [9 empty] | 2025-10-22 | [20 empty] | 2025-11-12
1602 | BV-BSW-105-0000-ECM-CAP-CE-000040 | BV-BSW-105-0000-ECM-WIR-CE-000481 | Raft Foundation Concrete | Raft Foundation Concrete Zone 10 First Casting | Opera House | 10 | B2 | Permanent Works | 297 | 2285606 | 2025-10-15 | Aces | Unibeton Ready Mix | C-40 (SRC+60% GGBFS) (200±40mm Slump) | Foundation | 8 | Sully |  | Permanent | [7 empty] | 23.5 | 220 | - | - |  |  |  |  | 2025-10-18 | [9 empty] | 2025-10-22 | [20 empty] | 2025-11-12
1603 | BV-BSW-105-0000-ECM-CAP-CE-000040 | BV-BSW-105-0000-ECM-WIR-CE-000481 | Raft Foundation Concrete | Raft Foundation Concrete Zone 10 First Casting | Opera House | 10 | B2 | Permanent Works | 404 | 2285377 | 2025-10-15 | Aces | Unibeton Ready Mix | C-40 (SRC+60% GGBFS) (200±40mm Slump) | Foundation | 9 | Sully |  | Permanent | [7 empty] | 26 | 220 | - | - |  |  |  |  | 2025-10-18 | [9 empty] | 2025-10-22 | [20 empty] | 2025-11-12
1604 | BV-BSW-105-0000-ECM-CAP-CE-000040 | BV-BSW-105-0000-ECM-WIR-CE-000481 | Raft Foundation Concrete | Raft Foundation Concrete Zone 10 First Casting | Opera House | 10 | B2 | Permanent Works | 280 | 2285380 | 2025-10-15 | Aces | Unibeton Ready Mix | C-40 (SRC+60% GGBFS) (200±40mm Slump) | Foundation | 8 | Sully |  | Permanent | [7 empty] | 26 | 240 | - | - |  |  |  |  | 2025-10-18 | [9 empty] | 2025-10-22 | [20 empty] | 2025-11-12
1605 | BV-BSW-105-0000-ECM-CAP-CE-000040 | BV-BSW-105-0000-ECM-WIR-CE-000481 | Raft Foundation Concrete | Raft Foundation Concrete Zone 10 First Casting | Opera House | 10 | B2 | Permanent Works | 305 | 2285379 | 2025-10-15 | Aces | Unibeton Ready Mix | C-40 (SRC+60% GGBFS) (200±40mm Slump) | Foundation | 9 | Sully |  | Permanent | [7 empty] | 26 | 200 | - | - |  |  |  |  | 2025-10-18 | [9 empty] | 2025-10-22 | [20 empty] | 2025-11-12
1606 | BV-BSW-105-0000-ECM-CAP-CE-000040 | BV-BSW-105-0000-ECM-WIR-CE-000481 | Raft Foundation Concrete | Raft Foundation Concrete Zone 10 First Casting | Opera House | 10 | B2 | Permanent Works | 537 | 2285610 | 2025-10-15 | Aces | Unibeton Ready Mix | C-40 (SRC+60% GGBFS) (200±40mm Slump) | Foundation | 12 | Sully |  | Permanent | [7 empty] | 26 | 240 | - | - |  |  |  |  | 2025-10-18 | [9 empty] | 2025-10-22 | [20 empty] | 2025-11-12
1607 | BV-BSW-105-0000-ECM-CAP-CE-000040 | BV-BSW-105-0000-ECM-WIR-CE-000481 | Raft Foundation Concrete | Raft Foundation Concrete Zone 10 First Casting | Opera House | 10 | B2 | Permanent Works | 535 | 2285381 | 2025-10-15 | Aces | Unibeton Ready Mix | C-40 (SRC+60% GGBFS) (200±40mm Slump) | Foundation | 12 | Sully |  | Permanent | [7 empty] | 27.5 | 210 | - | - |  |  |  |  | 2025-10-18 | [9 empty] | 2025-10-22 | [20 empty] | 2025-11-12
1608 | BV-BSW-105-0000-ECM-CAP-CE-000040 | BV-BSW-105-0000-ECM-WIR-CE-000481 | Raft Foundation Concrete | Raft Foundation Concrete Zone 10 First Casting | Opera House | 10 | B2 | Permanent Works | 418 | 2274868 | 2025-10-15 | Aces | Unibeton Ready Mix | C-40 (SRC+60% GGBFS) (200±40mm Slump) | Foundation | 9 | Sully | 6 | Permanent | [7 empty] | 26 | 240 | - | - |  |  |  |  | 2025-10-18 | [9 empty] | 2025-10-22 | [20 empty] | 2025-11-12
1609 | BV-BSW-105-0000-ECM-CAP-CE-000040 | BV-BSW-105-0000-ECM-WIR-CE-000481 | Raft Foundation Concrete | Raft Foundation Concrete Zone 10 First Casting | Opera House | 10 | B2 | Permanent Works | 426 | 2285388 | 2025-10-15 | Aces | Unibeton Ready Mix | C-40 (SRC+60% GGBFS) (200±40mm Slump) | Foundation | 8 | Sully |  | Permanent | [7 empty] | 24.5 | 240 | - | - |  |  |  |  | 2025-10-18 | [9 empty] | 2025-10-22 | [20 empty] | 2025-11-12
1610 | BV-BSW-105-0000-ECM-CAP-CE-000040 | BV-BSW-105-0000-ECM-WIR-CE-000481 | Raft Foundation Concrete | Raft Foundation Concrete Zone 10 First Casting | Opera House | 10 | B2 | Permanent Works | 425 | 2285390 | 2025-10-15 | Aces | Unibeton Ready Mix | C-40 (SRC+60% GGBFS) (200±40mm Slump) | Foundation | 8 | Sully |  | Permanent | [7 empty] | 24 | 220 | - | - |  |  |  |  | 2025-10-18 | [9 empty] | 2025-10-22 | [20 empty] | 2025-11-12
1611 | BV-BSW-105-0000-ECM-CAP-CE-000040 | BV-BSW-105-0000-ECM-WIR-CE-000481 | Raft Foundation Concrete | Raft Foundation Concrete Zone 10 First Casting | Opera House | 10 | B2 | Permanent Works | 294 | 2285392 | 2025-10-15 | Aces | Unibeton Ready Mix | C-40 (SRC+60% GGBFS) (200±40mm Slump) | Foundation | 8 | Sully |  | Permanent | [7 empty] | 23.5 | 210 | - | - |  |  |  |  | 2025-10-18 | [9 empty] | 2025-10-22 | [20 empty] | 2025-11-12
1612 | BV-BSW-105-0000-ECM-CAP-CE-000042 | BV-BSW-105-0000-ECM-WIR-CE-000483 | Raft Foundation Concrete | Raft Foundation Concrete Zone 08 First Casting | Opera House | 8 | B2 | Permanent Works | 551 | 2275534 | 2025-10-18 | Aces | Unibeton Ready Mix | C-40 (SRC+60% GGBFS) (200±40mm Slump) | Foundation | 12 | Diriyah | 6 | Permanent | [6 empty] | RH.MCR25009621 | 20 | 210 | - | - |  |  |  |  | 2025-10-21 | WIR-CE-000481 | RH.MCR25009621@3 | 38.8 | 38 | 36.6 | 39.3 | 38.6 | 39.5 | 38.46667 | 2025-10-25 | WIR-CE-000483 | RH.MCR25009621@7 | 42.2 | 42.9 | 41.8 | 44.1 | 43.4 | 41.1 | 42.33611 | [11 empty] | 2025-11-15 | WIR-CE-000483 | RH.MCR25009621@28 | 53.1 | 51.7 | 52.9 | 54.5 | 52.5 | 54 | 53.38056
1613 | BV-BSW-105-0000-ECM-CAP-CE-000042 | BV-BSW-105-0000-ECM-WIR-CE-000483 | Raft Foundation Concrete | Raft Foundation Concrete Zone 08 First Casting | Opera House | 8 | B2 | Permanent Works | 403 | 2276282 | 2025-10-18 | Aces | Unibeton Ready Mix | C-40 (SRC+60% GGBFS) (200±40mm Slump) | Foundation | 10 | Diriyah |  | Permanent | [7 empty] | 22 | 210 | - | - |  |  |  |  | 2025-10-21 | [9 empty] | 2025-10-25 | [20 empty] | 2025-11-15
1614 | BV-BSW-105-0000-ECM-CAP-CE-000042 | BV-BSW-105-0000-ECM-WIR-CE-000483 | Raft Foundation Concrete | Raft Foundation Concrete Zone 08 First Casting | Opera House | 8 | B2 | Permanent Works | 554 | 2276283 | 2025-10-18 | Aces | Unibeton Ready Mix | C-40 (SRC+60% GGBFS) (200±40mm Slump) | Foundation | 12 | Diriyah |  | Permanent | [7 empty] | 22 | 230 | - | - |  |  |  |  | 2025-10-21 | [9 empty] | 2025-10-25 | [20 empty] | 2025-11-15
1615 | BV-BSW-105-0000-ECM-CAP-CE-000042 | BV-BSW-105-0000-ECM-WIR-CE-000483 | Raft Foundation Concrete | Raft Foundation Concrete Zone 08 First Casting | Opera House | 8 | B2 | Permanent Works | 407 | 2275535 | 2025-10-18 | Aces | Unibeton Ready Mix | C-40 (SRC+60% GGBFS) (200±40mm Slump) | Foundation | 10 | Diriyah |  | Permanent | [7 empty] | 21.5 | 220 | - | - |  |  |  |  | 2025-10-21 | [9 empty] | 2025-10-25 | [20 empty] | 2025-11-15
1616 | BV-BSW-105-0000-ECM-CAP-CE-000042 | BV-BSW-105-0000-ECM-WIR-CE-000483 | Raft Foundation Concrete | Raft Foundation Concrete Zone 08 First Casting | Opera House | 8 | B2 | Permanent Works | 303 | 2275536 | 2025-10-18 | Aces | Unibeton Ready Mix | C-40 (SRC+60% GGBFS) (200±40mm Slump) | Foundation | 8 | Diriyah |  | Permanent | [7 empty] | 22.5 | 180 | - | - |  |  |  |  | 2025-10-21 | [9 empty] | 2025-10-25 | [20 empty] | 2025-11-15
1617 | BV-BSW-105-0000-ECM-CAP-CE-000042 | BV-BSW-105-0000-ECM-WIR-CE-000483 | Raft Foundation Concrete | Raft Foundation Concrete Zone 08 First Casting | Opera House | 8 | B2 | Permanent Works | 393 | 2276284 | 2025-10-18 | Aces | Unibeton Ready Mix | C-40 (SRC+60% GGBFS) (200±40mm Slump) | Foundation | 10 | Diriyah |  | Permanent | [7 empty] | 23 | 230 | - | - |  |  |  |  | 2025-10-21 | [9 empty] | 2025-10-25 | [20 empty] | 2025-11-15
1618 | BV-BSW-105-0000-ECM-CAP-CE-000042 | BV-BSW-105-0000-ECM-WIR-CE-000483 | Raft Foundation Concrete | Raft Foundation Concrete Zone 08 First Casting | Opera House | 8 | B2 | Permanent Works | 287 | 2276285 | 2025-10-18 | Aces | Unibeton Ready Mix | C-40 (SRC+60% GGBFS) (200±40mm Slump) | Foundation | 8 | Diriyah |  | Permanent | [7 empty] | 22 | 210 | - | - |  |  |  |  | 2025-10-21 | [9 empty] | 2025-10-25 | [20 empty] | 2025-11-15
1619 | BV-BSW-105-0000-ECM-CAP-CE-000042 | BV-BSW-105-0000-ECM-WIR-CE-000483 | Raft Foundation Concrete | Raft Foundation Concrete Zone 08 First Casting | Opera House | 8 | B2 | Permanent Works | 557 | 2275537 | 2025-10-18 | Aces | Unibeton Ready Mix | C-40 (SRC+60% GGBFS) (200±40mm Slump) | Foundation | 12 | Diriyah |  | Permanent | [7 empty] | 21 | 240 | - | - |  |  |  |  | 2025-10-21 | [9 empty] | 2025-10-25 | [20 empty] | 2025-11-15
1620 | BV-BSW-105-0000-ECM-CAP-CE-000042 | BV-BSW-105-0000-ECM-WIR-CE-000483 | Raft Foundation Concrete | Raft Foundation Concrete Zone 08 First Casting | Opera House | 8 | B2 | Permanent Works | 302 | 2275538 | 2025-10-18 | Aces | Unibeton Ready Mix | C-40 (SRC+60% GGBFS) (200±40mm Slump) | Foundation | 8 | Diriyah |  | Permanent | [7 empty] | 22 | 225 | - | - |  |  |  |  | 2025-10-21 | [9 empty] | 2025-10-25 | [20 empty] | 2025-11-15
1621 | BV-BSW-105-0000-ECM-CAP-CE-000042 | BV-BSW-105-0000-ECM-WIR-CE-000483 | Raft Foundation Concrete | Raft Foundation Concrete Zone 08 First Casting | Opera House | 8 | B2 | Permanent Works | 553 | 2276286 | 2025-10-18 | Aces | Unibeton Ready Mix | C-40 (SRC+60% GGBFS) (200±40mm Slump) | Foundation | 12 | Diriyah | 6 | Permanent | [7 empty] | 21.5 | 200 | - | - |  |  |  |  | 2025-10-21 | [9 empty] | 2025-10-25 | [20 empty] | 2025-11-15
1622 | BV-BSW-105-0000-ECM-CAP-CE-000042 | BV-BSW-105-0000-ECM-WIR-CE-000483 | Raft Foundation Concrete | Raft Foundation Concrete Zone 08 First Casting | Opera House | 8 | B2 | Permanent Works | 415 | 2276287 | 2025-10-18 | Aces | Unibeton Ready Mix | C-40 (SRC+60% GGBFS) (200±40mm Slump) | Foundation | 9 | Diriyah |  | Permanent | [7 empty] | 20.5 | 220 | - | - |  |  |  |  | 2025-10-21 | [9 empty] | 2025-10-25 | [20 empty] | 2025-11-15
1623 | BV-BSW-105-0000-ECM-CAP-CE-000042 | BV-BSW-105-0000-ECM-WIR-CE-000483 | Raft Foundation Concrete | Raft Foundation Concrete Zone 08 First Casting | Opera House | 8 | B2 | Permanent Works | 558 | 2276288 | 2025-10-18 | Aces | Unibeton Ready Mix | C-40 (SRC+60% GGBFS) (200±40mm Slump) | Foundation | 12 | Diriyah |  | Permanent | [7 empty] | 22.5 | 220 | - | - |  |  |  |  | 2025-10-21 | [9 empty] | 2025-10-25 | [20 empty] | 2025-11-15
1624 | BV-BSW-105-0000-ECM-CAP-CE-000042 | BV-BSW-105-0000-ECM-WIR-CE-000483 | Raft Foundation Concrete | Raft Foundation Concrete Zone 08 First Casting | Opera House | 8 | B2 | Permanent Works | 551 | 2276289 | 2025-10-18 | Aces | Unibeton Ready Mix | C-40 (SRC+60% GGBFS) (200±40mm Slump) | Foundation | 12 | Diriyah |  | Permanent | [7 empty] | 21 | 230 | - | - |  |  |  |  | 2025-10-21 | [9 empty] | 2025-10-25 | [20 empty] | 2025-11-15
1625 | BV-BSW-105-0000-ECM-CAP-CE-000042 | BV-BSW-105-0000-ECM-WIR-CE-000483 | Raft Foundation Concrete | Raft Foundation Concrete Zone 08 First Casting | Opera House | 8 | B2 | Permanent Works | 554 | 2275541 | 2025-10-18 | Aces | Unibeton Ready Mix | C-40 (SRC+60% GGBFS) (200±40mm Slump) | Foundation | 12 | Diriyah |  | Permanent | [7 empty] | 22 | 240 | - | - |  |  |  |  | 2025-10-21 | [9 empty] | 2025-10-25 | [20 empty] | 2025-11-15
1626 | BV-BSW-105-0000-ECM-CAP-CE-000042 | BV-BSW-105-0000-ECM-WIR-CE-000483 | Raft Foundation Concrete | Raft Foundation Concrete Zone 08 First Casting | Opera House | 8 | B2 | Permanent Works | 403 | 2276290 | 2025-10-18 | Aces | Unibeton Ready Mix | C-40 (SRC+60% GGBFS) (200±40mm Slump) | Foundation | 10 | Diriyah |  | Permanent | [7 empty] | 23.5 | 220 | - | - |  |  |  |  | 2025-10-21 | [9 empty] | 2025-10-25 | [20 empty] | 2025-11-15
1627 | BV-BSW-105-0000-ECM-CAP-CE-000042 | BV-BSW-105-0000-ECM-WIR-CE-000483 | Raft Foundation Concrete | Raft Foundation Concrete Zone 08 First Casting | Opera House | 8 | B2 | Permanent Works | 393 | 2275542 | 2025-10-18 | Aces | Unibeton Ready Mix | C-40 (SRC+60% GGBFS) (200±40mm Slump) | Foundation | 10 | Diriyah |  | Permanent | [7 empty] | 22 | 240 | - | - |  |  |  |  | 2025-10-21 | [9 empty] | 2025-10-25 | [20 empty] | 2025-11-15
1628 | BV-BSW-105-0000-ECM-CAP-CE-000042 | BV-BSW-105-0000-ECM-WIR-CE-000483 | Raft Foundation Concrete | Raft Foundation Concrete Zone 08 First Casting | Opera House | 8 | B2 | Permanent Works | 407 | 2276291 | 2025-10-18 | Aces | Unibeton Ready Mix | C-40 (SRC+60% GGBFS) (200±40mm Slump) | Foundation | 9 | Diriyah |  | Permanent | [7 empty] | 21.5 | 240 | - | - |  |  |  |  | 2025-10-21 | [9 empty] | 2025-10-25 | [20 empty] | 2025-11-15
1629 | BV-BSW-105-0000-ECM-CAP-CE-000042 | BV-BSW-105-0000-ECM-WIR-CE-000483 | Raft Foundation Concrete | Raft Foundation Concrete Zone 08 First Casting | Opera House | 8 | B2 | Permanent Works | 303 | 2275543 | 2025-10-18 | Aces | Unibeton Ready Mix | C-40 (SRC+60% GGBFS) (200±40mm Slump) | Foundation | 8 | Diriyah |  | Permanent | [7 empty] | 23 | 220 | - | - |  |  |  |  | 2025-10-21 | [9 empty] | 2025-10-25 | [20 empty] | 2025-11-15
1630 | BV-BSW-105-0000-ECM-CAP-CE-000042 | BV-BSW-105-0000-ECM-WIR-CE-000483 | Raft Foundation Concrete | Raft Foundation Concrete Zone 08 First Casting | Opera House | 8 | B2 | Permanent Works | 287 | 2276292 | 2025-10-18 | Aces | Unibeton Ready Mix | C-40 (SRC+60% GGBFS) (200±40mm Slump) | Foundation | 8 | Diriyah |  | Permanent | [7 empty] | 21.5 | 220 | - | - |  |  |  |  | 2025-10-21 | [9 empty] | 2025-10-25 | [20 empty] | 2025-11-15
1631 | BV-BSW-105-0000-ECM-CAP-CE-000042 | BV-BSW-105-0000-ECM-WIR-CE-000483 | Raft Foundation Concrete | Raft Foundation Concrete Zone 08 First Casting | Opera House | 8 | B2 | Permanent Works | 553 | 2275544 | 2025-10-18 | Aces | Unibeton Ready Mix | C-40 (SRC+60% GGBFS) (200±40mm Slump) | Foundation | 12 | Diriyah |  | Permanent | [7 empty] | 22.5 | 240 | - | - |  |  |  |  | 2025-10-21 | [9 empty] | 2025-10-25 | [20 empty] | 2025-11-15
1632 | BV-BSW-105-0000-ECM-CAP-CE-000042 | BV-BSW-105-0000-ECM-WIR-CE-000483 | Raft Foundation Concrete | Raft Foundation Concrete Zone 08 First Casting | Opera House | 8 | B2 | Permanent Works | 415 | 2276293 | 2025-10-18 | Aces | Unibeton Ready Mix | C-40 (SRC+60% GGBFS) (200±40mm Slump) | Foundation | 9 | Diriyah |  | Permanent | [7 empty] | 22 | 230 | - | - |  |  |  |  | 2025-10-21 | [9 empty] | 2025-10-25 |  |  | 42.8 | 41.9 | 43.3 | 41.6 | 41.2 | 42.9 | [12 empty] | 2025-11-15 |  |  | 54.5 | 52.6 | 53.7 | 52 | 52.6 | 53.3
1633 | BV-BSW-105-0000-ECM-CAP-CE-000042 | BV-BSW-105-0000-ECM-WIR-CE-000483 | Raft Foundation Concrete | Raft Foundation Concrete Zone 08 First Casting | Opera House | 8 | B2 | Permanent Works | 557 | 2275545 | 2025-10-18 | Aces | Unibeton Ready Mix | C-40 (SRC+60% GGBFS) (200±40mm Slump) | Foundation | 12 | Diriyah | 6 | Permanent | [7 empty] | 21.5 | 240 | - | - |  |  |  |  | 2025-10-21 | [9 empty] | 2025-10-25 | [20 empty] | 2025-11-15
1634 | BV-BSW-105-0000-ECM-CAP-CE-000042 | BV-BSW-105-0000-ECM-WIR-CE-000483 | Raft Foundation Concrete | Raft Foundation Concrete Zone 08 First Casting | Opera House | 8 | B2 | Permanent Works | 302 | 2276294 | 2025-10-18 | Aces | Unibeton Ready Mix | C-40 (SRC+60% GGBFS) (200±40mm Slump) | Foundation | 8 | Diriyah |  | Permanent | [7 empty] | 23 | 240 | - | - |  |  |  |  | 2025-10-21 | [9 empty] | 2025-10-25 | [20 empty] | 2025-11-15
1635 | BV-BSW-105-0000-ECM-CAP-CE-000042 | BV-BSW-105-0000-ECM-WIR-CE-000483 | Raft Foundation Concrete | Raft Foundation Concrete Zone 08 First Casting | Opera House | 8 | B2 | Permanent Works | 558 | 2275546 | 2025-10-18 | Aces | Unibeton Ready Mix | C-40 (SRC+60% GGBFS) (200±40mm Slump) | Foundation | 12 | Diriyah |  | Permanent | [7 empty] | 22.5 | 210 | - | - |  |  |  |  | 2025-10-21 | [9 empty] | 2025-10-25 | [20 empty] | 2025-11-15
1636 | BV-BSW-105-0000-ECM-CAP-CE-000042 | BV-BSW-105-0000-ECM-WIR-CE-000483 | Raft Foundation Concrete | Raft Foundation Concrete Zone 08 First Casting | Opera House | 8 | B2 | Permanent Works | 411 | 2276295 | 2025-10-18 | Aces | Unibeton Ready Mix | C-40 (SRC+60% GGBFS) (200±40mm Slump) | Foundation | 9 | Diriyah |  | Permanent | [7 empty] | 21 | 240 | - | - |  |  |  |  | 2025-10-21 | [9 empty] | 2025-10-25 | [20 empty] | 2025-11-15
1637 | BV-BSW-105-0000-ECM-CAP-CE-000042 | BV-BSW-105-0000-ECM-WIR-CE-000483 | Raft Foundation Concrete | Raft Foundation Concrete Zone 08 First Casting | Opera House | 8 | B2 | Permanent Works | 551 | 2275547 | 2025-10-18 | Aces | Unibeton Ready Mix | C-40 (SRC+60% GGBFS) (200±40mm Slump) | Foundation | 12 | Diriyah |  | Permanent | [7 empty] | 24.5 | 200 | - | - |  |  |  |  | 2025-10-21 | [9 empty] | 2025-10-25 | [20 empty] | 2025-11-15
1638 | BV-BSW-105-0000-ECM-CAP-CE-000042 | BV-BSW-105-0000-ECM-WIR-CE-000483 | Raft Foundation Concrete | Raft Foundation Concrete Zone 08 First Casting | Opera House | 8 | B2 | Permanent Works | 554 | 2276296 | 2025-10-18 | Aces | Unibeton Ready Mix | C-40 (SRC+60% GGBFS) (200±40mm Slump) | Foundation | 12 | Diriyah |  | Permanent | [7 empty] | 23 | 240 | - | - |  |  |  |  | 2025-10-21 | [9 empty] | 2025-10-25 | [20 empty] | 2025-11-15
1639 | BV-BSW-105-0000-ECM-CAP-CE-000042 | BV-BSW-105-0000-ECM-WIR-CE-000483 | Raft Foundation Concrete | Raft Foundation Concrete Zone 08 First Casting | Opera House | 8 | B2 | Permanent Works | 287 | 2275548 | 2025-10-18 | Aces | Unibeton Ready Mix | C-40 (SRC+60% GGBFS) (200±40mm Slump) | Foundation | 8 | Diriyah |  | Permanent | [7 empty] | 23 | 235 | - | - |  |  |  |  | 2025-10-21 | [9 empty] | 2025-10-25 | [20 empty] | 2025-11-15
1640 | BV-BSW-105-0000-ECM-CAP-CE-000042 | BV-BSW-105-0000-ECM-WIR-CE-000483 | Raft Foundation Concrete | Raft Foundation Concrete Zone 08 First Casting | Opera House | 8 | B2 | Permanent Works | 391 | 2276297 | 2025-10-18 | Aces | Unibeton Ready Mix | C-40 (SRC+60% GGBFS) (200±40mm Slump) | Foundation | 9 | Diriyah |  | Permanent | [7 empty] | 24 | 230 | - | - |  |  |  |  | 2025-10-21 | [9 empty] | 2025-10-25 | [20 empty] | 2025-11-15
1641 | BV-BSW-105-0000-ECM-CAP-CE-000042 | BV-BSW-105-0000-ECM-WIR-CE-000483 | Raft Foundation Concrete | Raft Foundation Concrete Zone 08 First Casting | Opera House | 8 | B2 | Permanent Works | 393 | 2276298 | 2025-10-18 | Aces | Unibeton Ready Mix | C-40 (SRC+60% GGBFS) (200±40mm Slump) | Foundation | 10 | Diriyah |  | Permanent | [7 empty] | 25 | 225 | - | - |  |  |  |  | 2025-10-21 | [9 empty] | 2025-10-25 | [20 empty] | 2025-11-15
1642 | BV-BSW-105-0000-ECM-CAP-CE-000042 | BV-BSW-105-0000-ECM-WIR-CE-000483 | Raft Foundation Concrete | Raft Foundation Concrete Zone 08 First Casting | Opera House | 8 | B2 | Permanent Works | 403 | 2276299 | 2025-10-18 | Aces | Unibeton Ready Mix | C-40 (SRC+60% GGBFS) (200±40mm Slump) | Foundation | 10 | Diriyah |  | Permanent | [7 empty] | 23.5 | 200 | - | - |  |  |  |  | 2025-10-21 | [9 empty] | 2025-10-25 | [20 empty] | 2025-11-15
1643 | BV-BSW-105-0000-ECM-CAP-CE-000042 | BV-BSW-105-0000-ECM-WIR-CE-000483 | Raft Foundation Concrete | Raft Foundation Concrete Zone 08 First Casting | Opera House | 8 | B2 | Permanent Works | 431 | 2275550 | 2025-10-18 | Aces | Unibeton Ready Mix | C-40 (SRC+60% GGBFS) (200±40mm Slump) | Foundation | 9 | Diriyah |  | Permanent | [7 empty] | 25 | 220 | - | - |  |  |  |  | 2025-10-21 | [9 empty] | 2025-10-25 | [20 empty] | 2025-11-15
1644 | BV-BSW-105-0000-ECM-CAP-CE-000042 | BV-BSW-105-0000-ECM-WIR-CE-000483 | Raft Foundation Concrete | Raft Foundation Concrete Zone 08 First Casting | Opera House | 8 | B2 | Permanent Works | 407 | 2276300 | 2025-10-18 | Aces | Unibeton Ready Mix | C-40 (SRC+60% GGBFS) (200±40mm Slump) | Foundation | 9 | Diriyah |  | Permanent | [7 empty] | 25 | 240 | - | - |  |  |  |  | 2025-10-21 | [9 empty] | 2025-10-25 | [20 empty] | 2025-11-15
1645 | BV-BSW-105-0000-ECM-CAP-CE-000042 | BV-BSW-105-0000-ECM-WIR-CE-000483 | Raft Foundation Concrete | Raft Foundation Concrete Zone 08 First Casting | Opera House | 8 | B2 | Permanent Works | 303 | 2275551 | 2025-10-18 | Aces | Unibeton Ready Mix | C-40 (SRC+60% GGBFS) (200±40mm Slump) | Foundation | 8 | Diriyah | 6 | Permanent | [7 empty] | 23 | 210 | - | - |  |  |  |  | 2025-10-21 | [9 empty] | 2025-10-25 | [20 empty] | 2025-11-15
1646 | BV-BSW-105-0000-ECM-CAP-CE-000042 | BV-BSW-105-0000-ECM-WIR-CE-000483 | Raft Foundation Concrete | Raft Foundation Concrete Zone 08 First Casting | Opera House | 8 | B2 | Permanent Works | 436 | 2276301 | 2025-10-18 | Aces | Unibeton Ready Mix | C-40 (SRC+60% GGBFS) (200±40mm Slump) | Foundation | 9 | Diriyah |  | Permanent | [7 empty] | 26 | 195 | - | - |  |  |  |  | 2025-10-21 | [9 empty] | 2025-10-25 | [20 empty] | 2025-11-15
1647 | BV-BSW-105-0000-ECM-CAP-CE-000042 | BV-BSW-105-0000-ECM-WIR-CE-000483 | Raft Foundation Concrete | Raft Foundation Concrete Zone 08 First Casting | Opera House | 8 | B2 | Permanent Works | 394 | 2275552 | 2025-10-18 | Aces | Unibeton Ready Mix | C-40 (SRC+60% GGBFS) (200±40mm Slump) | Foundation | 9 | Diriyah |  | Permanent | [7 empty] | 24.5 | 225 | - | - |  |  |  |  | 2025-10-21 | [9 empty] | 2025-10-25 | [20 empty] | 2025-11-15
1648 | BV-BSW-105-0000-ECM-CAP-CE-000042 | BV-BSW-105-0000-ECM-WIR-CE-000483 | Raft Foundation Concrete | Raft Foundation Concrete Zone 08 First Casting | Opera House | 8 | B2 | Permanent Works | 557 | 2276302 | 2025-10-18 | Aces | Unibeton Ready Mix | C-40 (SRC+60% GGBFS) (200±40mm Slump) | Foundation | 12 | Diriyah |  | Permanent | [7 empty] | 24 | 235 | - | - |  |  |  |  | 2025-10-21 | [9 empty] | 2025-10-25 | [20 empty] | 2025-11-15
1649 | BV-BSW-105-0000-ECM-CAP-CE-000042 | BV-BSW-105-0000-ECM-WIR-CE-000483 | Raft Foundation Concrete | Raft Foundation Concrete Zone 08 First Casting | Opera House | 8 | B2 | Permanent Works | 415 | 2275553 | 2025-10-18 | Aces | Unibeton Ready Mix | C-40 (SRC+60% GGBFS) (200±40mm Slump) | Foundation | 9 | Diriyah |  | Permanent | [7 empty] | 26 | 210 | - | - |  |  |  |  | 2025-10-21 | [9 empty] | 2025-10-25 | [20 empty] | 2025-11-15
1650 | BV-BSW-105-0000-ECM-CAP-CE-000042 | BV-BSW-105-0000-ECM-WIR-CE-000483 | Raft Foundation Concrete | Raft Foundation Concrete Zone 08 First Casting | Opera House | 8 | B2 | Permanent Works | 438 | 2276304 | 2025-10-18 | Aces | Unibeton Ready Mix | C-40 (SRC+60% GGBFS) (200±40mm Slump) | Foundation | 9 | Diriyah |  | Permanent | [7 empty] | 24 | 200 | - | - |  |  |  |  | 2025-10-21 | [9 empty] | 2025-10-25 | [20 empty] | 2025-11-15
1651 | BV-BSW-105-0000-ECM-CAP-CE-000042 | BV-BSW-105-0000-ECM-WIR-CE-000483 | Raft Foundation Concrete | Raft Foundation Concrete Zone 08 First Casting | Opera House | 8 | B2 | Permanent Works | 553 | 2276305 | 2025-10-18 | Aces | Unibeton Ready Mix | C-40 (SRC+60% GGBFS) (200±40mm Slump) | Foundation | 12 | Diriyah |  | Permanent | [7 empty] | 24.5 | 215 | - | - |  |  |  |  | 2025-10-21 | [9 empty] | 2025-10-25 | [20 empty] | 2025-11-15
1652 | BV-BSW-105-0000-ECM-CAP-CE-000042 | BV-BSW-105-0000-ECM-WIR-CE-000483 | Raft Foundation Concrete | Raft Foundation Concrete Zone 08 First Casting | Opera House | 8 | B2 | Permanent Works | 392 | 2275554 | 2025-10-18 | Aces | Unibeton Ready Mix | C-40 (SRC+60% GGBFS) (200±40mm Slump) | Foundation | 9 | Diriyah |  | Permanent | [7 empty] | 22.5 | 220 | - | - |  |  |  |  | 2025-10-21 | [9 empty] | 2025-10-25 |  |  | 43.1 | 41.8 | 41 | 43.8 | 41.1 | 41.7 | [12 empty] | 2025-11-15 |  |  | 51.7 | 52.5 | 54 | 52.8 | 53.1 | 51.9
1653 | BV-BSW-105-0000-ECM-CAP-CE-000042 | BV-BSW-105-0000-ECM-WIR-CE-000483 | Raft Foundation Concrete | Raft Foundation Concrete Zone 08 First Casting | Opera House | 8 | B2 | Permanent Works | 430 | 2275555 | 2025-10-18 | Aces | Unibeton Ready Mix | C-40 (SRC+60% GGBFS) (200±40mm Slump) | Foundation | 9 | Diriyah |  | Permanent | [7 empty] | 25.5 | 235 | - | - |  |  |  |  | 2025-10-21 | [9 empty] | 2025-10-25 | [20 empty] | 2025-11-15
1654 | BV-BSW-105-0000-ECM-CAP-CE-000042 | BV-BSW-105-0000-ECM-WIR-CE-000483 | Raft Foundation Concrete | Raft Foundation Concrete Zone 08 First Casting | Opera House | 8 | B2 | Permanent Works | 302 | 2276306 | 2025-10-18 | Aces | Unibeton Ready Mix | C-40 (SRC+60% GGBFS) (200±40mm Slump) | Foundation | 8 | Diriyah |  | Permanent | [7 empty] | 23 | 240 | - | - |  |  |  |  | 2025-10-21 | [9 empty] | 2025-10-25 | [20 empty] | 2025-11-15
1655 | BV-BSW-105-0000-ECM-CAP-CE-000042 | BV-BSW-105-0000-ECM-WIR-CE-000483 | Raft Foundation Concrete | Raft Foundation Concrete Zone 08 First Casting | Opera House | 8 | B2 | Permanent Works | 551 | 2275556 | 2025-10-18 | Aces | Unibeton Ready Mix | C-40 (SRC+60% GGBFS) (200±40mm Slump) | Foundation | 12 | Diriyah |  | Permanent | [7 empty] | 22 | 240 | - | - |  |  |  |  | 2025-10-21 | [9 empty] | 2025-10-25 | [20 empty] | 2025-11-15
1656 | BV-BSW-105-0000-ECM-CAP-CE-000042 | BV-BSW-105-0000-ECM-WIR-CE-000483 | Raft Foundation Concrete | Raft Foundation Concrete Zone 08 First Casting | Opera House | 8 | B2 | Permanent Works | 389 | 2276307 | 2025-10-18 | Aces | Unibeton Ready Mix | C-40 (SRC+60% GGBFS) (200±40mm Slump) | Foundation | 9 | Diriyah | 6 | Permanent | [7 empty] | 23.5 | 210 | - | - |  |  |  |  | 2025-10-21 | [9 empty] | 2025-10-25 | [20 empty] | 2025-11-15
1657 | BV-BSW-105-0000-ECM-CAP-CE-000042 | BV-BSW-105-0000-ECM-WIR-CE-000483 | Raft Foundation Concrete | Raft Foundation Concrete Zone 08 First Casting | Opera House | 8 | B2 | Permanent Works | 558 | 2275557 | 2025-10-18 | Aces | Unibeton Ready Mix | C-40 (SRC+60% GGBFS) (200±40mm Slump) | Foundation | 12 | Diriyah |  | Permanent | [7 empty] | 22.5 | 220 | - | - |  |  |  |  | 2025-10-21 | [9 empty] | 2025-10-25 | [20 empty] | 2025-11-15
1658 | BV-BSW-105-0000-ECM-CAP-CE-000042 | BV-BSW-105-0000-ECM-WIR-CE-000483 | Raft Foundation Concrete | Raft Foundation Concrete Zone 08 First Casting | Opera House | 8 | B2 | Permanent Works | 554 | 2276309 | 2025-10-18 | Aces | Unibeton Ready Mix | C-40 (SRC+60% GGBFS) (200±40mm Slump) | Foundation | 12 | Diriyah |  | Permanent | [7 empty] | 24.5 | 210 | - | - |  |  |  |  | 2025-10-21 | [9 empty] | 2025-10-25 | [20 empty] | 2025-11-15
1659 | BV-BSW-105-0000-ECM-CAP-CE-000042 | BV-BSW-105-0000-ECM-WIR-CE-000483 | Raft Foundation Concrete | Raft Foundation Concrete Zone 08 First Casting | Opera House | 8 | B2 | Permanent Works | 407 | 2276310 | 2025-10-18 | Aces | Unibeton Ready Mix | C-40 (SRC+60% GGBFS) (200±40mm Slump) | Foundation | 9 | Diriyah |  | Permanent | [7 empty] | 25.5 | 210 | - | - |  |  |  |  | 2025-10-21 | [9 empty] | 2025-10-25 | [20 empty] | 2025-11-15
1660 | BV-BSW-105-0000-ECM-CAP-CE-000042 | BV-BSW-105-0000-ECM-WIR-CE-000483 | Raft Foundation Concrete | Raft Foundation Concrete Zone 08 First Casting | Opera House | 8 | B2 | Permanent Works | 303 | 2275560 | 2025-10-18 | Aces | Unibeton Ready Mix | C-40 (SRC+60% GGBFS) (200±40mm Slump) | Foundation | 8 | Diriyah |  | Permanent | [7 empty] | 23.5 | 240 | - | - |  |  |  |  | 2025-10-21 | [9 empty] | 2025-10-25 | [20 empty] | 2025-11-15
1661 | BV-BSW-105-0000-ECM-CAP-CE-000042 | BV-BSW-105-0000-ECM-WIR-CE-000483 | Raft Foundation Concrete | Raft Foundation Concrete Zone 08 First Casting | Opera House | 8 | B2 | Permanent Works | 287 | 2276311 | 2025-10-18 | Aces | Unibeton Ready Mix | C-40 (SRC+60% GGBFS) (200±40mm Slump) | Foundation | 8 | Diriyah |  | Permanent | [7 empty] | 24 | 220 | - | - |  |  |  |  | 2025-10-21 | [9 empty] | 2025-10-25 | [20 empty] | 2025-11-15
1662 | BV-BSW-105-0000-ECM-CAP-CE-000042 | BV-BSW-105-0000-ECM-WIR-CE-000483 | Raft Foundation Concrete | Raft Foundation Concrete Zone 08 First Casting | Opera House | 8 | B2 | Permanent Works | 393 | 2276312 | 2025-10-18 | Aces | Unibeton Ready Mix | C-40 (SRC+60% GGBFS) (200±40mm Slump) | Foundation | 10 | Diriyah |  | Permanent | [7 empty] | 23.5 | 210 | - | - |  |  |  |  | 2025-10-21 | [9 empty] | 2025-10-25 | [20 empty] | 2025-11-15
1663 | BV-BSW-105-0000-ECM-CAP-CE-000042 | BV-BSW-105-0000-ECM-WIR-CE-000483 | Raft Foundation Concrete | Raft Foundation Concrete Zone 08 First Casting | Opera House | 8 | B2 | Permanent Works | 438 | 2275561 | 2025-10-18 | Aces | Unibeton Ready Mix | C-40 (SRC+60% GGBFS) (200±40mm Slump) | Foundation | 9 | Diriyah |  | Permanent | [7 empty] | 23 | 230 | - | - |  |  |  |  | 2025-10-21 | [9 empty] | 2025-10-25 | [20 empty] | 2025-11-15
1664 | BV-BSW-105-0000-ECM-CAP-CE-000042 | BV-BSW-105-0000-ECM-WIR-CE-000483 | Raft Foundation Concrete | Raft Foundation Concrete Zone 08 First Casting | Opera House | 8 | B2 | Permanent Works | 557 | 2276313 | 2025-10-18 | Aces | Unibeton Ready Mix | C-40 (SRC+60% GGBFS) (200±40mm Slump) | Foundation | 12 | Diriyah |  | Permanent | [7 empty] | 24.5 | 240 | - | - |  |  |  |  | 2025-10-21 | [9 empty] | 2025-10-25 | [20 empty] | 2025-11-15
1665 | BV-BSW-105-0000-ECM-CAP-CE-000042 | BV-BSW-105-0000-ECM-WIR-CE-000483 | Raft Foundation Concrete | Raft Foundation Concrete Zone 08 First Casting | Opera House | 8 | B2 | Permanent Works | 403 | 2275563 | 2025-10-18 | Aces | Unibeton Ready Mix | C-40 (SRC+60% GGBFS) (200±40mm Slump) | Foundation | 9 | Diriyah |  | Permanent | [7 empty] | 23.5 | 225 | - | - |  |  |  |  | 2025-10-21 | [9 empty] | 2025-10-25 | [20 empty] | 2025-11-15
1666 | BV-BSW-105-0000-ECM-CAP-CE-000042 | BV-BSW-105-0000-ECM-WIR-CE-000483 | Raft Foundation Concrete | Raft Foundation Concrete Zone 08 First Casting | Opera House | 8 | B2 | Permanent Works | 553 | 2276314 | 2025-10-18 | Aces | Unibeton Ready Mix | C-40 (SRC+60% GGBFS) (200±40mm Slump) | Foundation | 12 | Diriyah |  | Permanent | [7 empty] | 24 | 240 | - | - |  |  |  |  | 2025-10-21 | [9 empty] | 2025-10-25 | [20 empty] | 2025-11-15
1667 | BV-BSW-105-0000-ECM-CAP-CE-000042 | BV-BSW-105-0000-ECM-WIR-CE-000483 | Raft Foundation Concrete | Raft Foundation Concrete Zone 08 First Casting | Opera House | 8 | B2 | Permanent Works | 392 | 2276315 | 2025-10-18 | Aces | Unibeton Ready Mix | C-40 (SRC+60% GGBFS) (200±40mm Slump) | Foundation | 9 | Diriyah |  | Permanent | [7 empty] | 25 | 190 | - | - |  |  |  |  | 2025-10-21 | [9 empty] | 2025-10-25 | [20 empty] | 2025-11-15
1668 | BV-BSW-105-0000-ECM-CAP-CE-000042 | BV-BSW-105-0000-ECM-WIR-CE-000483 | Raft Foundation Concrete | Raft Foundation Concrete Zone 08 First Casting | Opera House | 8 | B2 | Permanent Works | 415 | 2275564 | 2025-10-18 | Aces | Unibeton Ready Mix | C-40 (SRC+60% GGBFS) (200±40mm Slump) | Foundation | 9 | Diriyah | 6 | Permanent | [7 empty] | 22.5 | 225 | - | - |  |  |  |  | 2025-10-21 | [9 empty] | 2025-10-25 | [20 empty] | 2025-11-15
1669 | BV-BSW-105-0000-ECM-CAP-CE-000042 | BV-BSW-105-0000-ECM-WIR-CE-000483 | Raft Foundation Concrete | Raft Foundation Concrete Zone 08 First Casting | Opera House | 8 | B2 | Permanent Works | 432 | 2276316 | 2025-10-18 | Aces | Unibeton Ready Mix | C-40 (SRC+60% GGBFS) (200±40mm Slump) | Foundation | 9 | Diriyah |  | Permanent | [7 empty] | 24 | 235 | - | - |  |  |  |  | 2025-10-21 | [9 empty] | 2025-10-25 | [20 empty] | 2025-11-15
1670 | BV-BSW-105-0000-ECM-CAP-CE-000042 | BV-BSW-105-0000-ECM-WIR-CE-000483 | Raft Foundation Concrete | Raft Foundation Concrete Zone 08 First Casting | Opera House | 8 | B2 | Permanent Works | 430 | 2275565 | 2025-10-18 | Aces | Unibeton Ready Mix | C-40 (SRC+60% GGBFS) (200±40mm Slump) | Foundation | 9 | Diriyah |  | Permanent | [7 empty] | 21 | 235 | - | - |  |  |  |  | 2025-10-21 | [9 empty] | 2025-10-25 | [20 empty] | 2025-11-15
1671 | BV-BSW-105-0000-ECM-CAP-CE-000042 | BV-BSW-105-0000-ECM-WIR-CE-000483 | Raft Foundation Concrete | Raft Foundation Concrete Zone 08 First Casting | Opera House | 8 | B2 | Permanent Works | 436 | 2276317 | 2025-10-18 | Aces | Unibeton Ready Mix | C-40 (SRC+60% GGBFS) (200±40mm Slump) | Foundation | 9 | Diriyah |  | Permanent | [7 empty] | 23 | 220 | - | - |  |  |  |  | 2025-10-21 | [9 empty] | 2025-10-25 | [20 empty] | 2025-11-15
1672 | BV-BSW-105-0000-ECM-CAP-CE-000042 | BV-BSW-105-0000-ECM-WIR-CE-000483 | Raft Foundation Concrete | Raft Foundation Concrete Zone 08 First Casting | Opera House | 8 | B2 | Permanent Works | 551 | 2275566 | 2025-10-18 | Aces | Unibeton Ready Mix | C-40 (SRC+60% GGBFS) (200±40mm Slump) | Foundation | 6.5 | Diriyah |  | Permanent | [7 empty] | 21.5 | 210 | - | - |  |  |  |  | 2025-10-21 | [9 empty] | 2025-10-25 |  |  | 42.9 | 42.2 | 44 | 41.3 | 42.6 | 41.2 | [12 empty] | 2025-11-15 |  |  | 54 | 54.5 | 51.4 | 52.6 | 51.8 | 52.7
1673 | BV-BSW-105-0000-ECM-CAP-CE-000042 | BV-BSW-105-0000-ECM-WIR-CE-000483 | Raft Foundation Concrete | Raft Foundation Concrete Zone 08 First Casting | Opera House | 8 | B2 | Permanent Works | 303 | 2275568 | 2025-10-18 | Aces | Unibeton Ready Mix | C-40 (SRC+60% GGBFS) (200±40mm Slump) | Foundation | 8 | Diriyah |  | Permanent | [7 empty] | 20.5 | 190 | - | - |  |  |  |  | 2025-10-21 | [9 empty] | 2025-10-25 | [20 empty] | 2025-11-15
1674 | BV-BSW-105-0000-ECM-CAP-CE-000042 | BV-BSW-105-0000-ECM-WIR-CE-000483 | Raft Foundation Concrete | Raft Foundation Concrete Zone 08 First Casting | Opera House | 8 | B2 | Permanent Works | 393 | 2275569 | 2025-10-18 | Aces | Unibeton Ready Mix | C-40 (SRC+60% GGBFS) (200±40mm Slump) | Foundation | 10 | Diriyah |  | Permanent | [7 empty] | 21 | 200 | - | - |  |  |  |  | 2025-10-21 | [9 empty] | 2025-10-25 | [20 empty] | 2025-11-15
1675 | BV-BSW-105-0000-ECM-CAP-CE-000042 | BV-BSW-105-0000-ECM-WIR-CE-000483 | Raft Foundation Concrete | Raft Foundation Concrete Zone 08 First Casting | Opera House | 8 | B2 | Permanent Works | 554 | 2276321 | 2025-10-18 | Aces | Unibeton Ready Mix | C-40 (SRC+60% GGBFS) (200±40mm Slump) | Foundation | 12 | Diriyah |  | Permanent | [7 empty] | 22.5 | 200 | - | - |  |  |  |  | 2025-10-21 | [9 empty] | 2025-10-25 | [20 empty] | 2025-11-15
1676 | BV-BSW-105-0000-ECM-CAP-CE-000042 | BV-BSW-105-0000-ECM-WIR-CE-000483 | Raft Foundation Concrete | Raft Foundation Concrete Zone 08 First Casting | Opera House | 8 | B2 | Permanent Works | 403 | 2275570 | 2025-10-18 | Aces | Unibeton Ready Mix | C-40 (SRC+60% GGBFS) (200±40mm Slump) | Foundation | 10 | Diriyah |  | Permanent | [7 empty] | 21.5 | 190 | - | - |  |  |  |  | 2025-10-21 | [9 empty] | 2025-10-25 | [20 empty] | 2025-11-15
1677 | BV-BSW-105-0000-ECM-CAP-CE-000042 | BV-BSW-105-0000-ECM-WIR-CE-000483 | Raft Foundation Concrete | Raft Foundation Concrete Zone 08 First Casting | Opera House | 8 | B2 | Permanent Works | 287 | 2275572 | 2025-10-18 | Aces | Unibeton Ready Mix | C-40 (SRC+60% GGBFS) (200±40mm Slump) | Foundation | 8 | Diriyah | 6 | Permanent | [7 empty] | 23.5 | 200 | - | - |  |  |  |  | 2025-10-21 | [9 empty] | 2025-10-25 | [20 empty] | 2025-11-15
1678 | BV-BSW-105-0000-ECM-CAP-CE-000042 | BV-BSW-105-0000-ECM-WIR-CE-000483 | Raft Foundation Concrete | Raft Foundation Concrete Zone 08 First Casting | Opera House | 8 | B2 | Permanent Works | 553 | 2276322 | 2025-10-18 | Aces | Unibeton Ready Mix | C-40 (SRC+60% GGBFS) (200±40mm Slump) | Foundation | 12 | Diriyah |  | Permanent | [7 empty] | 23.5 | 220 | - | - |  |  |  |  | 2025-10-21 | [9 empty] | 2025-10-25 | [20 empty] | 2025-11-15
1679 | BV-BSW-105-0000-ECM-CAP-CE-000042 | BV-BSW-105-0000-ECM-WIR-CE-000483 | Raft Foundation Concrete | Raft Foundation Concrete Zone 08 First Casting | Opera House | 8 | B2 | Permanent Works | 551 | 2276323 | 2025-10-18 | Aces | Unibeton Ready Mix | C-40 (SRC+60% GGBFS) (200±40mm Slump) | Foundation | 12 | Diriyah |  | Permanent | [7 empty] | 23 | 210 | - | - |  |  |  |  | 2025-10-21 | [9 empty] | 2025-10-25 | [20 empty] | 2025-11-15
1680 | BV-BSW-105-0000-ECM-CAP-CE-000042 | BV-BSW-105-0000-ECM-WIR-CE-000483 | Raft Foundation Concrete | Raft Foundation Concrete Zone 08 First Casting | Opera House | 8 | B2 | Permanent Works | 557 | 2275574 | 2025-10-18 | Aces | Unibeton Ready Mix | C-40 (SRC+60% GGBFS) (200±40mm Slump) | Foundation | 8 | Diriyah | 6 | Permanent | [7 empty] | 22.5 | 200 | - | - |  |  |  |  | 2025-10-21 | [9 empty] | 2025-10-25 | [20 empty] | 2025-11-15
1681 | BV-BSW-105-0000-ECM-CAP-CE-000042 | BV-BSW-105-0000-ECM-WIR-CE-000483 | Raft Foundation Concrete | Raft Foundation Concrete Zone 08 First Casting | Opera House | 8 | B2 | Permanent Works | 542 | 2286609 | 2025-10-18 | Aces | Unibeton Ready Mix | C-40 (SRC+60% GGBFS) (200±40mm Slump) | Foundation | 12 | Sully |  | Permanent | [7 empty] | 23.5 | 240 | - | - |  |  |  |  | 2025-10-21 | [9 empty] | 2025-10-25 | [20 empty] | 2025-11-15
1682 | BV-BSW-105-0000-ECM-CAP-CE-000042 | BV-BSW-105-0000-ECM-WIR-CE-000483 | Raft Foundation Concrete | Raft Foundation Concrete Zone 08 First Casting | Opera House | 8 | B2 | Permanent Works | 580 | 2286610 | 2025-10-18 | Aces | Unibeton Ready Mix | C-40 (SRC+60% GGBFS) (200±40mm Slump) | Foundation | 12 | Sully |  | Permanent | [7 empty] | 23 | 240 | - | - |  |  |  |  | 2025-10-21 | [9 empty] | 2025-10-25 | [20 empty] | 2025-11-15
1683 | BV-BSW-105-0000-ECM-CAP-CE-000042 | BV-BSW-105-0000-ECM-WIR-CE-000483 | Raft Foundation Concrete | Raft Foundation Concrete Zone 08 First Casting | Opera House | 8 | B2 | Permanent Works | 535 | 2285815 | 2025-10-18 | Aces | Unibeton Ready Mix | C-40 (SRC+60% GGBFS) (200±40mm Slump) | Foundation | 12 | Sully |  | Permanent | [7 empty] | 22.5 | 210 | - | - |  |  |  |  | 2025-10-21 | [9 empty] | 2025-10-25 | [20 empty] | 2025-11-15
1684 | BV-BSW-105-0000-ECM-CAP-CE-000042 | BV-BSW-105-0000-ECM-WIR-CE-000483 | Raft Foundation Concrete | Raft Foundation Concrete Zone 08 First Casting | Opera House | 8 | B2 | Permanent Works | 297 | 2285817 | 2025-10-18 | Aces | Unibeton Ready Mix | C-40 (SRC+60% GGBFS) (200±40mm Slump) | Foundation | 8 | Sully |  | Permanent | [7 empty] | 21 | 230 | - | - |  |  |  |  | 2025-10-21 | [9 empty] | 2025-10-25 | [20 empty] | 2025-11-15
1685 | BV-BSW-105-0000-ECM-CAP-CE-000042 | BV-BSW-105-0000-ECM-WIR-CE-000483 | Raft Foundation Concrete | Raft Foundation Concrete Zone 08 First Casting | Opera House | 8 | B2 | Permanent Works | 539 | 2286612 | 2025-10-18 | Aces | Unibeton Ready Mix | C-40 (SRC+60% GGBFS) (200±40mm Slump) | Foundation | 12 | Sully |  | Permanent | [7 empty] | 22.5 | 240 | - | - |  |  |  |  | 2025-10-21 | [9 empty] | 2025-10-25 | [20 empty] | 2025-11-15
1686 | BV-BSW-105-0000-ECM-CAP-CE-000042 | BV-BSW-105-0000-ECM-WIR-CE-000483 | Raft Foundation Concrete | Raft Foundation Concrete Zone 08 First Casting | Opera House | 8 | B2 | Permanent Works | 425 | 2286613 | 2025-10-18 | Aces | Unibeton Ready Mix | C-40 (SRC+60% GGBFS) (200±40mm Slump) | Foundation | 8 | Sully |  | Permanent | [7 empty] | 22.5 | 230 | - | - |  |  |  |  | 2025-10-21 | [9 empty] | 2025-10-25 | [20 empty] | 2025-11-15
1687 | BV-BSW-105-0000-ECM-CAP-CE-000042 | BV-BSW-105-0000-ECM-WIR-CE-000483 | Raft Foundation Concrete | Raft Foundation Concrete Zone 08 First Casting | Opera House | 8 | B2 | Permanent Works | 292 | 2285818 | 2025-10-18 | Aces | Unibeton Ready Mix | C-40 (SRC+60% GGBFS) (200±40mm Slump) | Foundation | 8 | Sully |  | Permanent | [7 empty] | 22 | 240 | - | - |  |  |  |  | 2025-10-21 | [9 empty] | 2025-10-25 | [20 empty] | 2025-11-15
1688 | BV-BSW-105-0000-ECM-CAP-CE-000042 | BV-BSW-105-0000-ECM-WIR-CE-000483 | Raft Foundation Concrete | Raft Foundation Concrete Zone 08 First Casting | Opera House | 8 | B2 | Permanent Works | 536 | 2286614 | 2025-10-18 | Aces | Unibeton Ready Mix | C-40 (SRC+60% GGBFS) (200±40mm Slump) | Foundation | 12 | Sully | 6 | Permanent | [7 empty] | 23.5 | 220 | - | - |  |  |  |  | 2025-10-21 | [9 empty] | 2025-10-25 | [20 empty] | 2025-11-15
1689 | BV-BSW-105-0000-ECM-CAP-CE-000042 | BV-BSW-105-0000-ECM-WIR-CE-000483 | Raft Foundation Concrete | Raft Foundation Concrete Zone 08 First Casting | Opera House | 8 | B2 | Permanent Works | 528 | 2285819 | 2025-10-18 | Aces | Unibeton Ready Mix | C-40 (SRC+60% GGBFS) (200±40mm Slump) | Foundation | 12 | Sully |  | Permanent | [7 empty] | 21 | 220 | - | - |  |  |  |  | 2025-10-21 | [9 empty] | 2025-10-25 | [20 empty] | 2025-11-15
1690 | BV-BSW-105-0000-ECM-CAP-CE-000042 | BV-BSW-105-0000-ECM-WIR-CE-000483 | Raft Foundation Concrete | Raft Foundation Concrete Zone 08 First Casting | Opera House | 8 | B2 | Permanent Works | 529 | 2286615 | 2025-10-18 | Aces | Unibeton Ready Mix | C-40 (SRC+60% GGBFS) (200±40mm Slump) | Foundation | 12 | Sully |  | Permanent | [7 empty] | 24.5 | 230 | - | - |  |  |  |  | 2025-10-21 | [9 empty] | 2025-10-25 | [20 empty] | 2025-11-15
1691 | BV-BSW-105-0000-ECM-CAP-CE-000042 | BV-BSW-105-0000-ECM-WIR-CE-000483 | Raft Foundation Concrete | Raft Foundation Concrete Zone 08 First Casting | Opera House | 8 | B2 | Permanent Works | 537 | 2285820 | 2025-10-18 | Aces | Unibeton Ready Mix | C-40 (SRC+60% GGBFS) (200±40mm Slump) | Foundation | 12 | Sully |  | Permanent | [7 empty] | 24 | 220 | - | - |  |  |  |  | 2025-10-21 | [9 empty] | 2025-10-25 | [20 empty] | 2025-11-15
1692 | BV-BSW-105-0000-ECM-CAP-CE-000042 | BV-BSW-105-0000-ECM-WIR-CE-000483 | Raft Foundation Concrete | Raft Foundation Concrete Zone 08 First Casting | Opera House | 8 | B2 | Permanent Works | 435 | 2286617 | 2025-10-18 | Aces | Unibeton Ready Mix | C-40 (SRC+60% GGBFS) (200±40mm Slump) | Foundation | 10 | Sully |  | Permanent | [7 empty] | 24 | 230 | - | - |  |  |  |  | 2025-10-21 | [9 empty] | 2025-10-25 |  |  | 43 | 42.1 | 43.5 | 42.4 | 41.5 | 43.2 | [12 empty] | 2025-11-15 |  |  | 53.4 | 52.2 | 54.3 | 55.4 | 55.2 | 53.1
1693 | BV-BSW-105-0000-ECM-CAP-CE-000042 | BV-BSW-105-0000-ECM-WIR-CE-000483 | Raft Foundation Concrete | Raft Foundation Concrete Zone 08 First Casting | Opera House | 8 | B2 | Permanent Works | 305 | 2286618 | 2025-10-18 | Aces | Unibeton Ready Mix | C-40 (SRC+60% GGBFS) (200±40mm Slump) | Foundation | 8 | Sully |  | Permanent | [7 empty] | 23.5 | 240 | - | - |  |  |  |  | 2025-10-21 | [9 empty] | 2025-10-25 | [20 empty] | 2025-11-15
1694 | BV-BSW-105-0000-ECM-CAP-CE-000042 | BV-BSW-105-0000-ECM-WIR-CE-000483 | Raft Foundation Concrete | Raft Foundation Concrete Zone 08 First Casting | Opera House | 8 | B2 | Permanent Works | 581 | 2285821 | 2025-10-18 | Aces | Unibeton Ready Mix | C-40 (SRC+60% GGBFS) (200±40mm Slump) | Foundation | 12 | Sully |  | Permanent | [7 empty] | 25.5 | 220 | - | - |  |  |  |  | 2025-10-21 | [9 empty] | 2025-10-25 | [20 empty] | 2025-11-15
1695 | BV-BSW-105-0000-ECM-CAP-CE-000042 | BV-BSW-105-0000-ECM-WIR-CE-000483 | Raft Foundation Concrete | Raft Foundation Concrete Zone 08 First Casting | Opera House | 8 | B2 | Permanent Works | 294 | 2286619 | 2025-10-18 | Aces | Unibeton Ready Mix | C-40 (SRC+60% GGBFS) (200±40mm Slump) | Foundation | 8 | Sully |  | Permanent | [7 empty] | 24 | 240 | - | - |  |  |  |  | 2025-10-21 | [9 empty] | 2025-10-25 | [20 empty] | 2025-11-15
1696 | BV-BSW-105-0000-ECM-CAP-CE-000042 | BV-BSW-105-0000-ECM-WIR-CE-000483 | Raft Foundation Concrete | Raft Foundation Concrete Zone 08 First Casting | Opera House | 8 | B2 | Permanent Works | 526 | 2286620 | 2025-10-18 | Aces | Unibeton Ready Mix | C-40 (SRC+60% GGBFS) (200±40mm Slump) | Foundation | 12 | Sully |  | Permanent | [7 empty] | 25.5 | 240 | - | - |  |  |  |  | 2025-10-21 | [9 empty] | 2025-10-25 | [20 empty] | 2025-11-15
1697 | BV-BSW-105-0000-ECM-CAP-CE-000042 | BV-BSW-105-0000-ECM-WIR-CE-000483 | Raft Foundation Concrete | Raft Foundation Concrete Zone 08 First Casting | Opera House | 8 | B2 | Permanent Works | 421 | 2285822 | 2025-10-18 | Aces | Unibeton Ready Mix | C-40 (SRC+60% GGBFS) (200±40mm Slump) | Foundation | 8 | Sully |  | Permanent | [7 empty] | 23.5 | 230 | - | - |  |  |  |  | 2025-10-21 | [9 empty] | 2025-10-25 | [20 empty] | 2025-11-15
1698 | BV-BSW-105-0000-ECM-CAP-CE-000042 | BV-BSW-105-0000-ECM-WIR-CE-000483 | Raft Foundation Concrete | Raft Foundation Concrete Zone 08 First Casting | Opera House | 8 | B2 | Permanent Works | 280 | 2285823 | 2025-10-18 | Aces | Unibeton Ready Mix | C-40 (SRC+60% GGBFS) (200±40mm Slump) | Foundation | 8 | Sully |  | Permanent | [7 empty] | 24 | 240 | - | - |  |  |  |  | 2025-10-21 | [9 empty] | 2025-10-25 | [20 empty] | 2025-11-15
1699 | BV-BSW-105-0000-ECM-CAP-CE-000042 | BV-BSW-105-0000-ECM-WIR-CE-000483 | Raft Foundation Concrete | Raft Foundation Concrete Zone 08 First Casting | Opera House | 8 | B2 | Permanent Works | 539 | 2285824 | 2025-10-18 | Aces | Unibeton Ready Mix | C-40 (SRC+60% GGBFS) (200±40mm Slump) | Foundation | 12 | Sully |  | Permanent | [7 empty] | 22.5 | 220 | - | - |  |  |  |  | 2025-10-21 | [9 empty] | 2025-10-25 | [20 empty] | 2025-11-15
1700 | BV-BSW-105-0000-ECM-CAP-CE-000042 | BV-BSW-105-0000-ECM-WIR-CE-000483 | Raft Foundation Concrete | Raft Foundation Concrete Zone 08 First Casting | Opera House | 8 | B2 | Permanent Works | 545 | 2286622 | 2025-10-18 | Aces | Unibeton Ready Mix | C-40 (SRC+60% GGBFS) (200±40mm Slump) | Foundation | 12 | Sully |  | Permanent | [7 empty] | 23.5 | 240 | - | - |  |  |  |  | 2025-10-21 | [9 empty] | 2025-10-25 | [20 empty] | 2025-11-15
1701 | BV-BSW-105-0000-ECM-CAP-CE-000042 | BV-BSW-105-0000-ECM-WIR-CE-000483 | Raft Foundation Concrete | Raft Foundation Concrete Zone 08 First Casting | Opera House | 8 | B2 | Permanent Works | 286 | 2285825 | 2025-10-18 | Aces | Unibeton Ready Mix | C-40 (SRC+60% GGBFS) (200±40mm Slump) | Foundation | 8 | Sully | 6 | Permanent | [7 empty] | 22.5 | 230 | - | - |  |  |  |  | 2025-10-21 | [9 empty] | 2025-10-25 | [20 empty] | 2025-11-15
1702 | BV-BSW-105-0000-ECM-CAP-CE-000042 | BV-BSW-105-0000-ECM-WIR-CE-000483 | Raft Foundation Concrete | Raft Foundation Concrete Zone 08 First Casting | Opera House | 8 | B2 | Permanent Works | 420 | 2286826 | 2025-10-18 | Aces | Unibeton Ready Mix | C-40 (SRC+60% GGBFS) (200±40mm Slump) | Foundation | 9 | Sully |  | Permanent | [7 empty] | 22 | 230 | - | - |  |  |  |  | 2025-10-21 | [9 empty] | 2025-10-25 | [20 empty] | 2025-11-15
1703 | BV-BSW-105-0000-ECM-CAP-CE-000042 | BV-BSW-105-0000-ECM-WIR-CE-000483 | Raft Foundation Concrete | Raft Foundation Concrete Zone 08 First Casting | Opera House | 8 | B2 | Permanent Works | 541 | 2286623 | 2025-10-18 | Aces | Unibeton Ready Mix | C-40 (SRC+60% GGBFS) (200±40mm Slump) | Foundation | 12 | Sully |  | Permanent | [7 empty] | 21.5 | 240 | - | - |  |  |  |  | 2025-10-21 | [9 empty] | 2025-10-25 | [20 empty] | 2025-11-15
1704 | BV-BSW-105-0000-ECM-CAP-CE-000042 | BV-BSW-105-0000-ECM-WIR-CE-000483 | Raft Foundation Concrete | Raft Foundation Concrete Zone 08 First Casting | Opera House | 8 | B2 | Permanent Works | 298 | 2286625 | 2025-10-18 | Aces | Unibeton Ready Mix | C-40 (SRC+60% GGBFS) (200±40mm Slump) | Foundation | 8 | Sully |  | Permanent | [7 empty] | 24 | 230 | - | - |  |  |  |  | 2025-10-21 | [9 empty] | 2025-10-25 | [20 empty] | 2025-11-15
1705 | BV-BSW-105-0000-ECM-CAP-CE-000042 | BV-BSW-105-0000-ECM-WIR-CE-000483 | Raft Foundation Concrete | Raft Foundation Concrete Zone 08 First Casting | Opera House | 8 | B2 | Permanent Works | 290 | 2285626 | 2025-10-18 | Aces | Unibeton Ready Mix | C-40 (SRC+60% GGBFS) (200±40mm Slump) | Foundation | 8 | Sully |  | Permanent | [7 empty] | 24.5 | 220 | - | - |  |  |  |  | 2025-10-21 | [9 empty] | 2025-10-25 | [20 empty] | 2025-11-15
1706 | BV-BSW-105-0000-ECM-CAP-CE-000042 | BV-BSW-105-0000-ECM-WIR-CE-000483 | Raft Foundation Concrete | Raft Foundation Concrete Zone 08 First Casting | Opera House | 8 | B2 | Permanent Works | 533 | 2285831 | 2025-10-18 | Aces | Unibeton Ready Mix | C-40 (SRC+60% GGBFS) (200±40mm Slump) | Foundation | 12 | Sully |  | Permanent | [7 empty] | 23.5 | 240 | - | - |  |  |  |  | 2025-10-21 | [9 empty] | 2025-10-25 | [20 empty] | 2025-11-15
1707 | BV-BSW-105-0000-ECM-CAP-CE-000042 | BV-BSW-105-0000-ECM-WIR-CE-000483 | Raft Foundation Concrete | Raft Foundation Concrete Zone 08 First Casting | Opera House | 8 | B2 | Permanent Works | 526 | 2286627 | 2025-10-18 | Aces | Unibeton Ready Mix | C-40 (SRC+60% GGBFS) (200±40mm Slump) | Foundation | 8 | Sully |  | Permanent | [7 empty] | 23.5 | 230 | - | - |  |  |  |  | 2025-10-21 | [9 empty] | 2025-10-25 | [20 empty] | 2025-11-15
1708 | BV-BSW-105-0000-ECM-CAP-CE-000042 | BV-BSW-105-0000-ECM-WIR-CE-000483 | Raft Foundation Concrete | Raft Foundation Concrete Zone 08 First Casting | Opera House | 8 | B2 | Permanent Works | 580 | 2286628 | 2025-10-18 | Aces | Unibeton Ready Mix | C-40 (SRC+60% GGBFS) (200±40mm Slump) | Foundation | 12 | Sully |  | Permanent | [7 empty] | 24.5 | 210 | - | - |  |  |  |  | 2025-10-21 | [9 empty] | 2025-10-25 | [20 empty] | 2025-11-15
1709 | BV-BSW-105-0000-ECM-CAP-CE-000042 | BV-BSW-105-0000-ECM-WIR-CE-000483 | Raft Foundation Concrete | Raft Foundation Concrete Zone 08 First Casting | Opera House | 8 | B2 | Permanent Works | 404 | 2286629 | 2025-10-18 | Aces | Unibeton Ready Mix | C-40 (SRC+60% GGBFS) (200±40mm Slump) | Foundation | 9 | Sully |  | Permanent | [7 empty] | 22.5 | 240 | - | - |  |  |  |  | 2025-10-21 | [9 empty] | 2025-10-25 | [20 empty] | 2025-11-15
1710 | BV-BSW-105-0000-ECM-CAP-CE-000042 | BV-BSW-105-0000-ECM-WIR-CE-000483 | Raft Foundation Concrete | Raft Foundation Concrete Zone 08 First Casting | Opera House | 8 | B2 | Permanent Works | 297 | 2285833 | 2025-10-18 | Aces | Unibeton Ready Mix | C-40 (SRC+60% GGBFS) (200±40mm Slump) | Foundation | 8 | Sully | 6 | Permanent | [7 empty] | 23 | 230 | - | - |  |  |  |  | 2025-10-21 | [9 empty] | 2025-10-25 | [20 empty] | 2025-11-15
1711 | BV-BSW-105-0000-ECM-CAP-CE-000042 | BV-BSW-105-0000-ECM-WIR-CE-000483 | Raft Foundation Concrete | Raft Foundation Concrete Zone 08 First Casting | Opera House | 8 | B2 | Permanent Works | 301 | 2286630 | 2025-10-18 | Aces | Unibeton Ready Mix | C-40 (SRC+60% GGBFS) (200±40mm Slump) | Foundation | 8 | Sully |  | Permanent | [7 empty] | 24.5 | 230 | - | - |  |  |  |  | 2025-10-21 | [9 empty] | 2025-10-25 | [20 empty] | 2025-11-15
1712 | BV-BSW-105-0000-ECM-CAP-CE-000042 | BV-BSW-105-0000-ECM-WIR-CE-000483 | Raft Foundation Concrete | Raft Foundation Concrete Zone 08 First Casting | Opera House | 8 | B2 | Permanent Works | 542 | 2285834 | 2025-10-18 | Aces | Unibeton Ready Mix | C-40 (SRC+60% GGBFS) (200±40mm Slump) | Foundation | 12 | Sully |  | Permanent | [7 empty] | 22 | 225 | - | - |  |  |  |  | 2025-10-21 | [9 empty] | 2025-10-25 |  |  | 41.2 | 42.6 | 42.1 | 41.2 | 42.4 | 43 | [12 empty] | 2025-11-15 |  |  | 55.5 | 53.2 | 54.5 | 53.2 | 54.8 | 56.5
1713 | BV-BSW-105-0000-ECM-CAP-CE-000042 | BV-BSW-105-0000-ECM-WIR-CE-000483 | Raft Foundation Concrete | Raft Foundation Concrete Zone 08 First Casting | Opera House | 8 | B2 | Permanent Works | 535 | 2285835 | 2025-10-18 | Aces | Unibeton Ready Mix | C-40 (SRC+60% GGBFS) (200±40mm Slump) | Foundation | 12 | Sully |  | Permanent | [7 empty] | 21.5 | 220 | - | - |  |  |  |  | 2025-10-21 | [9 empty] | 2025-10-25 | [20 empty] | 2025-11-15
1714 | BV-BSW-105-0000-ECM-CAP-CE-000042 | BV-BSW-105-0000-ECM-WIR-CE-000483 | Raft Foundation Concrete | Raft Foundation Concrete Zone 08 First Casting | Opera House | 8 | B2 | Permanent Works | 529 | 2285836 | 2025-10-18 | Aces | Unibeton Ready Mix | C-40 (SRC+60% GGBFS) (200±40mm Slump) | Foundation | 12 | Sully |  | Permanent | [7 empty] | 22.5 | 230 | - | - |  |  |  |  | 2025-10-21 | [9 empty] | 2025-10-25 | [20 empty] | 2025-11-15
1715 | BV-BSW-105-0000-ECM-CAP-CE-000042 | BV-BSW-105-0000-ECM-WIR-CE-000483 | Raft Foundation Concrete | Raft Foundation Concrete Zone 08 First Casting | Opera House | 8 | B2 | Permanent Works | 537 | 2285839 | 2025-10-18 | Aces | Unibeton Ready Mix | C-40 (SRC+60% GGBFS) (200±40mm Slump) | Foundation | 12 | Sully |  | Permanent | [7 empty] | 23.5 | 230 | - | - |  |  |  |  | 2025-10-21 | [9 empty] | 2025-10-25 | [20 empty] | 2025-11-15
1716 | BV-BSW-105-0000-ECM-CAP-CE-000042 | BV-BSW-105-0000-ECM-WIR-CE-000483 | Raft Foundation Concrete | Raft Foundation Concrete Zone 08 First Casting | Opera House | 8 | B2 | Permanent Works | 536 | 2285837 | 2025-10-18 | Aces | Unibeton Ready Mix | C-40 (SRC+60% GGBFS) (200±40mm Slump) | Foundation | 12 | Sully |  | Permanent | [7 empty] | 21 | 240 | - | - |  |  |  |  | 2025-10-21 | [9 empty] | 2025-10-25 | [20 empty] | 2025-11-15
1717 | BV-BSW-105-0000-ECM-CAP-CE-000042 | BV-BSW-105-0000-ECM-WIR-CE-000483 | Raft Foundation Concrete | Raft Foundation Concrete Zone 08 First Casting | Opera House | 8 | B2 | Permanent Works | 581 | 2285841 | 2025-10-18 | Aces | Unibeton Ready Mix | C-40 (SRC+60% GGBFS) (200±40mm Slump) | Foundation | 12 | Sully | 6 | Permanent | [7 empty] | 23 | 235 | - | - |  |  |  |  | 2025-10-21 | [9 empty] | 2025-10-25 | [20 empty] | 2025-11-15
1718 | BV-BSW-105-0000-ECM-CAP-CE-000042 | BV-BSW-105-0000-ECM-WIR-CE-000483 | Raft Foundation Concrete | Raft Foundation Concrete Zone 08 First Casting | Opera House | 8 | B2 | Permanent Works | 425 | 2285840 | 2025-10-18 | Aces | Unibeton Ready Mix | C-40 (SRC+60% GGBFS) (200±40mm Slump) | Foundation | 9 | Sully |  | Permanent | [7 empty] | 22.5 | 230 | - | - |  |  |  |  | 2025-10-21 | [9 empty] | 2025-10-25 | [20 empty] | 2025-11-15
1719 | BV-BSW-105-0000-ECM-CAP-CE-000042 | BV-BSW-105-0000-ECM-WIR-CE-000483 | Raft Foundation Concrete | Raft Foundation Concrete Zone 08 First Casting | Opera House | 8 | B2 | Permanent Works | 391 | 2248952 | 2025-10-18 | Aces | Unibeton Ready Mix | C-40 (SRC+60% GGBFS) (200±40mm Slump) | Foundation | 9.5 | Mulhem |  | Permanent | [7 empty] | 23.5 | 230 | - | - |  |  |  |  | 2025-10-21 | [9 empty] | 2025-10-25 | [20 empty] | 2025-11-15
1720 | BV-BSW-105-0000-ECM-CAP-CE-000042 | BV-BSW-105-0000-ECM-WIR-CE-000483 | Raft Foundation Concrete | Raft Foundation Concrete Zone 08 First Casting | Opera House | 8 | B2 | Permanent Works | 411 | 2248953 | 2025-10-18 | Aces | Unibeton Ready Mix | C-40 (SRC+60% GGBFS) (200±40mm Slump) | Foundation | 9 | Mulhem |  | Permanent | [7 empty] | 23 | 220 | - | - |  |  |  |  | 2025-10-21 | [9 empty] | 2025-10-25 | [20 empty] | 2025-11-15
1721 | BV-BSW-105-0000-ECM-CAP-CE-000042 | BV-BSW-105-0000-ECM-WIR-CE-000483 | Raft Foundation Concrete | Raft Foundation Concrete Zone 08 First Casting | Opera House | 8 | B2 | Permanent Works | 431 | 2248956 | 2025-10-18 | Aces | Unibeton Ready Mix | C-40 (SRC+60% GGBFS) (200±40mm Slump) | Foundation | 9.5 | Mulhem |  | Permanent | [7 empty] | 21.5 | 230 | - | - |  |  |  |  | 2025-10-21 | [9 empty] | 2025-10-25 | [20 empty] | 2025-11-15
1722 | BV-BSW-105-0000-ECM-CAP-CE-000042 | BV-BSW-105-0000-ECM-WIR-CE-000483 | Raft Foundation Concrete | Raft Foundation Concrete Zone 08 First Casting | Opera House | 8 | B2 | Permanent Works | 394 | 2248955 | 2025-10-18 | Aces | Unibeton Ready Mix | C-40 (SRC+60% GGBFS) (200±40mm Slump) | Foundation | 10 | Mulhem |  | Permanent | [7 empty] | 23 | 210 | - | - |  |  |  |  | 2025-10-21 | [9 empty] | 2025-10-25 | [20 empty] | 2025-11-15
1723 | BV-BSW-105-0000-ECM-CAP-CE-000042 | BV-BSW-105-0000-ECM-WIR-CE-000483 | Raft Foundation Concrete | Raft Foundation Concrete Zone 08 First Casting | Opera House | 8 | B2 | Permanent Works | 436 | 2248954 | 2025-10-18 | Aces | Unibeton Ready Mix | C-40 (SRC+60% GGBFS) (200±40mm Slump) | Foundation | 10 | Mulhem |  | Permanent | [7 empty] | 22.5 | 240 | - | - |  |  |  |  | 2025-10-21 | [9 empty] | 2025-10-25 | [20 empty] | 2025-11-15
1724 | BV-BSW-105-0000-ECM-CAP-CE-000042 | BV-BSW-105-0000-ECM-WIR-CE-000483 | Raft Foundation Concrete | Raft Foundation Concrete Zone 08 First Casting | Opera House | 8 | B2 | Permanent Works | 438 | 2248957 | 2025-10-18 | Aces | Unibeton Ready Mix | C-40 (SRC+60% GGBFS) (200±40mm Slump) | Foundation | 9 | Mulhem |  | Permanent | [7 empty] | 21.5 | 220 | - | - |  |  |  |  | 2025-10-21 | [9 empty] | 2025-10-25 | [20 empty] | 2025-11-15
1725 | BV-BSW-105-0000-ECM-CAP-CE-000042 | BV-BSW-105-0000-ECM-WIR-CE-000483 | Raft Foundation Concrete | Raft Foundation Concrete Zone 08 First Casting | Opera House | 8 | B2 | Permanent Works | 389 | 2248958 | 2025-10-18 | Aces | Unibeton Ready Mix | C-40 (SRC+60% GGBFS) (200±40mm Slump) | Foundation | 10 | Mulhem |  | Permanent | [7 empty] | 24 | 230 | - | - |  |  |  |  | 2025-10-21 | [9 empty] | 2025-10-25 | [20 empty] | 2025-11-15
1726 | BV-BSW-105-0000-ECM-CAP-CE-000042 | BV-BSW-105-0000-ECM-WIR-CE-000483 | Raft Foundation Concrete | Raft Foundation Concrete Zone 08 First Casting | Opera House | 8 | B2 | Permanent Works | 392 | 2248959 | 2025-10-18 | Aces | Unibeton Ready Mix | C-40 (SRC+60% GGBFS) (200±40mm Slump) | Foundation | 10 | Mulhem |  | Permanent | [7 empty] | 25 | 210 | - | - |  |  |  |  | 2025-10-21 | [9 empty] | 2025-10-25 | [20 empty] | 2025-11-15
1727 | BV-BSW-105-0000-ECM-CAP-CE-000042 | BV-BSW-105-0000-ECM-WIR-CE-000483 | Raft Foundation Concrete | Raft Foundation Concrete Zone 08 First Casting | Opera House | 8 | B2 | Permanent Works | 430 | 2248960 | 2025-10-18 | Aces | Unibeton Ready Mix | C-40 (SRC+60% GGBFS) (200±40mm Slump) | Foundation | 10 | Mulhem | 6 | Permanent | [7 empty] | 23.5 | 240 | - | - |  |  |  |  | 2025-10-21 | [9 empty] | 2025-10-25 | [20 empty] | 2025-11-15
1728 | BV-BSW-105-0000-ECM-CAP-CE-000042 | BV-BSW-105-0000-ECM-WIR-CE-000483 | Raft Foundation Concrete | Raft Foundation Concrete Zone 08 First Casting | Opera House | 8 | B2 | Permanent Works | 432 | 2248961 | 2025-10-18 | Aces | Unibeton Ready Mix | C-40 (SRC+60% GGBFS) (200±40mm Slump) | Foundation | 9.5 | Mulhem |  | Permanent | [7 empty] | 22.5 | 230 | - | - |  |  |  |  | 2025-10-21 | [9 empty] | 2025-10-25 | [20 empty] | 2025-11-15
1729 | BV-BSW-105-0000-ECM-CAP-CE-000042 | BV-BSW-105-0000-ECM-WIR-CE-000483 | Raft Foundation Concrete | Raft Foundation Concrete Zone 08 First Casting | Opera House | 8 | B2 | Permanent Works | 390 | 2248962 | 2025-10-18 | Aces | Unibeton Ready Mix | C-40 (SRC+60% GGBFS) (200±40mm Slump) | Foundation | 10 | Mulhem |  | Permanent | [7 empty] | 22.5 | 240 | - | - |  |  |  |  | 2025-10-21 | [9 empty] | 2025-10-25 | [20 empty] | 2025-11-15
1730 | BV-BSW-105-0000-ECM-CAP-CE-000043 | BV-BSW-105-0000-ECM-WIR-CE-000495 | Raft Foundation Concrete Zone 08B | Raft Foundation Concrete Zone 08 second casting | Opera House | 8 | B2 | Permanent Works | 433 | 2275737 | 2025-10-20 | Aces | Unibeton Ready Mix | C-40 (SRC+60% GGBFS) (200±40mm Slump) | Foundation | 9 | Diriyah | 6 | Permanent | [6 empty] | RH.MCR25009812 | 22 | 210 | - | - |  |  |  |  | 2025-10-23 | WIR-CE-000495 | RH.MCR25009812@3 | 36 | 35 | 36.2 | 34.7 | 35.8 | 35.2 | 35.54 | 2025-10-27 | WIR-CE-000495 | RH.MCR25009812@7 | 41.5 | 41.2 | 42.5 | 43.5 | 43.9 | 43.1 | 42.61667 | [11 empty] | 2025-11-17 | WIR-CE-000495 | RH.MCR25009812@28 | 51.1 | 52.7 | 53.5 | 52.2 | 55.6 | 54.5 | 53.26667
1731 | BV-BSW-105-0000-ECM-CAP-CE-000043 | BV-BSW-105-0000-ECM-WIR-CE-000495 | Raft Foundation Concrete Zone 08B | Raft Foundation Concrete Zone 08 second casting | Opera House | 8 | B2 | Permanent Works | 394 | 2294006 | 2025-10-20 | Aces | Unibeton Ready Mix | C-40 (SRC+60% GGBFS) (200±40mm Slump) | Foundation | 9 | Diriyah |  | Permanent | [7 empty] | 25 | 240 | - | - |  |  |  |  | 2025-10-23 | [9 empty] | 2025-10-27 | [20 empty] | 2025-11-17
1732 | BV-BSW-105-0000-ECM-CAP-CE-000043 | BV-BSW-105-0000-ECM-WIR-CE-000495 | Raft Foundation Concrete Zone 08B | Raft Foundation Concrete Zone 08 second casting | Opera House | 8 | B2 | Permanent Works | 437 | 2275738 | 2025-10-20 | Aces | Unibeton Ready Mix | C-40 (SRC+60% GGBFS) (200±40mm Slump) | Foundation | 9 | Diriyah |  | Permanent | [7 empty] | 21.5 | 225 | - | - |  |  |  |  | 2025-10-23 | [9 empty] | 2025-10-27 | [20 empty] | 2025-11-17
1733 | BV-BSW-105-0000-ECM-CAP-CE-000043 | BV-BSW-105-0000-ECM-WIR-CE-000495 | Raft Foundation Concrete Zone 08B | Raft Foundation Concrete Zone 08 second casting | Opera House | 8 | B2 | Permanent Works | 554 | 2294008 | 2025-10-20 | Aces | Unibeton Ready Mix | C-40 (SRC+60% GGBFS) (200±40mm Slump) | Foundation | 12 | Diriyah |  | Permanent | [7 empty] | 23 | 230 | - | - |  |  |  |  | 2025-10-23 | [9 empty] | 2025-10-27 | [20 empty] | 2025-11-17
1734 | BV-BSW-105-0000-ECM-CAP-CE-000043 | BV-BSW-105-0000-ECM-WIR-CE-000495 | Raft Foundation Concrete Zone 08B | Raft Foundation Concrete Zone 08 second casting | Opera House | 8 | B2 | Permanent Works | 302 | 2275739 | 2025-10-20 | Aces | Unibeton Ready Mix | C-40 (SRC+60% GGBFS) (200±40mm Slump) | Foundation | 8 | Diriyah |  | Permanent | [7 empty] | 23 | 240 | - | - |  |  |  |  | 2025-10-23 | [9 empty] | 2025-10-27 | [20 empty] | 2025-11-17
1735 | BV-BSW-105-0000-ECM-CAP-CE-000043 | BV-BSW-105-0000-ECM-WIR-CE-000495 | Raft Foundation Concrete Zone 08B | Raft Foundation Concrete Zone 08 second casting | Opera House | 8 | B2 | Permanent Works | 425 | 2294009 | 2025-10-20 | Aces | Unibeton Ready Mix | C-40 (SRC+60% GGBFS) (200±40mm Slump) | Foundation | 8 | Diriyah |  | Permanent | [7 empty] | 22.5 | 235 | - | - |  |  |  |  | 2025-10-23 | [9 empty] | 2025-10-27 | [20 empty] | 2025-11-17
1736 | BV-BSW-105-0000-ECM-CAP-CE-000043 | BV-BSW-105-0000-ECM-WIR-CE-000495 | Raft Foundation Concrete Zone 08B | Raft Foundation Concrete Zone 08 second casting | Opera House | 8 | B2 | Permanent Works | 403 | 2275740 | 2025-10-20 | Aces | Unibeton Ready Mix | C-40 (SRC+60% GGBFS) (200±40mm Slump) | Foundation | 10 | Diriyah |  | Permanent | [7 empty] | 22 | 240 | - | - |  |  |  |  | 2025-10-23 | [9 empty] | 2025-10-27 | [20 empty] | 2025-11-17
1737 | BV-BSW-105-0000-ECM-CAP-CE-000043 | BV-BSW-105-0000-ECM-WIR-CE-000495 | Raft Foundation Concrete Zone 08B | Raft Foundation Concrete Zone 08 second casting | Opera House | 8 | B2 | Permanent Works | 407 | 2294010 | 2025-10-20 | Aces | Unibeton Ready Mix | C-40 (SRC+60% GGBFS) (200±40mm Slump) | Foundation | 9 | Diriyah |  | Permanent | [7 empty] | 24 | 200 | - | - |  |  |  |  | 2025-10-23 | [9 empty] | 2025-10-27 | [20 empty] | 2025-11-17
1738 | BV-BSW-105-0000-ECM-CAP-CE-000043 | BV-BSW-105-0000-ECM-WIR-CE-000495 | Raft Foundation Concrete Zone 08B | Raft Foundation Concrete Zone 08 second casting | Opera House | 8 | B2 | Permanent Works | 303 | 2275741 | 2025-10-20 | Aces | Unibeton Ready Mix | C-40 (SRC+60% GGBFS) (200±40mm Slump) | Foundation | 8 | Diriyah |  | Permanent | [7 empty] | 22 | 215 | - | - |  |  |  |  | 2025-10-23 | [9 empty] | 2025-10-27 | [20 empty] | 2025-11-17
1739 | BV-BSW-105-0000-ECM-CAP-CE-000043 | BV-BSW-105-0000-ECM-WIR-CE-000495 | Raft Foundation Concrete Zone 08B | Raft Foundation Concrete Zone 08 second casting | Opera House | 8 | B2 | Permanent Works | 557 | 2294011 | 2025-10-20 | Aces | Unibeton Ready Mix | C-40 (SRC+60% GGBFS) (200±40mm Slump) | Foundation | 12 | Diriyah | 6 | Permanent | [7 empty] | 23.5 | 230 | - | - |  |  |  |  | 2025-10-23 | [9 empty] | 2025-10-27 | [20 empty] | 2025-11-17
1740 | BV-BSW-105-0000-ECM-CAP-CE-000043 | BV-BSW-105-0000-ECM-WIR-CE-000495 | Raft Foundation Concrete Zone 08B | Raft Foundation Concrete Zone 08 second casting | Opera House | 8 | B2 | Permanent Works | 393 | 2275742 | 2025-10-20 | Aces | Unibeton Ready Mix | C-40 (SRC+60% GGBFS) (200±40mm Slump) | Foundation | 10 | Diriyah |  | Permanent | [7 empty] | 23 | 210 | - | - |  |  |  |  | 2025-10-23 | [9 empty] | 2025-10-27 | [20 empty] | 2025-11-17
1741 | BV-BSW-105-0000-ECM-CAP-CE-000043 | BV-BSW-105-0000-ECM-WIR-CE-000495 | Raft Foundation Concrete Zone 08B | Raft Foundation Concrete Zone 08 second casting | Opera House | 8 | B2 | Permanent Works | 418 | 2294012 | 2025-10-20 | Aces | Unibeton Ready Mix | C-40 (SRC+60% GGBFS) (200±40mm Slump) | Foundation | 10 | Diriyah |  | Permanent | [7 empty] | 21 | 220 | - | - |  |  |  |  | 2025-10-23 | [9 empty] | 2025-10-27 | [20 empty] | 2025-11-17
1742 | BV-BSW-105-0000-ECM-CAP-CE-000043 | BV-BSW-105-0000-ECM-WIR-CE-000495 | Raft Foundation Concrete Zone 08B | Raft Foundation Concrete Zone 08 second casting | Opera House | 8 | B2 | Permanent Works | 404 | 2275743 | 2025-10-20 | Aces | Unibeton Ready Mix | C-40 (SRC+60% GGBFS) (200±40mm Slump) | Foundation | 9 | Diriyah |  | Permanent | [7 empty] | 22.5 | 240 | - | - |  |  |  |  | 2025-10-23 | [9 empty] | 2025-10-27 | [20 empty] | 2025-11-17
1743 | BV-BSW-105-0000-ECM-CAP-CE-000043 | BV-BSW-105-0000-ECM-WIR-CE-000495 | Raft Foundation Concrete Zone 08B | Raft Foundation Concrete Zone 08 second casting | Opera House | 8 | B2 | Permanent Works | 415 | 2275744 | 2025-10-20 | Aces | Unibeton Ready Mix | C-40 (SRC+60% GGBFS) (200±40mm Slump) | Foundation | 10 | Diriyah |  | Permanent | [7 empty] | 23 | 240 | - | - |  |  |  |  | 2025-10-23 | [9 empty] | 2025-10-27 | [20 empty] | 2025-11-17
1744 | BV-BSW-105-0000-ECM-CAP-CE-000043 | BV-BSW-105-0000-ECM-WIR-CE-000495 | Raft Foundation Concrete Zone 08B | Raft Foundation Concrete Zone 08 second casting | Opera House | 8 | B2 | Permanent Works | 432 | 2294013 | 2025-10-20 | Aces | Unibeton Ready Mix | C-40 (SRC+60% GGBFS) (200±40mm Slump) | Foundation | 10 | Diriyah |  | Permanent | [7 empty] | 22.5 | 200 | - | - |  |  |  |  | 2025-10-23 | [9 empty] | 2025-10-27 | [20 empty] | 2025-11-17
1745 | BV-BSW-105-0000-ECM-CAP-CE-000043 | BV-BSW-105-0000-ECM-WIR-CE-000495 | Raft Foundation Concrete Zone 08B | Raft Foundation Concrete Zone 08 second casting | Opera House | 8 | B2 | Permanent Works | 390 | 2275745 | 2025-10-20 | Aces | Unibeton Ready Mix | C-40 (SRC+60% GGBFS) (200±40mm Slump) | Foundation | 10 | Diriyah |  | Permanent | [7 empty] | 25 | 230 | - | - |  |  |  |  | 2025-10-23 | [9 empty] | 2025-10-27 | [20 empty] | 2025-11-17
1746 | BV-BSW-105-0000-ECM-CAP-CE-000043 | BV-BSW-105-0000-ECM-WIR-CE-000495 | Raft Foundation Concrete Zone 08B | Raft Foundation Concrete Zone 08 second casting | Opera House | 8 | B2 | Permanent Works | 553 | 2275746 | 2025-10-20 | Aces | Unibeton Ready Mix | C-40 (SRC+60% GGBFS) (200±40mm Slump) | Foundation | 12 | Diriyah |  | Permanent | [7 empty] | 24.5 | 210 | - | - |  |  |  |  | 2025-10-23 | [9 empty] | 2025-10-27 | [20 empty] | 2025-11-17
1747 | BV-BSW-105-0000-ECM-CAP-CE-000043 | BV-BSW-105-0000-ECM-WIR-CE-000495 | Raft Foundation Concrete Zone 08B | Raft Foundation Concrete Zone 08 second casting | Opera House | 8 | B2 | Permanent Works | 433 | 2294015 | 2025-10-20 | Aces | Unibeton Ready Mix | C-40 (SRC+60% GGBFS) (200±40mm Slump) | Foundation | 9 | Diriyah |  | Permanent | [7 empty] | 22.5 | 220 | - | - |  |  |  |  | 2025-10-23 | [9 empty] | 2025-10-27 | [20 empty] | 2025-11-17
1748 | BV-BSW-105-0000-ECM-CAP-CE-000043 | BV-BSW-105-0000-ECM-WIR-CE-000495 | Raft Foundation Concrete Zone 08B | Raft Foundation Concrete Zone 08 second casting | Opera House | 8 | B2 | Permanent Works | 394 | 2275747 | 2025-10-20 | Aces | Unibeton Ready Mix | C-40 (SRC+60% GGBFS) (200±40mm Slump) | Foundation | 10 | Diriyah |  | Permanent | [7 empty] | 24 | 200 | - | - |  |  |  |  | 2025-10-23 | [9 empty] | 2025-10-27 | [20 empty] | 2025-11-17
1749 | BV-BSW-105-0000-ECM-CAP-CE-000043 | BV-BSW-105-0000-ECM-WIR-CE-000495 | Raft Foundation Concrete Zone 08B | Raft Foundation Concrete Zone 08 second casting | Opera House | 8 | B2 | Permanent Works | 302 | 2275748 | 2025-10-20 | Aces | Unibeton Ready Mix | C-40 (SRC+60% GGBFS) (200±40mm Slump) | Foundation | 8 | Diriyah |  | Permanent | [7 empty] | 23 | 220 | - | - |  |  |  |  | 2025-10-23 | [9 empty] | 2025-10-27 | [20 empty] | 2025-11-17
1750 | BV-BSW-105-0000-ECM-CAP-CE-000043 | BV-BSW-105-0000-ECM-WIR-CE-000495 | Raft Foundation Concrete Zone 08B | Raft Foundation Concrete Zone 08 second casting | Opera House | 8 | B2 | Permanent Works | 425 | 2275749 | 2025-10-20 | Aces | Unibeton Ready Mix | C-40 (SRC+60% GGBFS) (200±40mm Slump) | Foundation | 8 | Diriyah | 6 | Permanent | [7 empty] | 23.5 | 230 | - | - |  |  |  |  | 2025-10-23 | [9 empty] | 2025-10-27 |  |  | 44.8 | 44.3 | 42.2 | 41.3 | 42.9 | 42.6 | [12 empty] | 2025-11-17 |  |  | 53.7 | 54.6 | 53.1 | 54.9 | 53.6 | 52.3
1751 | BV-BSW-105-0000-ECM-CAP-CE-000043 | BV-BSW-105-0000-ECM-WIR-CE-000495 | Raft Foundation Concrete Zone 08B | Raft Foundation Concrete Zone 08 second casting | Opera House | 8 | B2 | Permanent Works | 403 | 2294017 | 2025-10-20 | Aces | Unibeton Ready Mix | C-40 (SRC+60% GGBFS) (200±40mm Slump) | Foundation | 10 | Diriyah |  | Permanent | [7 empty] | 22 | 225 | - | - |  |  |  |  | 2025-10-23 | [9 empty] | 2025-10-27 | [20 empty] | 2025-11-17
1752 | BV-BSW-105-0000-ECM-CAP-CE-000043 | BV-BSW-105-0000-ECM-WIR-CE-000495 | Raft Foundation Concrete Zone 08B | Raft Foundation Concrete Zone 08 second casting | Opera House | 8 | B2 | Permanent Works | 303 | 2275750 | 2025-10-20 | Aces | Unibeton Ready Mix | C-40 (SRC+60% GGBFS) (200±40mm Slump) | Foundation | 8 | Diriyah |  | Permanent | [7 empty] | 24.5 | 240 | - | - |  |  |  |  | 2025-10-23 | [9 empty] | 2025-10-27 | [20 empty] | 2025-11-17
1753 | BV-BSW-105-0000-ECM-CAP-CE-000043 | BV-BSW-105-0000-ECM-WIR-CE-000495 | Raft Foundation Concrete Zone 08B | Raft Foundation Concrete Zone 08 second casting | Opera House | 8 | B2 | Permanent Works | 437 | 2275751 | 2025-10-20 | Aces | Unibeton Ready Mix | C-40 (SRC+60% GGBFS) (200±40mm Slump) | Foundation | 9 | Diriyah |  | Permanent | [7 empty] | 23.5 | 210 | - | - |  |  |  |  | 2025-10-23 | [9 empty] | 2025-10-27 | [20 empty] | 2025-11-17
1754 | BV-BSW-105-0000-ECM-CAP-CE-000043 | BV-BSW-105-0000-ECM-WIR-CE-000495 | Raft Foundation Concrete Zone 08B | Raft Foundation Concrete Zone 08 second casting | Opera House | 8 | B2 | Permanent Works | 295 | 2294019 | 2025-10-20 | Aces | Unibeton Ready Mix | C-40 (SRC+60% GGBFS) (200±40mm Slump) | Foundation | 8 | Diriyah |  | Permanent | [7 empty] | 21.5 | 200 | - | - |  |  |  |  | 2025-10-23 | [9 empty] | 2025-10-27 | [20 empty] | 2025-11-17
1755 | BV-BSW-105-0000-ECM-CAP-CE-000043 | BV-BSW-105-0000-ECM-WIR-CE-000495 | Raft Foundation Concrete Zone 08B | Raft Foundation Concrete Zone 08 second casting | Opera House | 8 | B2 | Permanent Works | 287 | 2275752 | 2025-10-20 | Aces | Unibeton Ready Mix | C-40 (SRC+60% GGBFS) (200±40mm Slump) | Foundation | 8 | Diriyah |  | Permanent | [7 empty] | 24.5 | 220 | - | - |  |  |  |  | 2025-10-23 | [9 empty] | 2025-10-27 | [20 empty] | 2025-11-17
1756 | BV-BSW-105-0000-ECM-CAP-CE-000043 | BV-BSW-105-0000-ECM-WIR-CE-000495 | Raft Foundation Concrete Zone 08B | Raft Foundation Concrete Zone 08 second casting | Opera House | 8 | B2 | Permanent Works | 407 | 2294020 | 2025-10-20 | Aces | Unibeton Ready Mix | C-40 (SRC+60% GGBFS) (200±40mm Slump) | Foundation | 9 | Diriyah |  | Permanent | [7 empty] | 23 | 210 | - | - |  |  |  |  | 2025-10-23 | [9 empty] | 2025-10-27 | [20 empty] | 2025-11-17
1757 | BV-BSW-105-0000-ECM-CAP-CE-000043 | BV-BSW-105-0000-ECM-WIR-CE-000495 | Raft Foundation Concrete Zone 08B | Raft Foundation Concrete Zone 08 second casting | Opera House | 8 | B2 | Permanent Works | 404 | 2275753 | 2025-10-20 | Aces | Unibeton Ready Mix | C-40 (SRC+60% GGBFS) (200±40mm Slump) | Foundation | 9 | Diriyah |  | Permanent | [7 empty] | 23.5 | 240 | - | - |  |  |  |  | 2025-10-23 | [9 empty] | 2025-10-27 | [20 empty] | 2025-11-17
1758 | BV-BSW-105-0000-ECM-CAP-CE-000043 | BV-BSW-105-0000-ECM-WIR-CE-000495 | Raft Foundation Concrete Zone 08B | Raft Foundation Concrete Zone 08 second casting | Opera House | 8 | B2 | Permanent Works | 415 | 2294021 | 2025-10-20 | Aces | Unibeton Ready Mix | C-40 (SRC+60% GGBFS) (200±40mm Slump) | Foundation | 10 | Diriyah |  | Permanent | [7 empty] | 22 | 240 | - | - |  |  |  |  | 2025-10-23 | [9 empty] | 2025-10-27 | [20 empty] | 2025-11-17
1759 | BV-BSW-105-0000-ECM-CAP-CE-000043 | BV-BSW-105-0000-ECM-WIR-CE-000495 | Raft Foundation Concrete Zone 08B | Raft Foundation Concrete Zone 08 second casting | Opera House | 8 | B2 | Permanent Works | 581 | 2294022 | 2025-10-20 | Aces | Unibeton Ready Mix | C-40 (SRC+60% GGBFS) (200±40mm Slump) | Foundation | 12 | Diriyah |  | Permanent | [7 empty] | 24 | 235 | - | - |  |  |  |  | 2025-10-23 | [9 empty] | 2025-10-27 | [20 empty] | 2025-11-17
1760 | BV-BSW-105-0000-ECM-CAP-CE-000043 | BV-BSW-105-0000-ECM-WIR-CE-000495 | Raft Foundation Concrete Zone 08B | Raft Foundation Concrete Zone 08 second casting | Opera House | 8 | B2 | Permanent Works | 390 | 2275755 | 2025-10-20 | Aces | Unibeton Ready Mix | C-40 (SRC+60% GGBFS) (200±40mm Slump) | Foundation | 10 | Diriyah | 6 | Permanent | [7 empty] | 25 | 215 | - | - |  |  |  |  | 2025-10-23 | [9 empty] | 2025-10-27 | [20 empty] | 2025-11-17
1761 | BV-BSW-105-0000-ECM-CAP-CE-000043 | BV-BSW-105-0000-ECM-WIR-CE-000495 | Raft Foundation Concrete Zone 08B | Raft Foundation Concrete Zone 08 second casting | Opera House | 8 | B2 | Permanent Works | 393 | 2275754 | 2025-10-20 | Aces | Unibeton Ready Mix | C-40 (SRC+60% GGBFS) (200±40mm Slump) | Foundation | 10 | Diriyah |  | Permanent | [7 empty] | 23.5 | 200 | - | - |  |  |  |  | 2025-10-23 | [9 empty] | 2025-10-27 | [20 empty] | 2025-11-17
1762 | BV-BSW-105-0000-ECM-CAP-CE-000043 | BV-BSW-105-0000-ECM-WIR-CE-000495 | Raft Foundation Concrete Zone 08B | Raft Foundation Concrete Zone 08 second casting | Opera House | 8 | B2 | Permanent Works | 418 | 2294023 | 2025-10-20 | Aces | Unibeton Ready Mix | C-40 (SRC+60% GGBFS) (200±40mm Slump) | Foundation | 10 | Diriyah |  | Permanent | [7 empty] | 23 | 200 | - | - |  |  |  |  | 2025-10-23 | [9 empty] | 2025-10-27 | [20 empty] | 2025-11-17
1763 | BV-BSW-105-0000-ECM-CAP-CE-000043 | BV-BSW-105-0000-ECM-WIR-CE-000495 | Raft Foundation Concrete Zone 08B | Raft Foundation Concrete Zone 08 second casting | Opera House | 8 | B2 | Permanent Works | 432 | 2294024 | 2025-10-20 | Aces | Unibeton Ready Mix | C-40 (SRC+60% GGBFS) (200±40mm Slump) | Foundation | 10 | Diriyah |  | Permanent | [7 empty] | 24.5 | 240 | - | - |  |  |  |  | 2025-10-23 | [9 empty] | 2025-10-27 | [20 empty] | 2025-11-17
1764 | BV-BSW-105-0000-ECM-CAP-CE-000043 | BV-BSW-105-0000-ECM-WIR-CE-000495 | Raft Foundation Concrete Zone 08B | Raft Foundation Concrete Zone 08 second casting | Opera House | 8 | B2 | Permanent Works | 433 | 2275756 | 2025-10-20 | Aces | Unibeton Ready Mix | C-40 (SRC+60% GGBFS) (200±40mm Slump) | Foundation | 9 | Diriyah |  | Permanent | [7 empty] | 22 | 200 | - | - |  |  |  |  | 2025-10-23 | [9 empty] | 2025-10-27 | [20 empty] | 2025-11-17
1765 | BV-BSW-105-0000-ECM-CAP-CE-000043 | BV-BSW-105-0000-ECM-WIR-CE-000495 | Raft Foundation Concrete Zone 08B | Raft Foundation Concrete Zone 08 second casting | Opera House | 8 | B2 | Permanent Works | 551 | 2294025 | 2025-10-20 | Aces | Unibeton Ready Mix | C-40 (SRC+60% GGBFS) (200±40mm Slump) | Foundation | 12 | Diriyah |  | Permanent | [7 empty] | 25 | 235 | - | - |  |  |  |  | 2025-10-23 | [9 empty] | 2025-10-27 | [20 empty] | 2025-11-17
1766 | BV-BSW-105-0000-ECM-CAP-CE-000043 | BV-BSW-105-0000-ECM-WIR-CE-000495 | Raft Foundation Concrete Zone 08B | Raft Foundation Concrete Zone 08 second casting | Opera House | 8 | B2 | Permanent Works | 558 | 2294026 | 2025-10-20 | Aces | Unibeton Ready Mix | C-40 (SRC+60% GGBFS) (200±40mm Slump) | Foundation | 12 | Diriyah |  | Permanent | [7 empty] | 23 | 210 | - | - |  |  |  |  | 2025-10-23 | [9 empty] | 2025-10-27 | [20 empty] | 2025-11-17
1767 | BV-BSW-105-0000-ECM-CAP-CE-000043 | BV-BSW-105-0000-ECM-WIR-CE-000495 | Raft Foundation Concrete Zone 08B | Raft Foundation Concrete Zone 08 second casting | Opera House | 8 | B2 | Permanent Works | 553 | 2275757 | 2025-10-20 | Aces | Unibeton Ready Mix | C-40 (SRC+60% GGBFS) (200±40mm Slump) | Foundation | 12 | Diriyah |  | Permanent | [7 empty] | 22 | 240 | - | - |  |  |  |  | 2025-10-23 | [9 empty] | 2025-10-27 | [20 empty] | 2025-11-17
1768 | BV-BSW-105-0000-ECM-CAP-CE-000043 | BV-BSW-105-0000-ECM-WIR-CE-000495 | Raft Foundation Concrete Zone 08B | Raft Foundation Concrete Zone 08 second casting | Opera House | 8 | B2 | Permanent Works | 394 | 2294027 | 2025-10-20 | Aces | Unibeton Ready Mix | C-40 (SRC+60% GGBFS) (200±40mm Slump) | Foundation | 10 | Diriyah |  | Permanent | [7 empty] | 23.5 | 225 | - | - |  |  |  |  | 2025-10-23 | [9 empty] | 2025-10-27 | [20 empty] | 2025-11-17
1769 | BV-BSW-105-0000-ECM-CAP-CE-000043 | BV-BSW-105-0000-ECM-WIR-CE-000495 | Raft Foundation Concrete Zone 08B | Raft Foundation Concrete Zone 08 second casting | Opera House | 8 | B2 | Permanent Works | 302 | 2275758 | 2025-10-20 | Aces | Unibeton Ready Mix | C-40 (SRC+60% GGBFS) (200±40mm Slump) | Foundation | 8 | Diriyah |  | Permanent | [7 empty] | 24 | 210 | - | - |  |  |  |  | 2025-10-23 | [9 empty] | 2025-10-27 | [20 empty] | 2025-11-17
1770 | BV-BSW-105-0000-ECM-CAP-CE-000043 | BV-BSW-105-0000-ECM-WIR-CE-000495 | Raft Foundation Concrete Zone 08B | Raft Foundation Concrete Zone 08 second casting | Opera House | 8 | B2 | Permanent Works | 425 | 2294028 | 2025-10-20 | Aces | Unibeton Ready Mix | C-40 (SRC+60% GGBFS) (200±40mm Slump) | Foundation | 8 | Diriyah |  | Permanent | [7 empty] | 23.5 | 195 | - | - |  |  |  |  | 2025-10-23 | [9 empty] | 2025-10-27 |  |  | 44.2 | 43.3 | 42 | 42.7 | 42.8 | 41.2 | [12 empty] | 2025-11-17 |  |  | 53.7 | 56.3 | 55.3 | 55.3 | 53.7 | 55.3
1771 | BV-BSW-105-0000-ECM-CAP-CE-000043 | BV-BSW-105-0000-ECM-WIR-CE-000495 | Raft Foundation Concrete Zone 08B | Raft Foundation Concrete Zone 08 second casting | Opera House | 8 | B2 | Permanent Works | 303 | 2275759 | 2025-10-20 | Aces | Unibeton Ready Mix | C-40 (SRC+60% GGBFS) (200±40mm Slump) | Foundation | 8 | Diriyah |  | Permanent | [7 empty] | 21 | 200 | - | - |  |  |  |  | 2025-10-23 | [9 empty] | 2025-10-27 | [20 empty] | 2025-11-17
1772 | BV-BSW-105-0000-ECM-CAP-CE-000043 | BV-BSW-105-0000-ECM-WIR-CE-000495 | Raft Foundation Concrete Zone 08B | Raft Foundation Concrete Zone 08 second casting | Opera House | 8 | B2 | Permanent Works | 403 | 2294029 | 2025-10-20 | Aces | Unibeton Ready Mix | C-40 (SRC+60% GGBFS) (200±40mm Slump) | Foundation | 10 | Diriyah |  | Permanent | [7 empty] | 24.5 | 235 | - | - |  |  |  |  | 2025-10-23 | [9 empty] | 2025-10-27 | [20 empty] | 2025-11-17
1773 | BV-BSW-105-0000-ECM-CAP-CE-000043 | BV-BSW-105-0000-ECM-WIR-CE-000495 | Raft Foundation Concrete Zone 08B | Raft Foundation Concrete Zone 08 second casting | Opera House | 8 | B2 | Permanent Works | 437 | 2275760 | 2025-10-20 | Aces | Unibeton Ready Mix | C-40 (SRC+60% GGBFS) (200±40mm Slump) | Foundation | 9 | Diriyah | 6 | Permanent | [7 empty] | 23 | 220 | - | - |  |  |  |  | 2025-10-23 | [9 empty] | 2025-10-27 | [20 empty] | 2025-11-17
1774 | BV-BSW-105-0000-ECM-CAP-CE-000043 | BV-BSW-105-0000-ECM-WIR-CE-000495 | Raft Foundation Concrete Zone 08B | Raft Foundation Concrete Zone 08 second casting | Opera House | 8 | B2 | Permanent Works | 407 | 2294031 | 2025-10-20 | Aces | Unibeton Ready Mix | C-40 (SRC+60% GGBFS) (200±40mm Slump) | Foundation | 9 | Diriyah |  | Permanent | [7 empty] | 22.5 | 200 | - | - |  |  |  |  | 2025-10-23 | [9 empty] | 2025-10-27 | [20 empty] | 2025-11-17
1775 | BV-BSW-105-0000-ECM-CAP-CE-000043 | BV-BSW-105-0000-ECM-WIR-CE-000495 | Raft Foundation Concrete Zone 08B | Raft Foundation Concrete Zone 08 second casting | Opera House | 8 | B2 | Permanent Works | 295 | 2275761 | 2025-10-20 | Aces | Unibeton Ready Mix | C-40 (SRC+60% GGBFS) (200±40mm Slump) | Foundation | 8 | Diriyah |  | Permanent | [7 empty] | 23 | 215 | - | - |  |  |  |  | 2025-10-23 | [9 empty] | 2025-10-27 | [20 empty] | 2025-11-17
1776 | BV-BSW-105-0000-ECM-CAP-CE-000043 | BV-BSW-105-0000-ECM-WIR-CE-000495 | Raft Foundation Concrete Zone 08B | Raft Foundation Concrete Zone 08 second casting | Opera House | 8 | B2 | Permanent Works | 415 | 2294032 | 2025-10-20 | Aces | Unibeton Ready Mix | C-40 (SRC+60% GGBFS) (200±40mm Slump) | Foundation | 10 | Diriyah |  | Permanent | [7 empty] | 22 | 220 | - | - |  |  |  |  | 2025-10-23 | [9 empty] | 2025-10-27 | [20 empty] | 2025-11-17
1777 | BV-BSW-105-0000-ECM-CAP-CE-000043 | BV-BSW-105-0000-ECM-WIR-CE-000495 | Raft Foundation Concrete Zone 08B | Raft Foundation Concrete Zone 08 second casting | Opera House | 8 | B2 | Permanent Works | 287 | 2275762 | 2025-10-20 | Aces | Unibeton Ready Mix | C-40 (SRC+60% GGBFS) (200±40mm Slump) | Foundation | 8 | Diriyah |  | Permanent | [7 empty] | 25 | 240 | - | - |  |  |  |  | 2025-10-23 | [9 empty] | 2025-10-27 | [20 empty] | 2025-11-17
1778 | BV-BSW-105-0000-ECM-CAP-CE-000043 | BV-BSW-105-0000-ECM-WIR-CE-000495 | Raft Foundation Concrete Zone 08B | Raft Foundation Concrete Zone 08 second casting | Opera House | 8 | B2 | Permanent Works | 390 | 2294033 | 2025-10-21 | Aces | Unibeton Ready Mix | C-40 (SRC+60% GGBFS) (200±40mm Slump) | Foundation | 10 | Diriyah |  | Permanent | [7 empty] | 24 | 225 | - | - |  |  |  |  | 2025-10-24 | [9 empty] | 2025-10-28 | [20 empty] | 2025-11-18
1779 | BV-BSW-105-0000-ECM-CAP-CE-000043 | BV-BSW-105-0000-ECM-WIR-CE-000495 | Raft Foundation Concrete Zone 08B | Raft Foundation Concrete Zone 08 second casting | Opera House | 8 | B2 | Permanent Works | 404 | 2275763 | 2025-10-21 | Aces | Unibeton Ready Mix | C-40 (SRC+60% GGBFS) (200±40mm Slump) | Foundation | 9 | Diriyah |  | Permanent | [7 empty] | 23 | 200 | - | - |  |  |  |  | 2025-10-24 | [9 empty] | 2025-10-28 | [20 empty] | 2025-11-18
1780 | BV-BSW-105-0000-ECM-CAP-CE-000043 | BV-BSW-105-0000-ECM-WIR-CE-000495 | Raft Foundation Concrete Zone 08B | Raft Foundation Concrete Zone 08 second casting | Opera House | 8 | B2 | Permanent Works | 393 | 2294034 | 2025-10-21 | Aces | Unibeton Ready Mix | C-40 (SRC+60% GGBFS) (200±40mm Slump) | Foundation | 10 | Diriyah |  | Permanent | [7 empty] | 21 | 200 | - | - |  |  |  |  | 2025-10-24 | [9 empty] | 2025-10-28 | [20 empty] | 2025-11-18
1781 | BV-BSW-105-0000-ECM-CAP-CE-000043 | BV-BSW-105-0000-ECM-WIR-CE-000495 | Raft Foundation Concrete Zone 08B | Raft Foundation Concrete Zone 08 second casting | Opera House | 8 | B2 | Permanent Works | 418 | 2275764 | 2025-10-21 | Aces | Unibeton Ready Mix | C-40 (SRC+60% GGBFS) (200±40mm Slump) | Foundation | 10 | Diriyah |  | Permanent | [7 empty] | 22.5 | 220 | - | - |  |  |  |  | 2025-10-24 | [9 empty] | 2025-10-28 | [20 empty] | 2025-11-18
1782 | BV-BSW-105-0000-ECM-CAP-CE-000043 | BV-BSW-105-0000-ECM-WIR-CE-000495 | Raft Foundation Concrete Zone 08B | Raft Foundation Concrete Zone 08 second casting | Opera House | 8 | B2 | Permanent Works | 558 | 2294035 | 2025-10-21 | Aces | Unibeton Ready Mix | C-40 (SRC+60% GGBFS) (200±40mm Slump) | Foundation | 12 | Diriyah |  | Permanent | [7 empty] | 21.5 | 240 | - | - |  |  |  |  | 2025-10-24 | [9 empty] | 2025-10-28 | [20 empty] | 2025-11-18
1783 | BV-BSW-105-0000-ECM-CAP-CE-000043 | BV-BSW-105-0000-ECM-WIR-CE-000495 | Raft Foundation Concrete Zone 08B | Raft Foundation Concrete Zone 08 second casting | Opera House | 8 | B2 | Permanent Works | 432 | 2275765 | 2025-10-21 | Aces | Unibeton Ready Mix | C-40 (SRC+60% GGBFS) (200±40mm Slump) | Foundation | 9 | Diriyah |  | Permanent | [7 empty] | 23 | 215 | - | - |  |  |  |  | 2025-10-24 | [9 empty] | 2025-10-28 | [20 empty] | 2025-11-18
1784 | BV-BSW-105-0000-ECM-CAP-CE-000043 | BV-BSW-105-0000-ECM-WIR-CE-000495 | Raft Foundation Concrete Zone 08B | Raft Foundation Concrete Zone 08 second casting | Opera House | 8 | B2 | Permanent Works | 433 | 2294036 | 2025-10-21 | Aces | Unibeton Ready Mix | C-40 (SRC+60% GGBFS) (200±40mm Slump) | Foundation | 9 | Diriyah | 6 | Permanent | [7 empty] | 22.5 | 240 | - | - |  |  |  |  | 2025-10-24 | [9 empty] | 2025-10-28 | [20 empty] | 2025-11-18
1785 | BV-BSW-105-0000-ECM-CAP-CE-000043 | BV-BSW-105-0000-ECM-WIR-CE-000495 | Raft Foundation Concrete Zone 08B | Raft Foundation Concrete Zone 08 second casting | Opera House | 8 | B2 | Permanent Works | 394 | 2294037 | 2025-10-21 | Aces | Unibeton Ready Mix | C-40 (SRC+60% GGBFS) (200±40mm Slump) | Foundation | 10 | Diriyah |  | Permanent | [7 empty] | 23 | 240 | - | - |  |  |  |  | 2025-10-24 | [9 empty] | 2025-10-28 | [20 empty] | 2025-11-18
1786 | BV-BSW-105-0000-ECM-CAP-CE-000043 | BV-BSW-105-0000-ECM-WIR-CE-000495 | Raft Foundation Concrete Zone 08B | Raft Foundation Concrete Zone 08 second casting | Opera House | 8 | B2 | Permanent Works | 551 | 2275766 | 2025-10-21 | Aces | Unibeton Ready Mix | C-40 (SRC+60% GGBFS) (200±40mm Slump) | Foundation | 12 | Diriyah |  | Permanent | [7 empty] | 24 | 230 | - | - |  |  |  |  | 2025-10-24 | [9 empty] | 2025-10-28 | [20 empty] | 2025-11-18
1787 | BV-BSW-105-0000-ECM-CAP-CE-000043 | BV-BSW-105-0000-ECM-WIR-CE-000495 | Raft Foundation Concrete Zone 08B | Raft Foundation Concrete Zone 08 second casting | Opera House | 8 | B2 | Permanent Works | 553 | 2294038 | 2025-10-21 | Aces | Unibeton Ready Mix | C-40 (SRC+60% GGBFS) (200±40mm Slump) | Foundation | 12 | Diriyah |  | Permanent | [7 empty] | 23.5 | 235 | - | - |  |  |  |  | 2025-10-24 | [9 empty] | 2025-10-28 | [20 empty] | 2025-11-18
1788 | BV-BSW-105-0000-ECM-CAP-CE-000043 | BV-BSW-105-0000-ECM-WIR-CE-000495 | Raft Foundation Concrete Zone 08B | Raft Foundation Concrete Zone 08 second casting | Opera House | 8 | B2 | Permanent Works | 302 | 2275767 | 2025-10-21 | Aces | Unibeton Ready Mix | C-40 (SRC+60% GGBFS) (200±40mm Slump) | Foundation | 8 | Diriyah |  | Permanent | [7 empty] | 21 | 210 | - | - |  |  |  |  | 2025-10-24 | [9 empty] | 2025-10-28 | [20 empty] | 2025-11-18
1789 | BV-BSW-105-0000-ECM-CAP-CE-000043 | BV-BSW-105-0000-ECM-WIR-CE-000495 | Raft Foundation Concrete Zone 08B | Raft Foundation Concrete Zone 08 second casting | Opera House | 8 | B2 | Permanent Works | 303 | 2294039 | 2025-10-21 | Aces | Unibeton Ready Mix | C-40 (SRC+60% GGBFS) (200±40mm Slump) | Foundation | 8 | Diriyah |  | Permanent | [7 empty] | 24 | 200 | - | - |  |  |  |  | 2025-10-24 | [9 empty] | 2025-10-28 | [20 empty] | 2025-11-18
1790 | BV-BSW-105-0000-ECM-CAP-CE-000043 | BV-BSW-105-0000-ECM-WIR-CE-000495 | Raft Foundation Concrete Zone 08B | Raft Foundation Concrete Zone 08 second casting | Opera House | 8 | B2 | Permanent Works | 403 | 2275768 | 2025-10-21 | Aces | Unibeton Ready Mix | C-40 (SRC+60% GGBFS) (200±40mm Slump) | Foundation | 10 | Diriyah |  | Permanent | [7 empty] | 23.5 | 230 | - | - |  |  |  |  | 2025-10-24 | [9 empty] | 2025-10-28 |  |  | 41.9 | 43.7 | 41.3 | 42.9 | 41.2 | 43.5 | [12 empty] | 2025-11-18 |  |  | 53.7 | 55.3 | 53 | 54.4 | 53.8 | 54.9
1791 | BV-BSW-105-0000-ECM-CAP-CE-000043 | BV-BSW-105-0000-ECM-WIR-CE-000495 | Raft Foundation Concrete Zone 08B | Raft Foundation Concrete Zone 08 second casting | Opera House | 8 | B2 | Permanent Works | 425 | 2294040 | 2025-10-21 | Aces | Unibeton Ready Mix | C-40 (SRC+60% GGBFS) (200±40mm Slump) | Foundation | 8 | Diriyah |  | Permanent | [7 empty] | 24 | 210 | - | - |  |  |  |  | 2025-10-24 | [9 empty] | 2025-10-28 | [20 empty] | 2025-11-18
1792 | BV-BSW-105-0000-ECM-CAP-CE-000043 | BV-BSW-105-0000-ECM-WIR-CE-000495 | Raft Foundation Concrete Zone 08B | Raft Foundation Concrete Zone 08 second casting | Opera House | 8 | B2 | Permanent Works | 437 | 2275769 | 2025-10-21 | Aces | Unibeton Ready Mix | C-40 (SRC+60% GGBFS) (200±40mm Slump) | Foundation | 9 | Diriyah |  | Permanent | [7 empty] | 20.5 | 230 | - | - |  |  |  |  | 2025-10-24 | [9 empty] | 2025-10-28 | [20 empty] | 2025-11-18
1793 | BV-BSW-105-0000-ECM-CAP-CE-000043 | BV-BSW-105-0000-ECM-WIR-CE-000495 | Raft Foundation Concrete Zone 08B | Raft Foundation Concrete Zone 08 second casting | Opera House | 8 | B2 | Permanent Works | 554 | 2294041 | 2025-10-21 | Aces | Unibeton Ready Mix | C-40 (SRC+60% GGBFS) (200±40mm Slump) | Foundation | 12 | Diriyah |  | Permanent | [7 empty] | 22.5 | 230 | - | - |  |  |  |  | 2025-10-24 | [9 empty] | 2025-10-28 | [20 empty] | 2025-11-18
1794 | BV-BSW-105-0000-ECM-CAP-CE-000043 | BV-BSW-105-0000-ECM-WIR-CE-000495 | Raft Foundation Concrete Zone 08B | Raft Foundation Concrete Zone 08 second casting | Opera House | 8 | B2 | Permanent Works | 390 | 2275770 | 2025-10-21 | Aces | Unibeton Ready Mix | C-40 (SRC+60% GGBFS) (200±40mm Slump) | Foundation | 10 | Diriyah |  | Permanent | [7 empty] | 23 | 200 | - | - |  |  |  |  | 2025-10-24 | [9 empty] | 2025-10-28 | [20 empty] | 2025-11-18
1795 | BV-BSW-105-0000-ECM-CAP-CE-000043 | BV-BSW-105-0000-ECM-WIR-CE-000495 | Raft Foundation Concrete Zone 08B | Raft Foundation Concrete Zone 08 second casting | Opera House | 8 | B2 | Permanent Works | 295 | 2294042 | 2025-10-21 | Aces | Unibeton Ready Mix | C-40 (SRC+60% GGBFS) (200±40mm Slump) | Foundation | 8 | Diriyah |  | Permanent | [7 empty] | 21 | 240 | - | - |  |  |  |  | 2025-10-24 | [9 empty] | 2025-10-28 | [20 empty] | 2025-11-18
1796 | BV-BSW-105-0000-ECM-CAP-CE-000043 | BV-BSW-105-0000-ECM-WIR-CE-000495 | Raft Foundation Concrete Zone 08B | Raft Foundation Concrete Zone 08 second casting | Opera House | 8 | B2 | Permanent Works | 418 | 2294043 | 2025-10-21 | Aces | Unibeton Ready Mix | C-40 (SRC+60% GGBFS) (200±40mm Slump) | Foundation | 10 | Diriyah | 6 | Permanent | [7 empty] | 23.5 | 190 | - | - |  |  |  |  | 2025-10-24 | [9 empty] | 2025-10-28 | [20 empty] | 2025-11-18
1797 | BV-BSW-105-0000-ECM-CAP-CE-000043 | BV-BSW-105-0000-ECM-WIR-CE-000495 | Raft Foundation Concrete Zone 08B | Raft Foundation Concrete Zone 08 second casting | Opera House | 8 | B2 | Permanent Works | 404 | 2275771 | 2025-10-21 | Aces | Unibeton Ready Mix | C-40 (SRC+60% GGBFS) (200±40mm Slump) | Foundation | 9 | Diriyah |  | Permanent | [7 empty] | 21 | 230 | - | - |  |  |  |  | 2025-10-24 | [9 empty] | 2025-10-28 | [20 empty] | 2025-11-18
1798 | BV-BSW-105-0000-ECM-CAP-CE-000043 | BV-BSW-105-0000-ECM-WIR-CE-000495 | Raft Foundation Concrete Zone 08B | Raft Foundation Concrete Zone 08 second casting | Opera House | 8 | B2 | Permanent Works | 287 | 2294044 | 2025-10-21 | Aces | Unibeton Ready Mix | C-40 (SRC+60% GGBFS) (200±40mm Slump) | Foundation | 8 | Diriyah |  | Permanent | [7 empty] | 23 | 235 | - | - |  |  |  |  | 2025-10-24 | [9 empty] | 2025-10-28 | [20 empty] | 2025-11-18
1799 | BV-BSW-105-0000-ECM-CAP-CE-000043 | BV-BSW-105-0000-ECM-WIR-CE-000495 | Raft Foundation Concrete Zone 08B | Raft Foundation Concrete Zone 08 second casting | Opera House | 8 | B2 | Permanent Works | 558 | 2294045 | 2025-10-21 | Aces | Unibeton Ready Mix | C-40 (SRC+60% GGBFS) (200±40mm Slump) | Foundation | 12 | Diriyah |  | Permanent | [7 empty] | 24 | 220 | - | - |  |  |  |  | 2025-10-24 | [9 empty] | 2025-10-28 | [20 empty] | 2025-11-18
1800 | BV-BSW-105-0000-ECM-CAP-CE-000043 | BV-BSW-105-0000-ECM-WIR-CE-000495 | Raft Foundation Concrete Zone 08B | Raft Foundation Concrete Zone 08 second casting | Opera House | 8 | B2 | Permanent Works | 451 | 2275772 | 2025-10-21 | Aces | Unibeton Ready Mix | C-40 (SRC+60% GGBFS) (200±40mm Slump) | Foundation | 10 | Diriyah |  | Permanent | [7 empty] | 21 | 200 | - | - |  |  |  |  | 2025-10-24 | [9 empty] | 2025-10-28 | [20 empty] | 2025-11-18
1801 | BV-BSW-105-0000-ECM-CAP-CE-000043 | BV-BSW-105-0000-ECM-WIR-CE-000495 | Raft Foundation Concrete Zone 08B | Raft Foundation Concrete Zone 08 second casting | Opera House | 8 | B2 | Permanent Works | 433 | 2294046 | 2025-10-21 | Aces | Unibeton Ready Mix | C-40 (SRC+60% GGBFS) (200±40mm Slump) | Foundation | 9 | Diriyah |  | Permanent | [7 empty] | 23.5 | 225 | - | - |  |  |  |  | 2025-10-24 | [9 empty] | 2025-10-28 | [20 empty] | 2025-11-18
1802 | BV-BSW-105-0000-ECM-CAP-CE-000043 | BV-BSW-105-0000-ECM-WIR-CE-000495 | Raft Foundation Concrete Zone 08B | Raft Foundation Concrete Zone 08 second casting | Opera House | 8 | B2 | Permanent Works | 393 | 2275773 | 2025-10-21 | Aces | Unibeton Ready Mix | C-40 (SRC+60% GGBFS) (200±40mm Slump) | Foundation | 10 | Diriyah |  | Permanent | [7 empty] | 24 | 200 | - | - |  |  |  |  | 2025-10-24 | [9 empty] | 2025-10-28 | [20 empty] | 2025-11-18
1803 | BV-BSW-105-0000-ECM-CAP-CE-000043 | BV-BSW-105-0000-ECM-WIR-CE-000495 | Raft Foundation Concrete Zone 08B | Raft Foundation Concrete Zone 08 second casting | Opera House | 8 | B2 | Permanent Works | 273 | 2294047 | 2025-10-21 | Aces | Unibeton Ready Mix | C-40 (SRC+60% GGBFS) (200±40mm Slump) | Foundation | 8 | Diriyah |  | Permanent | [7 empty] | 21.5 | 240 | - | - |  |  |  |  | 2025-10-24 | [9 empty] | 2025-10-28 | [20 empty] | 2025-11-18
1804 | BV-BSW-105-0000-ECM-CAP-CE-000043 | BV-BSW-105-0000-ECM-WIR-CE-000495 | Raft Foundation Concrete Zone 08B | Raft Foundation Concrete Zone 08 second casting | Opera House | 8 | B2 | Permanent Works | 394 | 2294048 | 2025-10-21 | Aces | Unibeton Ready Mix | C-40 (SRC+60% GGBFS) (200±40mm Slump) | Foundation | 9 | Diriyah |  | Permanent | [7 empty] | 23.5 | 215 | - | - |  |  |  |  | 2025-10-24 | [9 empty] | 2025-10-28 | [20 empty] | 2025-11-18
1805 | BV-BSW-105-0000-ECM-CAP-CE-000043 | BV-BSW-105-0000-ECM-WIR-CE-000495 | Raft Foundation Concrete Zone 08B | Raft Foundation Concrete Zone 08 second casting | Opera House | 8 | B2 | Permanent Works | 551 | 2275774 | 2025-10-21 | Aces | Unibeton Ready Mix | C-40 (SRC+60% GGBFS) (200±40mm Slump) | Foundation | 12 | Diriyah |  | Permanent | [7 empty] | 23 | 200 | - | - |  |  |  |  | 2025-10-24 | [9 empty] | 2025-10-28 | [20 empty] | 2025-11-18
1806 | BV-BSW-105-0000-ECM-CAP-CE-000043 | BV-BSW-105-0000-ECM-WIR-CE-000495 | Raft Foundation Concrete Zone 08B | Raft Foundation Concrete Zone 08 second casting | Opera House | 8 | B2 | Permanent Works | 303 | 2294049 | 2025-10-21 | Aces | Unibeton Ready Mix | C-40 (SRC+60% GGBFS) (200±40mm Slump) | Foundation | 8 | Diriyah |  | Permanent | [7 empty] | 21 | 205 | - | - |  |  |  |  | 2025-10-24 | [9 empty] | 2025-10-28 | [20 empty] | 2025-11-18
1807 | BV-BSW-105-0000-ECM-CAP-CE-000043 | BV-BSW-105-0000-ECM-WIR-CE-000495 | Raft Foundation Concrete Zone 08B | Raft Foundation Concrete Zone 08 second casting | Opera House | 8 | B2 | Permanent Works | 302 | 2275775 | 2025-10-21 | Aces | Unibeton Ready Mix | C-40 (SRC+60% GGBFS) (200±40mm Slump) | Foundation | 8 | Diriyah |  | Permanent | [7 empty] | 20.5 | 215 | - | - |  |  |  |  | 2025-10-24 | [9 empty] | 2025-10-28 | [20 empty] | 2025-11-18
1808 | BV-BSW-105-0000-ECM-CAP-CE-000043 | BV-BSW-105-0000-ECM-WIR-CE-000495 | Raft Foundation Concrete Zone 08B | Raft Foundation Concrete Zone 08 second casting | Opera House | 8 | B2 | Permanent Works | 554 | 2294050 | 2025-10-21 | Aces | Unibeton Ready Mix | C-40 (SRC+60% GGBFS) (200±40mm Slump) | Foundation | 12 | Diriyah | 6 | Permanent | [7 empty] | 23.5 | 240 | - | - |  |  |  |  | 2025-10-24 | [9 empty] | 2025-10-28 | [20 empty] | 2025-11-18
1809 | BV-BSW-105-0000-ECM-CAP-CE-000043 | BV-BSW-105-0000-ECM-WIR-CE-000495 | Raft Foundation Concrete Zone 08B | Raft Foundation Concrete Zone 08 second casting | Opera House | 8 | B2 | Permanent Works | 403 | 2294051 | 2025-10-21 | Aces | Unibeton Ready Mix | C-40 (SRC+60% GGBFS) (200±40mm Slump) | Foundation | 10 | Diriyah |  | Permanent | [7 empty] | 24 | 240 | - | - |  |  |  |  | 2025-10-24 | [9 empty] | 2025-10-28 | [20 empty] | 2025-11-18
1810 | BV-BSW-105-0000-ECM-CAP-CE-000043 | BV-BSW-105-0000-ECM-WIR-CE-000495 | Raft Foundation Concrete Zone 08B | Raft Foundation Concrete Zone 08 second casting | Opera House | 8 | B2 | Permanent Works | 553 | 2275776 | 2025-10-21 | Aces | Unibeton Ready Mix | C-40 (SRC+60% GGBFS) (200±40mm Slump) | Foundation | 12 | Diriyah |  | Permanent | [7 empty] | 21 | 200 | - | - |  |  |  |  | 2025-10-24 | [9 empty] | 2025-10-28 |  |  | 41.3 | 42.4 | 44.2 | 43.4 | 42.4 | 44 | [12 empty] | 2025-11-18 |  |  | 53.3 | 52.4 | 54.3 | 53.1 | 53.2 | 55.2
1811 | BV-BSW-105-0000-ECM-CAP-CE-000043 | BV-BSW-105-0000-ECM-WIR-CE-000495 | Raft Foundation Concrete Zone 08B | Raft Foundation Concrete Zone 08 second casting | Opera House | 8 | B2 | Permanent Works | 295 | 2294052 | 2025-10-21 | Aces | Unibeton Ready Mix | C-40 (SRC+60% GGBFS) (200±40mm Slump) | Foundation | 8 | Diriyah |  | Permanent | [7 empty] | 23 | 230 | - | - |  |  |  |  | 2025-10-24 | [9 empty] | 2025-10-28 | [20 empty] | 2025-11-18
1812 | BV-BSW-105-0000-ECM-CAP-CE-000043 | BV-BSW-105-0000-ECM-WIR-CE-000495 | Raft Foundation Concrete Zone 08B | Raft Foundation Concrete Zone 08 second casting | Opera House | 8 | B2 | Permanent Works | 425 | 2275777 | 2025-10-21 | Aces | Unibeton Ready Mix | C-40 (SRC+60% GGBFS) (200±40mm Slump) | Foundation | 8 | Diriyah |  | Permanent | [7 empty] | 24 | 200 | - | - |  |  |  |  | 2025-10-24 | [9 empty] | 2025-10-28 | [20 empty] | 2025-11-18
1813 | BV-BSW-105-0000-ECM-CAP-CE-000043 | BV-BSW-105-0000-ECM-WIR-CE-000495 | Raft Foundation Concrete Zone 08B | Raft Foundation Concrete Zone 08 second casting | Opera House | 8 | B2 | Permanent Works | 437 | 2275778 | 2025-10-21 | Aces | Unibeton Ready Mix | C-40 (SRC+60% GGBFS) (200±40mm Slump) | Foundation | 9 | Diriyah |  | Permanent | [7 empty] | 22.5 | 200 | - | - |  |  |  |  | 2025-10-24 | [9 empty] | 2025-10-28 | [20 empty] | 2025-11-18
1814 | BV-BSW-105-0000-ECM-CAP-CE-000043 | BV-BSW-105-0000-ECM-WIR-CE-000495 | Raft Foundation Concrete Zone 08B | Raft Foundation Concrete Zone 08 second casting | Opera House | 8 | B2 | Permanent Works | 404 | 2294053 | 2025-10-21 | Aces | Unibeton Ready Mix | C-40 (SRC+60% GGBFS) (200±40mm Slump) | Foundation | 9 | Diriyah |  | Permanent | [7 empty] | 23 | 210 | - | - |  |  |  |  | 2025-10-24 | [9 empty] | 2025-10-28 | [20 empty] | 2025-11-18
1815 | BV-BSW-105-0000-ECM-CAP-CE-000043 | BV-BSW-105-0000-ECM-WIR-CE-000495 | Raft Foundation Concrete Zone 08B | Raft Foundation Concrete Zone 08 second casting | Opera House | 8 | B2 | Permanent Works | 418 | 2294054 | 2025-10-21 | Aces | Unibeton Ready Mix | C-40 (SRC+60% GGBFS) (200±40mm Slump) | Foundation | 10 | Diriyah |  | Permanent | [7 empty] | 21 | 200 | - | - |  |  |  |  | 2025-10-24 | [9 empty] | 2025-10-28 | [20 empty] | 2025-11-18
1816 | BV-BSW-105-0000-ECM-CAP-CE-000043 | BV-BSW-105-0000-ECM-WIR-CE-000495 | Raft Foundation Concrete Zone 08B | Raft Foundation Concrete Zone 08 second casting | Opera House | 8 | B2 | Permanent Works | 287 | 2275779 | 2025-10-21 | Aces | Unibeton Ready Mix | C-40 (SRC+60% GGBFS) (200±40mm Slump) | Foundation | 8 | Diriyah |  | Permanent | [7 empty] | 20 | 200 | - | - |  |  |  |  | 2025-10-24 | [9 empty] | 2025-10-28 | [20 empty] | 2025-11-18
1817 | BV-BSW-105-0000-ECM-CAP-CE-000043 | BV-BSW-105-0000-ECM-WIR-CE-000495 | Raft Foundation Concrete Zone 08B | Raft Foundation Concrete Zone 08 second casting | Opera House | 8 | B2 | Permanent Works | 557 | 2294055 | 2025-10-21 | Aces | Unibeton Ready Mix | C-40 (SRC+60% GGBFS) (200±40mm Slump) | Foundation | 12 | Diriyah |  | Permanent | [7 empty] | 23 | 190 | - | - |  |  |  |  | 2025-10-24 | [9 empty] | 2025-10-28 | [20 empty] | 2025-11-18
1818 | BV-BSW-105-0000-ECM-CAP-CE-000043 | BV-BSW-105-0000-ECM-WIR-CE-000495 | Raft Foundation Concrete Zone 08B | Raft Foundation Concrete Zone 08 second casting | Opera House | 8 | B2 | Permanent Works | 433 | 2294056 | 2025-10-21 | Aces | Unibeton Ready Mix | C-40 (SRC+60% GGBFS) (200±40mm Slump) | Foundation | 9 | Diriyah | 6 | Permanent | [7 empty] | 24 | 240 | - | - |  |  |  |  | 2025-10-24 | [9 empty] | 2025-10-28 | [20 empty] | 2025-11-18
1819 | BV-BSW-105-0000-ECM-CAP-CE-000043 | BV-BSW-105-0000-ECM-WIR-CE-000495 | Raft Foundation Concrete Zone 08B | Raft Foundation Concrete Zone 08 second casting | Opera House | 8 | B2 | Permanent Works | 415 | 2275780 | 2025-10-21 | Aces | Unibeton Ready Mix | C-40 (SRC+60% GGBFS) (200±40mm Slump) | Foundation | 10 | Diriyah |  | Permanent | [7 empty] | 22.5 | 225 | - | - |  |  |  |  | 2025-10-24 | [9 empty] | 2025-10-28 | [20 empty] | 2025-11-18
1820 | BV-BSW-105-0000-ECM-CAP-CE-000043 | BV-BSW-105-0000-ECM-WIR-CE-000495 | Raft Foundation Concrete Zone 08B | Raft Foundation Concrete Zone 08 second casting | Opera House | 8 | B2 | Permanent Works | 393 | 2294057 | 2025-10-21 | Aces | Unibeton Ready Mix | C-40 (SRC+60% GGBFS) (200±40mm Slump) | Foundation | 10 | Diriyah |  | Permanent | [7 empty] | 25 | 215 | - | - |  |  |  |  | 2025-10-24 | [9 empty] | 2025-10-28 | [20 empty] | 2025-11-18
1821 | BV-BSW-105-0000-ECM-CAP-CE-000043 | BV-BSW-105-0000-ECM-WIR-CE-000495 | Raft Foundation Concrete Zone 08B | Raft Foundation Concrete Zone 08 second casting | Opera House | 8 | B2 | Permanent Works | 558 | 2275781 | 2025-10-21 | Aces | Unibeton Ready Mix | C-40 (SRC+60% GGBFS) (200±40mm Slump) | Foundation | 12 | Diriyah |  | Permanent | [7 empty] | 23.5 | 240 | - | - |  |  |  |  | 2025-10-24 | [9 empty] | 2025-10-28 | [20 empty] | 2025-11-18
1822 | BV-BSW-105-0000-ECM-CAP-CE-000043 | BV-BSW-105-0000-ECM-WIR-CE-000495 | Raft Foundation Concrete Zone 08B | Raft Foundation Concrete Zone 08 second casting | Opera House | 8 | B2 | Permanent Works | 394 | 2294058 | 2025-10-21 | Aces | Unibeton Ready Mix | C-40 (SRC+60% GGBFS) (200±40mm Slump) | Foundation | 9 | Diriyah |  | Permanent | [7 empty] | 21 | 210 | - | - |  |  |  |  | 2025-10-24 | [9 empty] | 2025-10-28 | [20 empty] | 2025-11-18
1823 | BV-BSW-105-0000-ECM-CAP-CE-000043 | BV-BSW-105-0000-ECM-WIR-CE-000495 | Raft Foundation Concrete Zone 08B | Raft Foundation Concrete Zone 08 second casting | Opera House | 8 | B2 | Permanent Works | 273 | 2294059 | 2025-10-21 | Aces | Unibeton Ready Mix | C-40 (SRC+60% GGBFS) (200±40mm Slump) | Foundation | 8 | Diriyah |  | Permanent | [7 empty] | 22.5 | 225 | - | - |  |  |  |  | 2025-10-24 | [9 empty] | 2025-10-28 | [20 empty] | 2025-11-18
1824 | BV-BSW-105-0000-ECM-CAP-CE-000043 | BV-BSW-105-0000-ECM-WIR-CE-000495 | Raft Foundation Concrete Zone 08B | Raft Foundation Concrete Zone 08 second casting | Opera House | 8 | B2 | Permanent Works | 551 | 2275782 | 2025-10-21 | Aces | Unibeton Ready Mix | C-40 (SRC+60% GGBFS) (200±40mm Slump) | Foundation | 12 | Diriyah |  | Permanent | [7 empty] | 23 | 200 | - | - |  |  |  |  | 2025-10-24 | [9 empty] | 2025-10-28 | [20 empty] | 2025-11-18
1825 | BV-BSW-105-0000-ECM-CAP-CE-000043 | BV-BSW-105-0000-ECM-WIR-CE-000495 | Raft Foundation Concrete Zone 08B | Raft Foundation Concrete Zone 08 second casting | Opera House | 8 | B2 | Permanent Works | 430 | 2294060 | 2025-10-21 | Aces | Unibeton Ready Mix | C-40 (SRC+60% GGBFS) (200±40mm Slump) | Foundation | 9 | Diriyah |  | Permanent | [7 empty] | 23 | 210 | - | - |  |  |  |  | 2025-10-24 | [9 empty] | 2025-10-28 | [20 empty] | 2025-11-18
1826 | BV-BSW-105-0000-ECM-CAP-CE-000043 | BV-BSW-105-0000-ECM-WIR-CE-000495 | Raft Foundation Concrete Zone 08B | Raft Foundation Concrete Zone 08 second casting | Opera House | 8 | B2 | Permanent Works | 303 | 2275783 | 2025-10-21 | Aces | Unibeton Ready Mix | C-40 (SRC+60% GGBFS) (200±40mm Slump) | Foundation | 8 | Diriyah |  | Permanent | [7 empty] | 23.5 | 230 | - | - |  |  |  |  | 2025-10-24 | [9 empty] | 2025-10-28 | [20 empty] | 2025-11-18
1827 | BV-BSW-105-0000-ECM-CAP-CE-000043 | BV-BSW-105-0000-ECM-WIR-CE-000495 | Raft Foundation Concrete Zone 08B | Raft Foundation Concrete Zone 08 second casting | Opera House | 8 | B2 | Permanent Works | 554 | 2294061 | 2025-10-21 | Aces | Unibeton Ready Mix | C-40 (SRC+60% GGBFS) (200±40mm Slump) | Foundation | 12 | Diriyah |  | Permanent | [7 empty] | 22 | 200 | - | - |  |  |  |  | 2025-10-24 | [9 empty] | 2025-10-28 | [20 empty] | 2025-11-18
1828 | BV-BSW-105-0000-ECM-CAP-CE-000043 | BV-BSW-105-0000-ECM-WIR-CE-000495 | Raft Foundation Concrete Zone 08B | Raft Foundation Concrete Zone 08 second casting | Opera House | 8 | B2 | Permanent Works | 302 | 2275784 | 2025-10-21 | Aces | Unibeton Ready Mix | C-40 (SRC+60% GGBFS) (200±40mm Slump) | Foundation | 8 | Diriyah |  | Permanent | [7 empty] | 20.5 | 215 | - | - |  |  |  |  | 2025-10-24 | [9 empty] | 2025-10-28 | [20 empty] | 2025-11-18
1829 | BV-BSW-105-0000-ECM-CAP-CE-000043 | BV-BSW-105-0000-ECM-WIR-CE-000495 | Raft Foundation Concrete Zone 08B | Raft Foundation Concrete Zone 08 second casting | Opera House | 8 | B2 | Permanent Works | 553 | 2294063 | 2025-10-21 | Aces | Unibeton Ready Mix | C-40 (SRC+60% GGBFS) (200±40mm Slump) | Foundation | 12 | Diriyah |  | Permanent | [7 empty] | 24.5 | 200 | - | - |  |  |  |  | 2025-10-24 | [9 empty] | 2025-10-28 | [20 empty] | 2025-11-18
1830 | BV-BSW-105-0000-ECM-CAP-CE-000043 | BV-BSW-105-0000-ECM-WIR-CE-000495 | Raft Foundation Concrete Zone 08B | Raft Foundation Concrete Zone 08 second casting | Opera House | 8 | B2 | Permanent Works | 403 | 2275785 | 2025-10-21 | Aces | Unibeton Ready Mix | C-40 (SRC+60% GGBFS) (200±40mm Slump) | Foundation | 10 | Diriyah |  | Permanent | [7 empty] | 22.5 | 215 | - | - |  |  |  |  | 2025-10-24 | [9 empty] | 2025-10-28 |  |  | 41 | 42.1 | 42.8 | [15 empty] | 2025-11-18 |  |  | 53.5 | 54.2 | 53.9
1831 | BV-BSW-105-0000-ECM-CAP-CE-000043 | BV-BSW-105-0000-ECM-WIR-CE-000495 | Raft Foundation Concrete Zone 08B | Raft Foundation Concrete Zone 08 second casting | Opera House | 8 | B2 | Permanent Works | 295 | 2294064 | 2025-10-21 | Aces | Unibeton Ready Mix | C-40 (SRC+60% GGBFS) (200±40mm Slump) | Foundation | 8 | Diriyah |  | Permanent | [7 empty] | 21 | 200 | - | - |  |  |  |  | 2025-10-24 | [9 empty] | 2025-10-28 | [20 empty] | 2025-11-18
1832 | BV-BSW-105-0000-ECM-CAP-CE-000043 | BV-BSW-105-0000-ECM-WIR-CE-000495 | Raft Foundation Concrete Zone 08B | Raft Foundation Concrete Zone 08 second casting | Opera House | 8 | B2 | Permanent Works | 437 | 2294065 | 2025-10-21 | Aces | Unibeton Ready Mix | C-40 (SRC+60% GGBFS) (200±40mm Slump) | Foundation | 9 | Diriyah |  | Permanent | [7 empty] | 23.5 | 215 | - | - |  |  |  |  | 2025-10-24 | [9 empty] | 2025-10-28 | [20 empty] | 2025-11-18
1833 | BV-BSW-105-0000-ECM-CAP-CE-000043 | BV-BSW-105-0000-ECM-WIR-CE-000495 | Raft Foundation Concrete Zone 08B | Raft Foundation Concrete Zone 08 second casting | Opera House | 8 | B2 | Permanent Works | 425 | 2275786 | 2025-10-21 | Aces | Unibeton Ready Mix | C-40 (SRC+60% GGBFS) (200±40mm Slump) | Foundation | 8 | Diriyah | 6 | Permanent | [7 empty] | 22 | 235 | - | - |  |  |  |  | 2025-10-24 | [9 empty] | 2025-10-28 | [20 empty] | 2025-11-18
1834 | BV-BSW-105-0000-ECM-CAP-CE-000043 | BV-BSW-105-0000-ECM-WIR-CE-000495 | Raft Foundation Concrete Zone 08B | Raft Foundation Concrete Zone 08 second casting | Opera House | 8 | B2 | Permanent Works | 557 | 2294066 | 2025-10-21 | Aces | Unibeton Ready Mix | C-40 (SRC+60% GGBFS) (200±40mm Slump) | Foundation | 12 | Diriyah |  | Permanent | [7 empty] | 24 | 240 | - | - |  |  |  |  | 2025-10-24 | [9 empty] | 2025-10-28 | [20 empty] | 2025-11-18
1835 | BV-BSW-105-0000-ECM-CAP-CE-000043 | BV-BSW-105-0000-ECM-WIR-CE-000495 | Raft Foundation Concrete Zone 08B | Raft Foundation Concrete Zone 08 second casting | Opera House | 8 | B2 | Permanent Works | 433 | 2275787 | 2025-10-21 | Aces | Unibeton Ready Mix | C-40 (SRC+60% GGBFS) (200±40mm Slump) | Foundation | 9 | Diriyah |  | Permanent | [7 empty] | 23 | 220 | - | - |  |  |  |  | 2025-10-24 | [9 empty] | 2025-10-28 | [20 empty] | 2025-11-18
1836 | BV-BSW-105-0000-ECM-CAP-CE-000043 | BV-BSW-105-0000-ECM-WIR-CE-000495 | Raft Foundation Concrete Zone 08B | Raft Foundation Concrete Zone 08 second casting | Opera House | 8 | B2 | Permanent Works | 415 | 2294067 | 2025-10-21 | Aces | Unibeton Ready Mix | C-40 (SRC+60% GGBFS) (200±40mm Slump) | Foundation | 10 | Diriyah |  | Permanent | [7 empty] | 23 | 195 | - | - |  |  |  |  | 2025-10-24 | [9 empty] | 2025-10-28 | [20 empty] | 2025-11-18
1837 | BV-BSW-105-0000-ECM-CAP-CE-000043 | BV-BSW-105-0000-ECM-WIR-CE-000495 | Raft Foundation Concrete Zone 08B | Raft Foundation Concrete Zone 08 second casting | Opera House | 8 | B2 | Permanent Works | 418 | 2275788 | 2025-10-21 | Aces | Unibeton Ready Mix | C-40 (SRC+60% GGBFS) (200±40mm Slump) | Foundation | 10 | Diriyah |  | Permanent | [7 empty] | 21.5 | 230 | - | - |  |  |  |  | 2025-10-24 | [9 empty] | 2025-10-28 | [20 empty] | 2025-11-18
1838 | BV-BSW-105-0000-ECM-CAP-CE-000043 | BV-BSW-105-0000-ECM-WIR-CE-000495 | Raft Foundation Concrete Zone 08B | Raft Foundation Concrete Zone 08 second casting | Opera House | 8 | B2 | Permanent Works | 393 | 2294068 | 2025-10-21 | Aces | Unibeton Ready Mix | C-40 (SRC+60% GGBFS) (200±40mm Slump) | Foundation | 10 | Diriyah |  | Permanent | [7 empty] | 24.5 | 200 | - | - |  |  |  |  | 2025-10-24 | [9 empty] | 2025-10-28 | [20 empty] | 2025-11-18
1839 | BV-BSW-105-0000-ECM-CAP-CE-000043 | BV-BSW-105-0000-ECM-WIR-CE-000495 | Raft Foundation Concrete Zone 08B | Raft Foundation Concrete Zone 08 second casting | Opera House | 8 | B2 | Permanent Works | 287 | 2275789 | 2025-10-21 | Aces | Unibeton Ready Mix | C-40 (SRC+60% GGBFS) (200±40mm Slump) | Foundation | 8 | Diriyah |  | Permanent | [7 empty] | 23 | 240 | - | - |  |  |  |  | 2025-10-24 | [9 empty] | 2025-10-28 | [20 empty] | 2025-11-18
1840 | BV-BSW-105-0000-ECM-CAP-CE-000043 | BV-BSW-105-0000-ECM-WIR-CE-000495 | Raft Foundation Concrete Zone 08B | Raft Foundation Concrete Zone 08 second casting | Opera House | 8 | B2 | Permanent Works | 432 | 2249038 | 2025-10-21 | Aces | Unibeton Ready Mix | C-40 (SRC+60% GGBFS) (200±40mm Slump) | Foundation | 9 | Diriyah | 6 | Permanent | [7 empty] | 21 | 230 | - | - |  |  |  |  | 2025-10-24 | [9 empty] | 2025-10-28 | [20 empty] | 2025-11-18
1841 | BV-BSW-105-0000-ECM-CAP-CE-000043 | BV-BSW-105-0000-ECM-WIR-CE-000495 | Raft Foundation Concrete Zone 08B | Raft Foundation Concrete Zone 08 second casting | Opera House | 8 | B2 | Permanent Works | 436 | 2294069 | 2025-10-21 | Aces | Unibeton Ready Mix | C-40 (SRC+60% GGBFS) (200±40mm Slump) | Foundation | 8 | Diriyah |  | Permanent | [7 empty] | 23.5 | 200 | - | - |  |  |  |  | 2025-10-24 | [9 empty] | 2025-10-28 | [20 empty] | 2025-11-18
1842 | BV-BSW-105-0000-ECM-CAP-CE-000043 | BV-BSW-105-0000-ECM-WIR-CE-000495 | Raft Foundation Concrete Zone 08B | Raft Foundation Concrete Zone 08 second casting | Opera House | 8 | B2 | Permanent Works | 551 | 2275791 | 2025-10-21 | Aces | Unibeton Ready Mix | C-40 (SRC+60% GGBFS) (200±40mm Slump) | Foundation | 10 | Diriyah |  | Permanent | [7 empty] | 22 | 215 | - | - |  |  |  |  | 2025-10-24 | [9 empty] | 2025-10-28 | [20 empty] | 2025-11-18
1843 | BV-BSW-105-0000-ECM-CAP-CE-000043 | BV-BSW-105-0000-ECM-WIR-CE-000495 | Raft Foundation Concrete Zone 08B | Raft Foundation Concrete Zone 08 second casting | Opera House | 8 | B2 | Permanent Works | 303 | 2294070 | 2025-10-21 | Aces | Unibeton Ready Mix | C-40 (SRC+60% GGBFS) (200±40mm Slump) | Foundation | 7 | Diriyah |  | Permanent | [7 empty] | 23.5 | 230 | - | - |  |  |  |  | 2025-10-24 | [9 empty] | 2025-10-28 | [20 empty] | 2025-11-18
1844 | BV-BSW-105-0000-ECM-CAP-CE-000043 | BV-BSW-105-0000-ECM-WIR-CE-000495 | Raft Foundation Concrete Zone 08B | Raft Foundation Concrete Zone 08 second casting | Opera House | 8 | B2 | Permanent Works | 392 | 2249039 | 2025-10-21 | Aces | Unibeton Ready Mix | C-40 (SRC+60% GGBFS) (200±40mm Slump) | Foundation | 10 | Diriyah | 6 | Permanent | [7 empty] | 23 | 200 | - | - |  |  |  |  | 2025-10-24 | [9 empty] | 2025-10-28 | [20 empty] | 2025-11-18
1845 | - | - | Temporary Work | - | - | - | - | Temporary Works | 3903 | 133250 | 2025-10-20 | Aces | BEC Arabia Concrete Solution | C-10/20 (SRC) - Blinding | Blinding | 10 |  |  | Temporary | [7 empty] | - | - | - | - |  |  |  |  | 2025-10-23 | [9 empty] | 2025-10-27 | [20 empty] | 2025-11-17
1846 | - | - | Temporary Work | - | - | - | - | Temporary Works | 6681 | 133252 | 2025-10-20 | Aces | BEC Arabia Concrete Solution | C-10/20 (SRC) - Blinding | Blinding | 10 |  |  | Temporary | [7 empty] | - | - | - | - |  |  |  |  | 2025-10-23 | [9 empty] | 2025-10-27 | [20 empty] | 2025-11-17
1847 | - | - | Temporary Work | - | - | - | - | Temporary Works | 3901 | 133255 | 2025-10-20 | Aces | BEC Arabia Concrete Solution | C-10/20 (SRC) - Blinding | Blinding | 10 |  |  | Temporary | [7 empty] | - | - | - | - |  |  |  |  | 2025-10-23 | [9 empty] | 2025-10-27 | [20 empty] | 2025-11-17
1848 | - | - | Temporary Work | - | - | - | - | Temporary Works | 7716 | 133256 | 2025-10-20 | Aces | BEC Arabia Concrete Solution | C-10/20 (SRC) - Blinding | Blinding | 10 |  |  | Temporary | [7 empty] | - | - | - | - |  |  |  |  | 2025-10-23 | [9 empty] | 2025-10-27 | [20 empty] | 2025-11-17
1849 | BV-BSW-105-0000-ECM-CAP-CE-000044 | BV-BSW-105-0000-ECM-WIR-CE-000490 | Raft Foundation Concrete Zone 03 | Raft Foundation Concrete Zone 03 | Opera House | 3 | B2 | Permanent Works | 431 | 2275847 | 2025-10-21 | Aces | Unibeton Ready Mix | C-40 (SRC+60% GGBFS) (200±40mm Slump) | Foundation | 9 | Diriyah |  | Permanent | [6 empty] | RH.MCR25009775 | 23.5 | 220 | - | - |  |  |  |  | 2025-10-24 | WIR-CE-000490 | RH.MCR25009775@3 | 38.2 | 39.8 | 37 | 39.1 | 37.1 | 38.4 | 38.26667 | 2025-10-28 | WIR-CE-000490 | RH.MCR25009775@7 | 41.3 | 42.5 | 43.7 | 44.3 | 42.7 | 43.4 | [12 empty] | 2025-11-18 | WIR-CE-000490 | RH.MCR25009775@28 | 55.7 | 54.1 | 54.8 | 54.4 | 52.4 | 53.1
1850 | BV-BSW-105-0000-ECM-CAP-CE-000044 | BV-BSW-105-0000-ECM-WIR-CE-000490 | Raft Foundation Concrete Zone 03 | Raft Foundation Concrete Zone 03 | Opera House | 3 | B2 | Permanent Works | 418 | 2294140 | 2025-10-21 | Aces | Unibeton Ready Mix | C-40 (SRC+60% GGBFS) (200±40mm Slump) | Foundation | 10 | Diriyah | 6 | Permanent | [7 empty] | 21.5 | 230 | - | - |  |  |  |  | 2025-10-24 | [9 empty] | 2025-10-28 | [20 empty] | 2025-11-18
1851 | BV-BSW-105-0000-ECM-CAP-CE-000044 | BV-BSW-105-0000-ECM-WIR-CE-000490 | Raft Foundation Concrete Zone 03 | Raft Foundation Concrete Zone 03 | Opera House | 3 | B2 | Permanent Works | 407 | 2294142 | 2025-10-21 | Aces | Unibeton Ready Mix | C-40 (SRC+60% GGBFS) (200±40mm Slump) | Foundation | 9 | Diriyah |  | Permanent | [7 empty] | 23 | 240 | - | - |  |  |  |  | 2025-10-24 | [9 empty] | 2025-10-28 | [20 empty] | 2025-11-18
1852 | BV-BSW-105-0000-ECM-CAP-CE-000044 | BV-BSW-105-0000-ECM-WIR-CE-000490 | Raft Foundation Concrete Zone 03 | Raft Foundation Concrete Zone 03 | Opera House | 3 | B2 | Permanent Works | 391 | 2275848 | 2025-10-21 | Aces | Unibeton Ready Mix | C-40 (SRC+60% GGBFS) (200±40mm Slump) | Foundation | 9 | Diriyah |  | Permanent | [7 empty] | 23.5 | 200 | - | - |  |  |  |  | 2025-10-24 | [9 empty] | 2025-10-28 | [20 empty] | 2025-11-18
1853 | BV-BSW-105-0000-ECM-CAP-CE-000044 | BV-BSW-105-0000-ECM-WIR-CE-000490 | Raft Foundation Concrete Zone 03 | Raft Foundation Concrete Zone 03 | Opera House | 3 | B2 | Permanent Works | 438 | 2294143 | 2025-10-21 | Aces | Unibeton Ready Mix | C-40 (SRC+60% GGBFS) (200±40mm Slump) | Foundation | 9 | Diriyah |  | Permanent | [7 empty] | 24 | 240 | - | - |  |  |  |  | 2025-10-24 | [9 empty] | 2025-10-28 | [20 empty] | 2025-11-18
1854 | BV-BSW-105-0000-ECM-CAP-CE-000044 | BV-BSW-105-0000-ECM-WIR-CE-000490 | Raft Foundation Concrete Zone 03 | Raft Foundation Concrete Zone 03 | Opera House | 3 | B2 | Permanent Works | 554 | 2275849 | 2025-10-21 | Aces | Unibeton Ready Mix | C-40 (SRC+60% GGBFS) (200±40mm Slump) | Foundation | 12 | Diriyah |  | Permanent | [7 empty] | 22.5 | 235 | - | - |  |  |  |  | 2025-10-24 | [9 empty] | 2025-10-28 | [20 empty] | 2025-11-18
1855 | BV-BSW-105-0000-ECM-CAP-CE-000044 | BV-BSW-105-0000-ECM-WIR-CE-000490 | Raft Foundation Concrete Zone 03 | Raft Foundation Concrete Zone 03 | Opera House | 3 | B2 | Permanent Works | 552 | 2294144 | 2025-10-21 | Aces | Unibeton Ready Mix | C-40 (SRC+60% GGBFS) (200±40mm Slump) | Foundation | 12 | Diriyah |  | Permanent | [7 empty] | 23 | 220 | - | - |  |  |  |  | 2025-10-24 | [9 empty] | 2025-10-28 | [20 empty] | 2025-11-18
1856 | BV-BSW-105-0000-ECM-CAP-CE-000044 | BV-BSW-105-0000-ECM-WIR-CE-000490 | Raft Foundation Concrete Zone 03 | Raft Foundation Concrete Zone 03 | Opera House | 3 | B2 | Permanent Works | 433 | 2275850 | 2025-10-21 | Aces | Unibeton Ready Mix | C-40 (SRC+60% GGBFS) (200±40mm Slump) | Foundation | 9 | Diriyah |  | Permanent | [7 empty] | 21 | 200 | - | - |  |  |  |  | 2025-10-24 | [9 empty] | 2025-10-28 | [20 empty] | 2025-11-18
1857 | BV-BSW-105-0000-ECM-CAP-CE-000044 | BV-BSW-105-0000-ECM-WIR-CE-000490 | Raft Foundation Concrete Zone 03 | Raft Foundation Concrete Zone 03 | Opera House | 3 | B2 | Permanent Works | 437 | 2294145 | 2025-10-21 | Aces | Unibeton Ready Mix | C-40 (SRC+60% GGBFS) (200±40mm Slump) | Foundation | 9 | Diriyah |  | Permanent | [7 empty] | 22.5 | 200 | - | - |  |  |  |  | 2025-10-24 | [9 empty] | 2025-10-28 | [20 empty] | 2025-11-18
1858 | BV-BSW-105-0000-ECM-CAP-CE-000044 | BV-BSW-105-0000-ECM-WIR-CE-000490 | Raft Foundation Concrete Zone 03 | Raft Foundation Concrete Zone 03 | Opera House | 3 | B2 | Permanent Works | 549 | 2275851 | 2025-10-21 | Aces | Unibeton Ready Mix | C-40 (SRC+60% GGBFS) (200±40mm Slump) | Foundation | 12 | Diriyah | 6 | Permanent | [7 empty] | 23.5 | 240 | - | - |  |  |  |  | 2025-10-24 | [9 empty] | 2025-10-28 | [20 empty] | 2025-11-18
1859 | BV-BSW-105-0000-ECM-CAP-CE-000044 | BV-BSW-105-0000-ECM-WIR-CE-000490 | Raft Foundation Concrete Zone 03 | Raft Foundation Concrete Zone 03 | Opera House | 3 | B2 | Permanent Works | 303 | 2294146 | 2025-10-21 | Aces | Unibeton Ready Mix | C-40 (SRC+60% GGBFS) (200±40mm Slump) | Foundation | 8 | Diriyah |  | Permanent | [7 empty] | 22 | 215 | - | - |  |  |  |  | 2025-10-24 | [9 empty] | 2025-10-28 | [20 empty] | 2025-11-18
1860 | BV-BSW-105-0000-ECM-CAP-CE-000044 | BV-BSW-105-0000-ECM-WIR-CE-000490 | Raft Foundation Concrete Zone 03 | Raft Foundation Concrete Zone 03 | Opera House | 3 | B2 | Permanent Works | 287 | 2275852 | 2025-10-21 | Aces | Unibeton Ready Mix | C-40 (SRC+60% GGBFS) (200±40mm Slump) | Foundation | 8 | Diriyah |  | Permanent | [7 empty] | 21 | 200 | - | - |  |  |  |  | 2025-10-24 | [9 empty] | 2025-10-28 | [20 empty] | 2025-11-18
1861 | BV-BSW-105-0000-ECM-CAP-CE-000044 | BV-BSW-105-0000-ECM-WIR-CE-000490 | Raft Foundation Concrete Zone 03 | Raft Foundation Concrete Zone 03 | Opera House | 3 | B2 | Permanent Works | 558 | 2294147 | 2025-10-21 | Aces | Unibeton Ready Mix | C-40 (SRC+60% GGBFS) (200±40mm Slump) | Foundation | 12 | Diriyah |  | Permanent | [7 empty] | 23 | 225 | - | - |  |  |  |  | 2025-10-24 | [9 empty] | 2025-10-28 | [20 empty] | 2025-11-18
1862 | BV-BSW-105-0000-ECM-CAP-CE-000044 | BV-BSW-105-0000-ECM-WIR-CE-000490 | Raft Foundation Concrete Zone 03 | Raft Foundation Concrete Zone 03 | Opera House | 3 | B2 | Permanent Works | 576 | 2275853 | 2025-10-21 | Aces | Unibeton Ready Mix | C-40 (SRC+60% GGBFS) (200±40mm Slump) | Foundation | 12 | Diriyah |  | Permanent | [7 empty] | 24.5 | 240 | - | - |  |  |  |  | 2025-10-24 | [9 empty] | 2025-10-28 | [20 empty] | 2025-11-18
1863 | BV-BSW-105-0000-ECM-CAP-CE-000044 | BV-BSW-105-0000-ECM-WIR-CE-000490 | Raft Foundation Concrete Zone 03 | Raft Foundation Concrete Zone 03 | Opera House | 3 | B2 | Permanent Works | 553 | 2294148 | 2025-10-21 | Aces | Unibeton Ready Mix | C-40 (SRC+60% GGBFS) (200±40mm Slump) | Foundation | 12 | Diriyah |  | Permanent | [7 empty] | 22.5 | 200 | - | - |  |  |  |  | 2025-10-24 | [9 empty] | 2025-10-28 | [20 empty] | 2025-11-18
1864 | BV-BSW-105-0000-ECM-CAP-CE-000044 | BV-BSW-105-0000-ECM-WIR-CE-000490 | Raft Foundation Concrete Zone 03 | Raft Foundation Concrete Zone 03 | Opera House | 3 | B2 | Permanent Works | 557 | 2294149 | 2025-10-21 | Aces | Unibeton Ready Mix | C-40 (SRC+60% GGBFS) (200±40mm Slump) | Foundation | 12 | Diriyah |  | Permanent | [7 empty] | 21 | 240 | - | - |  |  |  |  | 2025-10-24 | [9 empty] | 2025-10-28 | [20 empty] | 2025-11-18
1865 | BV-BSW-105-0000-ECM-CAP-CE-000044 | BV-BSW-105-0000-ECM-WIR-CE-000490 | Raft Foundation Concrete Zone 03 | Raft Foundation Concrete Zone 03 | Opera House | 3 | B2 | Permanent Works | 551 | 2275854 | 2025-10-21 | Aces | Unibeton Ready Mix | C-40 (SRC+60% GGBFS) (200±40mm Slump) | Foundation | 12 | Diriyah |  | Permanent | [7 empty] | 23 | 200 | - | - |  |  |  |  | 2025-10-24 | [9 empty] | 2025-10-28 | [20 empty] | 2025-11-18
1866 | BV-BSW-105-0000-ECM-CAP-CE-000044 | BV-BSW-105-0000-ECM-WIR-CE-000490 | Raft Foundation Concrete Zone 03 | Raft Foundation Concrete Zone 03 | Opera House | 3 | B2 | Permanent Works | 393 | 2294150 | 2025-10-21 | Aces | Unibeton Ready Mix | C-40 (SRC+60% GGBFS) (200±40mm Slump) | Foundation | 10 | Diriyah | 6 | Permanent | [7 empty] | 23.5 | 210 | - | - |  |  |  |  | 2025-10-24 | [9 empty] | 2025-10-28 | [20 empty] | 2025-11-18
1867 | BV-BSW-105-0000-ECM-CAP-CE-000044 | BV-BSW-105-0000-ECM-WIR-CE-000490 | Raft Foundation Concrete Zone 03 | Raft Foundation Concrete Zone 03 | Opera House | 3 | B2 | Permanent Works | 578 | 2275855 | 2025-10-21 | Aces | Unibeton Ready Mix | C-40 (SRC+60% GGBFS) (200±40mm Slump) | Foundation | 12 | Diriyah |  | Permanent | [7 empty] | 23 | 200 | - | - |  |  |  |  | 2025-10-24 | [9 empty] | 2025-10-28 | [20 empty] | 2025-11-18
1868 | BV-BSW-105-0000-ECM-CAP-CE-000044 | BV-BSW-105-0000-ECM-WIR-CE-000490 | Raft Foundation Concrete Zone 03 | Raft Foundation Concrete Zone 03 | Opera House | 3 | B2 | Permanent Works | 302 | 2294151 | 2025-10-21 | Aces | Unibeton Ready Mix | C-40 (SRC+60% GGBFS) (200±40mm Slump) | Foundation | 8 | Diriyah |  | Permanent | [7 empty] | 21 | 235 | - | - |  |  |  |  | 2025-10-24 | [9 empty] | 2025-10-28 | [20 empty] | 2025-11-18
1869 | BV-BSW-105-0000-ECM-CAP-CE-000044 | BV-BSW-105-0000-ECM-WIR-CE-000490 | Raft Foundation Concrete Zone 03 | Raft Foundation Concrete Zone 03 | Opera House | 3 | B2 | Permanent Works | 391 | 2275856 | 2025-10-21 | Aces | Unibeton Ready Mix | C-40 (SRC+60% GGBFS) (200±40mm Slump) | Foundation | 9 | Diriyah |  | Permanent | [7 empty] | 22.5 | 195 | - | - |  |  |  |  | 2025-10-24 | [9 empty] | 2025-10-28 | [20 empty] | 2025-11-18
1870 | BV-BSW-105-0000-ECM-CAP-CE-000044 | BV-BSW-105-0000-ECM-WIR-CE-000490 | Raft Foundation Concrete Zone 03 | Raft Foundation Concrete Zone 03 | Opera House | 3 | B2 | Permanent Works | 554 | 2294152 | 2025-10-21 | Aces | Unibeton Ready Mix | C-40 (SRC+60% GGBFS) (200±40mm Slump) | Foundation | 12 | Diriyah |  | Permanent | [7 empty] | 22.5 | 225 | - | - |  |  |  |  | 2025-10-24 | [9 empty] | 2025-10-28 |  |  | 44.2 | 41.6 | 43.3 | 44.4 | 42 | 41.4 | [12 empty] | 2025-11-18 |  |  | 54.4 | 52.8 | 51.7 | 52.9 | 52.2 | 52.6
1871 | BV-BSW-105-0000-ECM-CAP-CE-000044 | BV-BSW-105-0000-ECM-WIR-CE-000490 | Raft Foundation Concrete Zone 03 | Raft Foundation Concrete Zone 03 | Opera House | 3 | B2 | Permanent Works | 431 | 2275857 | 2025-10-21 | Aces | Unibeton Ready Mix | C-40 (SRC+60% GGBFS) (200±40mm Slump) | Foundation | 9 | Diriyah |  | Permanent | [7 empty] | 25 | 200 | - | - |  |  |  |  | 2025-10-24 | [9 empty] | 2025-10-28 | [20 empty] | 2025-11-18
1872 | BV-BSW-105-0000-ECM-CAP-CE-000044 | BV-BSW-105-0000-ECM-WIR-CE-000490 | Raft Foundation Concrete Zone 03 | Raft Foundation Concrete Zone 03 | Opera House | 3 | B2 | Permanent Works | 403 | 2294153 | 2025-10-21 | Aces | Unibeton Ready Mix | C-40 (SRC+60% GGBFS) (200±40mm Slump) | Foundation | 10 | Diriyah |  | Permanent | [7 empty] | 23 | 200 | - | - |  |  |  |  | 2025-10-24 | [9 empty] | 2025-10-28 | [20 empty] | 2025-11-18
1873 | BV-BSW-105-0000-ECM-CAP-CE-000044 | BV-BSW-105-0000-ECM-WIR-CE-000490 | Raft Foundation Concrete Zone 03 | Raft Foundation Concrete Zone 03 | Opera House | 3 | B2 | Permanent Works | 552 | 2294154 | 2025-10-22 | Aces | Unibeton Ready Mix | C-40 (SRC+60% GGBFS) (200±40mm Slump) | Foundation | 12 | Diriyah |  | Permanent | [7 empty] | 24 | 240 | - | - |  |  |  |  | 2025-10-25 | [9 empty] | 2025-10-29 | [20 empty] | 2025-11-19
1874 | BV-BSW-105-0000-ECM-CAP-CE-000044 | BV-BSW-105-0000-ECM-WIR-CE-000490 | Raft Foundation Concrete Zone 03 | Raft Foundation Concrete Zone 03 | Opera House | 3 | B2 | Permanent Works | 407 | 2275858 | 2025-10-22 | Aces | Unibeton Ready Mix | C-40 (SRC+60% GGBFS) (200±40mm Slump) | Foundation | 9 | Diriyah |  | Permanent | [7 empty] | 21.5 | 210 | - | - |  |  |  |  | 2025-10-25 | [9 empty] | 2025-10-29 | [20 empty] | 2025-11-19
1875 | BV-BSW-105-0000-ECM-CAP-CE-000044 | BV-BSW-105-0000-ECM-WIR-CE-000490 | Raft Foundation Concrete Zone 03 | Raft Foundation Concrete Zone 03 | Opera House | 3 | B2 | Permanent Works | 287 | 2294155 | 2025-10-22 | Aces | Unibeton Ready Mix | C-40 (SRC+60% GGBFS) (200±40mm Slump) | Foundation | 8 | Diriyah |  | Permanent | [7 empty] | 22.5 | 200 | - | - |  |  |  |  | 2025-10-25 | [9 empty] | 2025-10-29 | [20 empty] | 2025-11-19
1876 | BV-BSW-105-0000-ECM-CAP-CE-000044 | BV-BSW-105-0000-ECM-WIR-CE-000490 | Raft Foundation Concrete Zone 03 | Raft Foundation Concrete Zone 03 | Opera House | 3 | B2 | Permanent Works | 418 | 2275859 | 2025-10-22 | Aces | Unibeton Ready Mix | C-40 (SRC+60% GGBFS) (200±40mm Slump) | Foundation | 10 | Diriyah |  | Permanent | [7 empty] | 25 | 215 | - | - |  |  |  |  | 2025-10-25 | [9 empty] | 2025-10-29 | [20 empty] | 2025-11-19
1877 | BV-BSW-105-0000-ECM-CAP-CE-000044 | BV-BSW-105-0000-ECM-WIR-CE-000490 | Raft Foundation Concrete Zone 03 | Raft Foundation Concrete Zone 03 | Opera House | 3 | B2 | Permanent Works | 438 | 2294156 | 2025-10-22 | Aces | Unibeton Ready Mix | C-40 (SRC+60% GGBFS) (200±40mm Slump) | Foundation | 9 | Diriyah |  | Permanent | [7 empty] | 23.5 | 215 | - | - |  |  |  |  | 2025-10-25 | [9 empty] | 2025-10-29 | [20 empty] | 2025-11-19
1878 | BV-BSW-105-0000-ECM-CAP-CE-000044 | BV-BSW-105-0000-ECM-WIR-CE-000490 | Raft Foundation Concrete Zone 03 | Raft Foundation Concrete Zone 03 | Opera House | 3 | B2 | Permanent Works | 558 | 2275860 | 2025-10-22 | Aces | Unibeton Ready Mix | C-40 (SRC+60% GGBFS) (200±40mm Slump) | Foundation | 12 | Diriyah |  | Permanent | [7 empty] | 24 | 240 | - | - |  |  |  |  | 2025-10-25 | [9 empty] | 2025-10-29 | [20 empty] | 2025-11-19
1879 | BV-BSW-105-0000-ECM-CAP-CE-000044 | BV-BSW-105-0000-ECM-WIR-CE-000490 | Raft Foundation Concrete Zone 03 | Raft Foundation Concrete Zone 03 | Opera House | 3 | B2 | Permanent Works | 557 | 2294157 | 2025-10-22 | Aces | Unibeton Ready Mix | C-40 (SRC+60% GGBFS) (200±40mm Slump) | Foundation | 12 | Diriyah | 6 | Permanent | [7 empty] | 22 | 190 | - | - |  |  |  |  | 2025-10-25 | [9 empty] | 2025-10-29 | [20 empty] | 2025-11-19
1880 | BV-BSW-105-0000-ECM-CAP-CE-000044 | BV-BSW-105-0000-ECM-WIR-CE-000490 | Raft Foundation Concrete Zone 03 | Raft Foundation Concrete Zone 03 | Opera House | 3 | B2 | Permanent Works | 411 | 2294158 | 2025-10-22 | Aces | Unibeton Ready Mix | C-40 (SRC+60% GGBFS) (200±40mm Slump) | Foundation | 9 | Diriyah |  | Permanent | [7 empty] | 23.5 | 235 | - | - |  |  |  |  | 2025-10-25 | [9 empty] | 2025-10-29 | [20 empty] | 2025-11-19
1881 | BV-BSW-105-0000-ECM-CAP-CE-000044 | BV-BSW-105-0000-ECM-WIR-CE-000490 | Raft Foundation Concrete Zone 03 | Raft Foundation Concrete Zone 03 | Opera House | 3 | B2 | Permanent Works | 392 | 2294159 | 2025-10-22 | Aces | Unibeton Ready Mix | C-40 (SRC+60% GGBFS) (200±40mm Slump) | Foundation | 10 | Diriyah |  | Permanent | [7 empty] | 22 | 210 | - | - |  |  |  |  | 2025-10-25 | [9 empty] | 2025-10-29 | [20 empty] | 2025-11-19
1882 | BV-BSW-105-0000-ECM-CAP-CE-000044 | BV-BSW-105-0000-ECM-WIR-CE-000490 | Raft Foundation Concrete Zone 03 | Raft Foundation Concrete Zone 03 | Opera House | 3 | B2 | Permanent Works | 437 | 2275861 | 2025-10-22 | Aces | Unibeton Ready Mix | C-40 (SRC+60% GGBFS) (200±40mm Slump) | Foundation | 9 | Diriyah |  | Permanent | [7 empty] | 22 | 200 | - | - |  |  |  |  | 2025-10-25 | [9 empty] | 2025-10-29 | [20 empty] | 2025-11-19
1883 | BV-BSW-105-0000-ECM-CAP-CE-000044 | BV-BSW-105-0000-ECM-WIR-CE-000490 | Raft Foundation Concrete Zone 03 | Raft Foundation Concrete Zone 03 | Opera House | 3 | B2 | Permanent Works | 553 | 2294160 | 2025-10-22 | Aces | Unibeton Ready Mix | C-40 (SRC+60% GGBFS) (200±40mm Slump) | Foundation | 12 | Diriyah |  | Permanent | [7 empty] | 24.5 | 225 | - | - |  |  |  |  | 2025-10-25 | [9 empty] | 2025-10-29 | [20 empty] | 2025-11-19
1884 | BV-BSW-105-0000-ECM-CAP-CE-000044 | BV-BSW-105-0000-ECM-WIR-CE-000490 | Raft Foundation Concrete Zone 03 | Raft Foundation Concrete Zone 03 | Opera House | 3 | B2 | Permanent Works | 576 | 2275862 | 2025-10-22 | Aces | Unibeton Ready Mix | C-40 (SRC+60% GGBFS) (200±40mm Slump) | Foundation | 12 | Diriyah |  | Permanent | [7 empty] | 21 | 215 | - | - |  |  |  |  | 2025-10-25 | [9 empty] | 2025-10-29 | [20 empty] | 2025-11-19
1885 | BV-BSW-105-0000-ECM-CAP-CE-000044 | BV-BSW-105-0000-ECM-WIR-CE-000490 | Raft Foundation Concrete Zone 03 | Raft Foundation Concrete Zone 03 | Opera House | 3 | B2 | Permanent Works | 551 | 2294161 | 2025-10-22 | Aces | Unibeton Ready Mix | C-40 (SRC+60% GGBFS) (200±40mm Slump) | Foundation | 12 | Diriyah |  | Permanent | [7 empty] | 23.5 | 200 | - | - |  |  |  |  | 2025-10-25 | [9 empty] | 2025-10-29 | [20 empty] | 2025-11-19
1886 | BV-BSW-105-0000-ECM-CAP-CE-000044 | BV-BSW-105-0000-ECM-WIR-CE-000490 | Raft Foundation Concrete Zone 03 | Raft Foundation Concrete Zone 03 | Opera House | 3 | B2 | Permanent Works | 302 | 2275863 | 2025-10-22 | Aces | Unibeton Ready Mix | C-40 (SRC+60% GGBFS) (200±40mm Slump) | Foundation | 8 | Diriyah |  | Permanent | [7 empty] | 23.5 | 215 | - | - |  |  |  |  | 2025-10-25 | [9 empty] | 2025-10-29 | [20 empty] | 2025-11-19
1887 | BV-BSW-105-0000-ECM-CAP-CE-000044 | BV-BSW-105-0000-ECM-WIR-CE-000490 | Raft Foundation Concrete Zone 03 | Raft Foundation Concrete Zone 03 | Opera House | 3 | B2 | Permanent Works | 303 | 2294162 | 2025-10-22 | Aces | Unibeton Ready Mix | C-40 (SRC+60% GGBFS) (200±40mm Slump) | Foundation | 8 | Diriyah |  | Permanent | [7 empty] | 22.5 | 235 | - | - |  |  |  |  | 2025-10-25 | [9 empty] | 2025-10-29 | [20 empty] | 2025-11-19
1888 | BV-BSW-105-0000-ECM-CAP-CE-000044 | BV-BSW-105-0000-ECM-WIR-CE-000490 | Raft Foundation Concrete Zone 03 | Raft Foundation Concrete Zone 03 | Opera House | 3 | B2 | Permanent Works | 554 | 2294163 | 2025-10-22 | Aces | Unibeton Ready Mix | C-40 (SRC+60% GGBFS) (200±40mm Slump) | Foundation | 12 | Diriyah | 6 | Permanent | [7 empty] | 23.5 | 230 | - | - |  |  |  |  | 2025-10-25 | [9 empty] | 2025-10-29 | [20 empty] | 2025-11-19
1889 | BV-BSW-105-0000-ECM-CAP-CE-000044 | BV-BSW-105-0000-ECM-WIR-CE-000490 | Raft Foundation Concrete Zone 03 | Raft Foundation Concrete Zone 03 | Opera House | 3 | B2 | Permanent Works | 393 | 2275864 | 2025-10-22 | Aces | Unibeton Ready Mix | C-40 (SRC+60% GGBFS) (200±40mm Slump) | Foundation | 10 | Diriyah |  | Permanent | [7 empty] | 21 | 210 | - | - |  |  |  |  | 2025-10-25 | [9 empty] | 2025-10-29 | [20 empty] | 2025-11-19
1890 | BV-BSW-105-0000-ECM-CAP-CE-000044 | BV-BSW-105-0000-ECM-WIR-CE-000490 | Raft Foundation Concrete Zone 03 | Raft Foundation Concrete Zone 03 | Opera House | 3 | B2 | Permanent Works | 431 | 2294164 | 2025-10-22 | Aces | Unibeton Ready Mix | C-40 (SRC+60% GGBFS) (200±40mm Slump) | Foundation | 9 | Diriyah |  | Permanent | [7 empty] | 22 | 230 | - | - |  |  |  |  | 2025-10-25 | [9 empty] | 2025-10-29 | [20 empty] | 2025-11-19
1891 | BV-BSW-105-0000-ECM-CAP-CE-000044 | BV-BSW-105-0000-ECM-WIR-CE-000490 | Raft Foundation Concrete Zone 03 | Raft Foundation Concrete Zone 03 | Opera House | 3 | B2 | Permanent Works | 391 | 2275865 | 2025-10-22 | Aces | Unibeton Ready Mix | C-40 (SRC+60% GGBFS) (200±40mm Slump) | Foundation | 9 | Diriyah |  | Permanent | [7 empty] | 21.5 | 240 | - | - |  |  |  |  | 2025-10-25 | [9 empty] | 2025-10-29 |  |  | 41.5 | 42.8 | 43.4 | 41.9 | 41.8 | 43.3 | [12 empty] | 2025-11-19 |  |  | 53 | 51.9 | 53.7 | 52.2 | 52.3 | 53.1
1892 | BV-BSW-105-0000-ECM-CAP-CE-000044 | BV-BSW-105-0000-ECM-WIR-CE-000490 | Raft Foundation Concrete Zone 03 | Raft Foundation Concrete Zone 03 | Opera House | 3 | B2 | Permanent Works | 403 | 2294165 | 2025-10-22 | Aces | Unibeton Ready Mix | C-40 (SRC+60% GGBFS) (200±40mm Slump) | Foundation | 10 | Diriyah |  | Permanent | [7 empty] | 23.5 | 230 | - | - |  |  |  |  | 2025-10-25 | [9 empty] | 2025-10-29 | [20 empty] | 2025-11-19
1893 | BV-BSW-105-0000-ECM-CAP-CE-000044 | BV-BSW-105-0000-ECM-WIR-CE-000490 | Raft Foundation Concrete Zone 03 | Raft Foundation Concrete Zone 03 | Opera House | 3 | B2 | Permanent Works | 433 | 2275866 | 2025-10-22 | Aces | Unibeton Ready Mix | C-40 (SRC+60% GGBFS) (200±40mm Slump) | Foundation | 9 | Diriyah |  | Permanent | [7 empty] | 22.5 | 240 | - | - |  |  |  |  | 2025-10-25 | [9 empty] | 2025-10-29 | [20 empty] | 2025-11-19
1894 | BV-BSW-105-0000-ECM-CAP-CE-000044 | BV-BSW-105-0000-ECM-WIR-CE-000490 | Raft Foundation Concrete Zone 03 | Raft Foundation Concrete Zone 03 | Opera House | 3 | B2 | Permanent Works | 552 | 2294166 | 2025-10-22 | Aces | Unibeton Ready Mix | C-40 (SRC+60% GGBFS) (200±40mm Slump) | Foundation | 12 | Diriyah |  | Permanent | [7 empty] | 21.5 | 240 | - | - |  |  |  |  | 2025-10-25 | [9 empty] | 2025-10-29 | [20 empty] | 2025-11-19
1895 | BV-BSW-105-0000-ECM-CAP-CE-000044 | BV-BSW-105-0000-ECM-WIR-CE-000490 | Raft Foundation Concrete Zone 03 | Raft Foundation Concrete Zone 03 | Opera House | 3 | B2 | Permanent Works | 407 | 2294167 | 2025-10-22 | Aces | Unibeton Ready Mix | C-40 (SRC+60% GGBFS) (200±40mm Slump) | Foundation | 9 | Diriyah |  | Permanent | [7 empty] | 21 | 235 | - | - |  |  |  |  | 2025-10-25 | [9 empty] | 2025-10-29 | [20 empty] | 2025-11-19
1896 | BV-BSW-105-0000-ECM-CAP-CE-000044 | BV-BSW-105-0000-ECM-WIR-CE-000490 | Raft Foundation Concrete Zone 03 | Raft Foundation Concrete Zone 03 | Opera House | 3 | B2 | Permanent Works | 287 | 2294168 | 2025-10-22 | Aces | Unibeton Ready Mix | C-40 (SRC+60% GGBFS) (200±40mm Slump) | Foundation | 8 | Diriyah |  | Permanent | [7 empty] | 22.5 | 230 | - | - |  |  |  |  | 2025-10-25 | [9 empty] | 2025-10-29 | [20 empty] | 2025-11-19
1897 | BV-BSW-105-0000-ECM-CAP-CE-000044 | BV-BSW-105-0000-ECM-WIR-CE-000490 | Raft Foundation Concrete Zone 03 | Raft Foundation Concrete Zone 03 | Opera House | 3 | B2 | Permanent Works | 558 | 2275868 | 2025-10-22 | Aces | Unibeton Ready Mix | C-40 (SRC+60% GGBFS) (200±40mm Slump) | Foundation | 12 | Diriyah |  | Permanent | [7 empty] | 21 | 230 | - | - |  |  |  |  | 2025-10-25 | [9 empty] | 2025-10-29 | [20 empty] | 2025-11-19
1898 | BV-BSW-105-0000-ECM-CAP-CE-000044 | BV-BSW-105-0000-ECM-WIR-CE-000490 | Raft Foundation Concrete Zone 03 | Raft Foundation Concrete Zone 03 | Opera House | 3 | B2 | Permanent Works | 553 | 2294169 | 2025-10-22 | Aces | Unibeton Ready Mix | C-40 (SRC+60% GGBFS) (200±40mm Slump) | Foundation | 12 | Diriyah |  | Permanent | [7 empty] | 22.5 | 240 | - | - |  |  |  |  | 2025-10-25 | [9 empty] | 2025-10-29 | [20 empty] | 2025-11-19
1899 | BV-BSW-105-0000-ECM-CAP-CE-000044 | BV-BSW-105-0000-ECM-WIR-CE-000490 | Raft Foundation Concrete Zone 03 | Raft Foundation Concrete Zone 03 | Opera House | 3 | B2 | Permanent Works | 657 | 2294170 | 2025-10-22 | Aces | Unibeton Ready Mix | C-40 (SRC+60% GGBFS) (200±40mm Slump) | Foundation | 12 | Diriyah |  | Permanent | [7 empty] | 23 | 235 | - | - |  |  |  |  | 2025-10-25 | [9 empty] | 2025-10-29 | [20 empty] | 2025-11-19
1900 | BV-BSW-105-0000-ECM-CAP-CE-000044 | BV-BSW-105-0000-ECM-WIR-CE-000490 | Raft Foundation Concrete Zone 03 | Raft Foundation Concrete Zone 03 | Opera House | 3 | B2 | Permanent Works | 437 | 2275870 | 2025-10-22 | Aces | Unibeton Ready Mix | C-40 (SRC+60% GGBFS) (200±40mm Slump) | Foundation | 9 | Diriyah |  | Permanent | [7 empty] | 22.5 | 210 | - | - |  |  |  |  | 2025-10-25 | [9 empty] | 2025-10-29 | [20 empty] | 2025-11-19
1901 | BV-BSW-105-0000-ECM-CAP-CE-000044 | BV-BSW-105-0000-ECM-WIR-CE-000490 | Raft Foundation Concrete Zone 03 | Raft Foundation Concrete Zone 03 | Opera House | 3 | B2 | Permanent Works | 302 | 2294171 | 2025-10-22 | Aces | Unibeton Ready Mix | C-40 (SRC+60% GGBFS) (200±40mm Slump) | Foundation | 8 | Diriyah |  | Permanent | [7 empty] | 24 | 240 | - | - |  |  |  |  | 2025-10-25 | [9 empty] | 2025-10-29 | [20 empty] | 2025-11-19
1902 | BV-BSW-105-0000-ECM-CAP-CE-000044 | BV-BSW-105-0000-ECM-WIR-CE-000490 | Raft Foundation Concrete Zone 03 | Raft Foundation Concrete Zone 03 | Opera House | 3 | B2 | Permanent Works | 578 | 2275871 | 2025-10-22 | Aces | Unibeton Ready Mix | C-40 (SRC+60% GGBFS) (200±40mm Slump) | Foundation | 12 | Diriyah |  | Permanent | [7 empty] | 24 | 230 | - | - |  |  |  |  | 2025-10-25 | [9 empty] | 2025-10-29 | [20 empty] | 2025-11-19
1903 | BV-BSW-105-0000-ECM-CAP-CE-000044 | BV-BSW-105-0000-ECM-WIR-CE-000490 | Raft Foundation Concrete Zone 03 | Raft Foundation Concrete Zone 03 | Opera House | 3 | B2 | Permanent Works | 554 | 2294172 | 2025-10-22 | Aces | Unibeton Ready Mix | C-40 (SRC+60% GGBFS) (200±40mm Slump) | Foundation | 12 | Diriyah |  | Permanent | [7 empty] | 24.5 | 240 | - | - |  |  |  |  | 2025-10-25 | [9 empty] | 2025-10-29 | [20 empty] | 2025-11-19
1904 | BV-BSW-105-0000-ECM-CAP-CE-000044 | BV-BSW-105-0000-ECM-WIR-CE-000490 | Raft Foundation Concrete Zone 03 | Raft Foundation Concrete Zone 03 | Opera House | 3 | B2 | Permanent Works | 303 | 2275872 | 2025-10-22 | Aces | Unibeton Ready Mix | C-40 (SRC+60% GGBFS) (200±40mm Slump) | Foundation | 8 | Diriyah | 6 | Permanent | [7 empty] | 23.5 | 210 | - | - |  |  |  |  | 2025-10-25 | [9 empty] | 2025-10-29 | [20 empty] | 2025-11-19
1905 | BV-BSW-105-0000-ECM-CAP-CE-000044 | BV-BSW-105-0000-ECM-WIR-CE-000490 | Raft Foundation Concrete Zone 03 | Raft Foundation Concrete Zone 03 | Opera House | 3 | B2 | Permanent Works | 551 | 2294173 | 2025-10-22 | Aces | Unibeton Ready Mix | C-40 (SRC+60% GGBFS) (200±40mm Slump) | Foundation | 12 | Diriyah |  | Permanent | [7 empty] | 21 | 235 | - | - |  |  |  |  | 2025-10-25 | [9 empty] | 2025-10-29 | [20 empty] | 2025-11-19
1906 | BV-BSW-105-0000-ECM-CAP-CE-000044 | BV-BSW-105-0000-ECM-WIR-CE-000490 | Raft Foundation Concrete Zone 03 | Raft Foundation Concrete Zone 03 | Opera House | 3 | B2 | Permanent Works | 576 | 2294174 | 2025-10-22 | Aces | Unibeton Ready Mix | C-40 (SRC+60% GGBFS) (200±40mm Slump) | Foundation | 12 | Diriyah |  | Permanent | [7 empty] | 23.5 | 200 | - | - |  |  |  |  | 2025-10-25 | [9 empty] | 2025-10-29 | [20 empty] | 2025-11-19
1907 | BV-BSW-105-0000-ECM-CAP-CE-000044 | BV-BSW-105-0000-ECM-WIR-CE-000490 | Raft Foundation Concrete Zone 03 | Raft Foundation Concrete Zone 03 | Opera House | 3 | B2 | Permanent Works | 403 | 2275873 | 2025-10-22 | Aces | Unibeton Ready Mix | C-40 (SRC+60% GGBFS) (200±40mm Slump) | Foundation | 10 | Diriyah |  | Permanent | [7 empty] | 23 | 220 | - | - |  |  |  |  | 2025-10-25 | [9 empty] | 2025-10-29 | [20 empty] | 2025-11-19
1908 | BV-BSW-105-0000-ECM-CAP-CE-000044 | BV-BSW-105-0000-ECM-WIR-CE-000490 | Raft Foundation Concrete Zone 03 | Raft Foundation Concrete Zone 03 | Opera House | 3 | B2 | Permanent Works | 433 | 2275874 | 2025-10-22 | Aces | Unibeton Ready Mix | C-40 (SRC+60% GGBFS) (200±40mm Slump) | Foundation | 9 | Diriyah |  | Permanent | [7 empty] | 23.5 | 240 | - | - |  |  |  |  | 2025-10-25 | [9 empty] | 2025-10-29 | [20 empty] | 2025-11-19
1909 | BV-BSW-105-0000-ECM-CAP-CE-000044 | BV-BSW-105-0000-ECM-WIR-CE-000490 | Raft Foundation Concrete Zone 03 | Raft Foundation Concrete Zone 03 | Opera House | 3 | B2 | Permanent Works | 415 | 2294175 | 2025-10-22 | Aces | Unibeton Ready Mix | C-40 (SRC+60% GGBFS) (200±40mm Slump) | Foundation | 10 | Diriyah |  | Permanent | [7 empty] | 21.5 | 240 | - | - |  |  |  |  | 2025-10-25 | [9 empty] | 2025-10-29 | [20 empty] | 2025-11-19
1910 | BV-BSW-105-0000-ECM-CAP-CE-000044 | BV-BSW-105-0000-ECM-WIR-CE-000490 | Raft Foundation Concrete Zone 03 | Raft Foundation Concrete Zone 03 | Opera House | 3 | B2 | Permanent Works | 552 | 2275875 | 2025-10-22 | Aces | Unibeton Ready Mix | C-40 (SRC+60% GGBFS) (200±40mm Slump) | Foundation | 12 | Diriyah |  | Permanent | [7 empty] | 23 | 235 | - | - |  |  |  |  | 2025-10-25 | [9 empty] | 2025-10-29 | [20 empty] | 2025-11-19
1911 | BV-BSW-105-0000-ECM-CAP-CE-000044 | BV-BSW-105-0000-ECM-WIR-CE-000490 | Raft Foundation Concrete Zone 03 | Raft Foundation Concrete Zone 03 | Opera House | 3 | B2 | Permanent Works | 557 | 2294176 | 2025-10-22 | Aces | Unibeton Ready Mix | C-40 (SRC+60% GGBFS) (200±40mm Slump) | Foundation | 12 | Diriyah | 6 | Permanent | [7 empty] | 24 | 230 | - | - |  |  |  |  | 2025-10-25 | [9 empty] | 2025-10-29 | [20 empty] | 2025-11-19
1912 | BV-BSW-105-0000-ECM-CAP-CE-000044 | BV-BSW-105-0000-ECM-WIR-CE-000490 | Raft Foundation Concrete Zone 03 | Raft Foundation Concrete Zone 03 | Opera House | 3 | B2 | Permanent Works | 407 | 2275876 | 2025-10-22 | Aces | Unibeton Ready Mix | C-40 (SRC+60% GGBFS) (200±40mm Slump) | Foundation | 9 | Diriyah |  | Permanent | [7 empty] | 21 | 235 | - | - |  |  |  |  | 2025-10-25 | [9 empty] | 2025-10-29 |  |  | 43.6 | 41.8 | 42.2 | 43.1 | 44.6 | 43.4 | [12 empty] | 2025-11-19 |  |  | 51.8 | 52.6 | 53.9 | 52.2 | 50.8 | 52.5
1913 | BV-BSW-105-0000-ECM-CAP-CE-000044 | BV-BSW-105-0000-ECM-WIR-CE-000490 | Raft Foundation Concrete Zone 03 | Raft Foundation Concrete Zone 03 | Opera House | 3 | B2 | Permanent Works | 287 | 2294177 | 2025-10-22 | Aces | Unibeton Ready Mix | C-40 (SRC+60% GGBFS) (200±40mm Slump) | Foundation | 8 | Diriyah |  | Permanent | [7 empty] | 23 | 240 | - | - |  |  |  |  | 2025-10-25 | [9 empty] | 2025-10-29 | [20 empty] | 2025-11-19
1914 | BV-BSW-105-0000-ECM-CAP-CE-000044 | BV-BSW-105-0000-ECM-WIR-CE-000490 | Raft Foundation Concrete Zone 03 | Raft Foundation Concrete Zone 03 | Opera House | 3 | B2 | Permanent Works | 295 | 2275877 | 2025-10-22 | Aces | Unibeton Ready Mix | C-40 (SRC+60% GGBFS) (200±40mm Slump) | Foundation | 8 | Diriyah |  | Permanent | [7 empty] | 23.5 | 220 | - | - |  |  |  |  | 2025-10-25 | [9 empty] | 2025-10-29 | [20 empty] | 2025-11-19
1915 | BV-BSW-105-0000-ECM-CAP-CE-000044 | BV-BSW-105-0000-ECM-WIR-CE-000490 | Raft Foundation Concrete Zone 03 | Raft Foundation Concrete Zone 03 | Opera House | 3 | B2 | Permanent Works | 558 | 2294178 | 2025-10-22 | Aces | Unibeton Ready Mix | C-40 (SRC+60% GGBFS) (200±40mm Slump) | Foundation | 12 | Diriyah |  | Permanent | [7 empty] | 22.5 | 240 | - | - |  |  |  |  | 2025-10-25 | [9 empty] | 2025-10-29 | [20 empty] | 2025-11-19
1916 | BV-BSW-105-0000-ECM-CAP-CE-000044 | BV-BSW-105-0000-ECM-WIR-CE-000490 | Raft Foundation Concrete Zone 03 | Raft Foundation Concrete Zone 03 | Opera House | 3 | B2 | Permanent Works | 437 | 227587 | 2025-10-22 | Aces | Unibeton Ready Mix | C-40 (SRC+60% GGBFS) (200±40mm Slump) | Foundation | 9 | Diriyah |  | Permanent | [7 empty] | 23.5 | 230 | - | - |  |  |  |  | 2025-10-25 | [9 empty] | 2025-10-29 | [20 empty] | 2025-11-19
1917 | BV-BSW-105-0000-ECM-CAP-CE-000044 | BV-BSW-105-0000-ECM-WIR-CE-000490 | Raft Foundation Concrete Zone 03 | Raft Foundation Concrete Zone 03 | Opera House | 3 | B2 | Permanent Works | 553 | 2294179 | 2025-10-22 | Aces | Unibeton Ready Mix | C-40 (SRC+60% GGBFS) (200±40mm Slump) | Foundation | 12 | Diriyah |  | Permanent | [7 empty] | 22 | 215 | - | - |  |  |  |  | 2025-10-25 | [9 empty] | 2025-10-29 | [20 empty] | 2025-11-19
1918 | BV-BSW-105-0000-ECM-CAP-CE-000044 | BV-BSW-105-0000-ECM-WIR-CE-000490 | Raft Foundation Concrete Zone 03 | Raft Foundation Concrete Zone 03 | Opera House | 3 | B2 | Permanent Works | 303 | 2294180 | 2025-10-22 | Aces | Unibeton Ready Mix | C-40 (SRC+60% GGBFS) (200±40mm Slump) | Foundation | 8 | Diriyah |  | Permanent | [7 empty] | 22 | 240 | - | - |  |  |  |  | 2025-10-25 | [9 empty] | 2025-10-29 | [20 empty] | 2025-11-19
1919 | BV-BSW-105-0000-ECM-CAP-CE-000044 | BV-BSW-105-0000-ECM-WIR-CE-000490 | Raft Foundation Concrete Zone 03 | Raft Foundation Concrete Zone 03 | Opera House | 3 | B2 | Permanent Works | 302 | 2275879 | 2025-10-22 | Aces | Unibeton Ready Mix | C-40 (SRC+60% GGBFS) (200±40mm Slump) | Foundation | 8 | Diriyah |  | Permanent | [7 empty] | 23 | 225 | - | - |  |  |  |  | 2025-10-25 | [9 empty] | 2025-10-29 | [20 empty] | 2025-11-19
1920 | BV-BSW-105-0000-ECM-CAP-CE-000044 | BV-BSW-105-0000-ECM-WIR-CE-000490 | Raft Foundation Concrete Zone 03 | Raft Foundation Concrete Zone 03 | Opera House | 3 | B2 | Permanent Works | 393 | 2294181 | 2025-10-22 | Aces | Unibeton Ready Mix | C-40 (SRC+60% GGBFS) (200±40mm Slump) | Foundation | 10 | Diriyah |  | Permanent | [7 empty] | 24.5 | 195 | - | - |  |  |  |  | 2025-10-25 | [9 empty] | 2025-10-29 | [20 empty] | 2025-11-19
1921 | BV-BSW-105-0000-ECM-CAP-CE-000044 | BV-BSW-105-0000-ECM-WIR-CE-000490 | Raft Foundation Concrete Zone 03 | Raft Foundation Concrete Zone 03 | Opera House | 3 | B2 | Permanent Works | 554 | 2275880 | 2025-10-22 | Aces | Unibeton Ready Mix | C-40 (SRC+60% GGBFS) (200±40mm Slump) | Foundation | 12 | Diriyah |  | Permanent | [7 empty] | 21 | 230 | - | - |  |  |  |  | 2025-10-25 | [9 empty] | 2025-10-29 | [20 empty] | 2025-11-19
1922 | BV-BSW-105-0000-ECM-CAP-CE-000044 | BV-BSW-105-0000-ECM-WIR-CE-000490 | Raft Foundation Concrete Zone 03 | Raft Foundation Concrete Zone 03 | Opera House | 3 | B2 | Permanent Works | 431 | 2294182 | 2025-10-22 | Aces | Unibeton Ready Mix | C-40 (SRC+60% GGBFS) (200±40mm Slump) | Foundation | 10 | Diriyah |  | Permanent | [7 empty] | 24 | 200 | - | - |  |  |  |  | 2025-10-25 | [9 empty] | 2025-10-29 | [20 empty] | 2025-11-19
1923 | BV-BSW-105-0000-ECM-CAP-CE-000044 | BV-BSW-105-0000-ECM-WIR-CE-000490 | Raft Foundation Concrete Zone 03 | Raft Foundation Concrete Zone 03 | Opera House | 3 | B2 | Permanent Works | 551 | 2275881 | 2025-10-22 | Aces | Unibeton Ready Mix | C-40 (SRC+60% GGBFS) (200±40mm Slump) | Foundation | 12 | Diriyah | 6 | Permanent | [7 empty] | 23.5 | 225 | - | - |  |  |  |  | 2025-10-25 | [9 empty] | 2025-10-29 | [20 empty] | 2025-11-19
1924 | BV-BSW-105-0000-ECM-CAP-CE-000044 | BV-BSW-105-0000-ECM-WIR-CE-000490 | Raft Foundation Concrete Zone 03 | Raft Foundation Concrete Zone 03 | Opera House | 3 | B2 | Permanent Works | 418 | 2294183 | 2025-10-22 | Aces | Unibeton Ready Mix | C-40 (SRC+60% GGBFS) (200±40mm Slump) | Foundation | 10 | Diriyah |  | Permanent | [7 empty] | 23 | 220 | - | - |  |  |  |  | 2025-10-25 | [9 empty] | 2025-10-29 | [20 empty] | 2025-11-19
1925 | BV-BSW-105-0000-ECM-CAP-CE-000044 | BV-BSW-105-0000-ECM-WIR-CE-000490 | Raft Foundation Concrete Zone 03 | Raft Foundation Concrete Zone 03 | Opera House | 3 | B2 | Permanent Works | 549 | 2275882 | 2025-10-22 | Aces | Unibeton Ready Mix | C-40 (SRC+60% GGBFS) (200±40mm Slump) | Foundation | 12 | Diriyah |  | Permanent | [7 empty] | 22.5 | 215 | - | - |  |  |  |  | 2025-10-25 | [9 empty] | 2025-10-29 | [20 empty] | 2025-11-19
1926 | BV-BSW-105-0000-ECM-CAP-CE-000044 | BV-BSW-105-0000-ECM-WIR-CE-000490 | Raft Foundation Concrete Zone 03 | Raft Foundation Concrete Zone 03 | Opera House | 3 | B2 | Permanent Works | 415 | 2294184 | 2025-10-22 | Aces | Unibeton Ready Mix | C-40 (SRC+60% GGBFS) (200±40mm Slump) | Foundation | 8 | Diriyah |  | Permanent | [7 empty] | 23.5 | 200 | - | - |  |  |  |  | 2025-10-25 | [9 empty] | 2025-10-29 | [20 empty] | 2025-11-19
1927 | BV-BSW-105-0000-ECM-CAP-CE-000044 | BV-BSW-105-0000-ECM-WIR-CE-000490 | Raft Foundation Concrete Zone 03 | Raft Foundation Concrete Zone 03 | Opera House | 3 | B2 | Permanent Works | 557 | 2294185 | 2025-10-22 | Aces | Unibeton Ready Mix | C-40 (SRC+60% GGBFS) (200±40mm Slump) | Foundation | 12 | Diriyah |  | Permanent | [7 empty] | 24.5 | 230 | - | - |  |  |  |  | 2025-10-25 | [9 empty] | 2025-10-29 | [20 empty] | 2025-11-19
1928 | BV-BSW-105-0000-ECM-CAP-CE-000044 | BV-BSW-105-0000-ECM-WIR-CE-000490 | Raft Foundation Concrete Zone 03 | Raft Foundation Concrete Zone 03 | Opera House | 3 | B2 | Permanent Works | 403 | 2294186 | 2025-10-22 | Aces | Unibeton Ready Mix | C-40 (SRC+60% GGBFS) (200±40mm Slump) | Foundation | 10 | Diriyah |  | Permanent | [7 empty] | 25 | 210 | - | - |  |  |  |  | 2025-10-25 | [9 empty] | 2025-10-29 | [20 empty] | 2025-11-19
1929 | BV-BSW-105-0000-ECM-CAP-CE-000044 | BV-BSW-105-0000-ECM-WIR-CE-000490 | Raft Foundation Concrete Zone 03 | Raft Foundation Concrete Zone 03 | Opera House | 3 | B2 | Permanent Works | 433 | 2275885 | 2025-10-22 | Aces | Unibeton Ready Mix | C-40 (SRC+60% GGBFS) (200±40mm Slump) | Foundation | 9 | Diriyah |  | Permanent | [7 empty] | 22.5 | 225 | - | - |  |  |  |  | 2025-10-25 | [9 empty] | 2025-10-29 | [20 empty] | 2025-11-19
1930 | BV-BSW-105-0000-ECM-CAP-CE-000044 | BV-BSW-105-0000-ECM-WIR-CE-000490 | Raft Foundation Concrete Zone 03 | Raft Foundation Concrete Zone 03 | Opera House | 3 | B2 | Permanent Works | 295 | 2294187 | 2025-10-22 | Aces | Unibeton Ready Mix | C-40 (SRC+60% GGBFS) (200±40mm Slump) | Foundation | 8 | Diriyah |  | Permanent | [7 empty] | 23 | 200 | - | - |  |  |  |  | 2025-10-25 | [9 empty] | 2025-10-29 | [20 empty] | 2025-11-19
1931 | BV-BSW-105-0000-ECM-CAP-CE-000044 | BV-BSW-105-0000-ECM-WIR-CE-000490 | Raft Foundation Concrete Zone 03 | Raft Foundation Concrete Zone 03 | Opera House | 3 | B2 | Permanent Works | 287 | 2275886 | 2025-10-22 | Aces | Unibeton Ready Mix | C-40 (SRC+60% GGBFS) (200±40mm Slump) | Foundation | 8 | Diriyah |  | Permanent | [7 empty] | 23 | 240 | - | - |  |  |  |  | 2025-10-25 | [9 empty] | 2025-10-29 | [20 empty] | 2025-11-19
1932 | BV-BSW-105-0000-ECM-CAP-CE-000044 | BV-BSW-105-0000-ECM-WIR-CE-000490 | Raft Foundation Concrete Zone 03 | Raft Foundation Concrete Zone 03 | Opera House | 3 | B2 | Permanent Works | 303 | 2294188 | 2025-10-22 | Aces | Unibeton Ready Mix | C-40 (SRC+60% GGBFS) (200±40mm Slump) | Foundation | 8 | Diriyah |  | Permanent | [7 empty] | 21.5 | 215 | - | - |  |  |  |  | 2025-10-25 | [9 empty] | 2025-10-29 | [20 empty] | 2025-11-19
1933 | BV-BSW-105-0000-ECM-CAP-CE-000044 | BV-BSW-105-0000-ECM-WIR-CE-000490 | Raft Foundation Concrete Zone 03 | Raft Foundation Concrete Zone 03 | Opera House | 3 | B2 | Permanent Works | 525 | 2275887 | 2025-10-22 | Aces | Unibeton Ready Mix | C-40 (SRC+60% GGBFS) (200±40mm Slump) | Foundation | 12 | Diriyah |  | Permanent | [7 empty] | 23 | 215 | - | - |  |  |  |  | 2025-10-25 | [9 empty] | 2025-10-29 |  |  | 41.9 | 41.8 | 433.3 | 43.6 | 41.8 | 42.2 | [12 empty] | 2025-11-19 |  |  | 51.2 | 52.7 | 53.9 | 53.1 | 51.9 | 53.2
1934 | BV-BSW-105-0000-ECM-CAP-CE-000044 | BV-BSW-105-0000-ECM-WIR-CE-000490 | Raft Foundation Concrete Zone 03 | Raft Foundation Concrete Zone 03 | Opera House | 3 | B2 | Permanent Works | 438 | 2294189 | 2025-10-22 | Aces | Unibeton Ready Mix | C-40 (SRC+60% GGBFS) (200±40mm Slump) | Foundation | 10 | Diriyah |  | Permanent | [7 empty] | 23 | 210 | - | - |  |  |  |  | 2025-10-25 | [9 empty] | 2025-10-29 | [20 empty] | 2025-11-19
1935 | BV-BSW-105-0000-ECM-CAP-CE-000044 | BV-BSW-105-0000-ECM-WIR-CE-000490 | Raft Foundation Concrete Zone 03 | Raft Foundation Concrete Zone 03 | Opera House | 3 | B2 | Permanent Works | 431 | 2294190 | 2025-10-22 | Aces | Unibeton Ready Mix | C-40 (SRC+60% GGBFS) (200±40mm Slump) | Foundation | 9 | Diriyah |  | Permanent | [7 empty] | 24.5 | 240 | - | - |  |  |  |  | 2025-10-25 | [9 empty] | 2025-10-29 | [20 empty] | 2025-11-19
1936 | BV-BSW-105-0000-ECM-CAP-CE-000044 | BV-BSW-105-0000-ECM-WIR-CE-000490 | Raft Foundation Concrete Zone 03 | Raft Foundation Concrete Zone 03 | Opera House | 3 | B2 | Permanent Works | 302 | 2294191 | 2025-10-22 | Aces | Unibeton Ready Mix | C-40 (SRC+60% GGBFS) (200±40mm Slump) | Foundation | 8 | Diriyah | Rejected | Rejected |  | Rejected due to high slump | [5 empty] | 22.5 | 270 | - | - |  |  |  |  | 2025-10-25 | [9 empty] | 2025-10-29 | [20 empty] | 2025-11-19
1937 | BV-BSW-105-0000-ECM-CAP-CE-000044 | BV-BSW-105-0000-ECM-WIR-CE-000490 | Raft Foundation Concrete Zone 03 | Raft Foundation Concrete Zone 03 | Opera House | 3 | B2 | Permanent Works | 578 | 2275888 | 2025-10-22 | Aces | Unibeton Ready Mix | C-40 (SRC+60% GGBFS) (200±40mm Slump) | Foundation | 12 | Diriyah | 6 | Permanent | [7 empty] | 22 | 225 | - | - |  |  |  |  | 2025-10-25 | [9 empty] | 2025-10-29 | [20 empty] | 2025-11-19
1938 | BV-BSW-105-0000-ECM-CAP-CE-000044 | BV-BSW-105-0000-ECM-WIR-CE-000490 | Raft Foundation Concrete Zone 03 | Raft Foundation Concrete Zone 03 | Opera House | 3 | B2 | Permanent Works | 576 | 2275889 | 2025-10-22 | Aces | Unibeton Ready Mix | C-40 (SRC+60% GGBFS) (200±40mm Slump) | Foundation | 12 | Diriyah |  | Permanent | [7 empty] | 23.5 | 200 | - | - |  |  |  |  | 2025-10-25 | [9 empty] | 2025-10-29 | [20 empty] | 2025-11-19
1939 | BV-BSW-105-0000-ECM-CAP-CE-000044 | BV-BSW-105-0000-ECM-WIR-CE-000490 | Raft Foundation Concrete Zone 03 | Raft Foundation Concrete Zone 03 | Opera House | 3 | B2 | Permanent Works | 558 | 2294192 | 2025-10-22 | Aces | Unibeton Ready Mix | C-40 (SRC+60% GGBFS) (200±40mm Slump) | Foundation | 12 | Diriyah |  | Permanent | [7 empty] | 23 | 240 | - | - |  |  |  |  | 2025-10-25 | [9 empty] | 2025-10-29 | [20 empty] | 2025-11-19
1940 | BV-BSW-105-0000-ECM-CAP-CE-000044 | BV-BSW-105-0000-ECM-WIR-CE-000490 | Raft Foundation Concrete Zone 03 | Raft Foundation Concrete Zone 03 | Opera House | 3 | B2 | Permanent Works | 304 | 2275890 | 2025-10-22 | Aces | Unibeton Ready Mix | C-40 (SRC+60% GGBFS) (200±40mm Slump) | Foundation | 8 | Diriyah |  | Permanent | [7 empty] | 25.5 | 240 | - | - |  |  |  |  | 2025-10-25 | [9 empty] | 2025-10-29 | [20 empty] | 2025-11-19
1941 | BV-BSW-105-0000-ECM-CAP-CE-000044 | BV-BSW-105-0000-ECM-WIR-CE-000490 | Raft Foundation Concrete Zone 03 | Raft Foundation Concrete Zone 03 | Opera House | 3 | B2 | Permanent Works | 553 | 2294194 | 2025-10-22 | Aces | Unibeton Ready Mix | C-40 (SRC+60% GGBFS) (200±40mm Slump) | Foundation | 12 | Diriyah |  | Permanent | [7 empty] | 22.5 | 225 | - | - |  |  |  |  | 2025-10-25 | [9 empty] | 2025-10-29 | [20 empty] | 2025-11-19
1942 | BV-BSW-105-0000-ECM-CAP-CE-000044 | BV-BSW-105-0000-ECM-WIR-CE-000490 | Raft Foundation Concrete Zone 03 | Raft Foundation Concrete Zone 03 | Opera House | 3 | B2 | Permanent Works | 551 | 2275891 | 2025-10-22 | Aces | Unibeton Ready Mix | C-40 (SRC+60% GGBFS) (200±40mm Slump) | Foundation | 12 | Diriyah |  | Permanent | [7 empty] | 23 | 240 | - | - |  |  |  |  | 2025-10-25 | [9 empty] | 2025-10-29 | [20 empty] | 2025-11-19
1943 | BV-BSW-105-0000-ECM-CAP-CE-000044 | BV-BSW-105-0000-ECM-WIR-CE-000490 | Raft Foundation Concrete Zone 03 | Raft Foundation Concrete Zone 03 | Opera House | 3 | B2 | Permanent Works | 394 | 2294195 | 2025-10-22 | Aces | Unibeton Ready Mix | C-40 (SRC+60% GGBFS) (200±40mm Slump) | Foundation | 10 | Diriyah |  | Permanent | [7 empty] | 25 | 215 | - | - |  |  |  |  | 2025-10-25 | [9 empty] | 2025-10-29 | [20 empty] | 2025-11-19
1944 | BV-BSW-105-0000-ECM-CAP-CE-000044 | BV-BSW-105-0000-ECM-WIR-CE-000490 | Raft Foundation Concrete Zone 03 | Raft Foundation Concrete Zone 03 | Opera House | 3 | B2 | Permanent Works | 418 | 2294196 | 2025-10-22 | Aces | Unibeton Ready Mix | C-40 (SRC+60% GGBFS) (200±40mm Slump) | Foundation | 10 | Diriyah |  | Permanent | [7 empty] | 23.5 | 210 | - | - |  |  |  |  | 2025-10-25 | [9 empty] | 2025-10-29 | [20 empty] | 2025-11-19
1945 | BV-BSW-105-0000-ECM-CAP-CE-000044 | BV-BSW-105-0000-ECM-WIR-CE-000490 | Raft Foundation Concrete Zone 03 | Raft Foundation Concrete Zone 03 | Opera House | 3 | B2 | Permanent Works | 526 | 2275892 | 2025-10-22 | Aces | Unibeton Ready Mix | C-40 (SRC+60% GGBFS) (200±40mm Slump) | Foundation | 12 | Diriyah |  | Permanent | [7 empty] | 23 | 230 | - | - |  |  |  |  | 2025-10-25 | [9 empty] | 2025-10-29 | [20 empty] | 2025-11-19
1946 | BV-BSW-105-0000-ECM-CAP-CE-000044 | BV-BSW-105-0000-ECM-WIR-CE-000490 | Raft Foundation Concrete Zone 03 | Raft Foundation Concrete Zone 03 | Opera House | 3 | B2 | Permanent Works | 554 | 2294197 | 2025-10-22 | Aces | Unibeton Ready Mix | C-40 (SRC+60% GGBFS) (200±40mm Slump) | Foundation | 12 | Diriyah | 6 | Permanent | [7 empty] | 22.5 | 240 | - | - |  |  |  |  | 2025-10-25 | [9 empty] | 2025-10-29 | [20 empty] | 2025-11-19
1947 | BV-BSW-105-0000-ECM-CAP-CE-000044 | BV-BSW-105-0000-ECM-WIR-CE-000490 | Raft Foundation Concrete Zone 03 | Raft Foundation Concrete Zone 03 | Opera House | 3 | B2 | Permanent Works | 393 | 2275893 | 2025-10-22 | Aces | Unibeton Ready Mix | C-40 (SRC+60% GGBFS) (200±40mm Slump) | Foundation | 10 | Diriyah |  | Permanent | [7 empty] | 21 | 240 | - | - |  |  |  |  | 2025-10-25 | [9 empty] | 2025-10-29 | [20 empty] | 2025-11-19
1948 | BV-BSW-105-0000-ECM-CAP-CE-000044 | BV-BSW-105-0000-ECM-WIR-CE-000490 | Raft Foundation Concrete Zone 03 | Raft Foundation Concrete Zone 03 | Opera House | 3 | B2 | Permanent Works | 557 | 2294198 | 2025-10-22 | Aces | Unibeton Ready Mix | C-40 (SRC+60% GGBFS) (200±40mm Slump) | Foundation | 12 | Diriyah |  | Permanent | [7 empty] | 22.5 | 225 | - | - |  |  |  |  | 2025-10-25 | [9 empty] | 2025-10-29 | [20 empty] | 2025-11-19
1949 | BV-BSW-105-0000-ECM-CAP-CE-000044 | BV-BSW-105-0000-ECM-WIR-CE-000490 | Raft Foundation Concrete Zone 03 | Raft Foundation Concrete Zone 03 | Opera House | 3 | B2 | Permanent Works | 433 | 2294199 | 2025-10-22 | Aces | Unibeton Ready Mix | C-40 (SRC+60% GGBFS) (200±40mm Slump) | Foundation | 9 | Diriyah |  | Permanent | [7 empty] | 23 | 240 | - | - |  |  |  |  | 2025-10-25 | [9 empty] | 2025-10-29 | [20 empty] | 2025-11-19
1950 | BV-BSW-105-0000-ECM-CAP-CE-000044 | BV-BSW-105-0000-ECM-WIR-CE-000490 | Raft Foundation Concrete Zone 03 | Raft Foundation Concrete Zone 03 | Opera House | 3 | B2 | Permanent Works | 438 | 2275894 | 2025-10-22 | Aces | Unibeton Ready Mix | C-40 (SRC+60% GGBFS) (200±40mm Slump) | Foundation | 9 | Diriyah |  | Permanent | [7 empty] | 24 | 230 | - | - |  |  |  |  | 2025-10-25 | [9 empty] | 2025-10-29 | [20 empty] | 2025-11-19
1951 | BV-BSW-105-0000-ECM-CAP-CE-000044 | BV-BSW-105-0000-ECM-WIR-CE-000490 | Raft Foundation Concrete Zone 03 | Raft Foundation Concrete Zone 03 | Opera House | 3 | B2 | Permanent Works | 407 | 2294200 | 2025-10-22 | Aces | Unibeton Ready Mix | C-40 (SRC+60% GGBFS) (200±40mm Slump) | Foundation | 9 | Diriyah |  | Permanent | [7 empty] | 25 | 235 | - | - |  |  |  |  | 2025-10-25 | [9 empty] | 2025-10-29 | [20 empty] | 2025-11-19
1952 | BV-BSW-105-0000-ECM-CAP-CE-000044 | BV-BSW-105-0000-ECM-WIR-CE-000490 | Raft Foundation Concrete Zone 03 | Raft Foundation Concrete Zone 03 | Opera House | 3 | B2 | Permanent Works | 287 | 2275895 | 2025-10-22 | Aces | Unibeton Ready Mix | C-40 (SRC+60% GGBFS) (200±40mm Slump) | Foundation | 8 | Diriyah |  | Permanent | [7 empty] | 24.5 | 235 | - | - |  |  |  |  | 2025-10-25 | [9 empty] | 2025-10-29 | [20 empty] | 2025-11-19
1953 | BV-BSW-105-0000-ECM-CAP-CE-000044 | BV-BSW-105-0000-ECM-WIR-CE-000490 | Raft Foundation Concrete Zone 03 | Raft Foundation Concrete Zone 03 | Opera House | 3 | B2 | Permanent Works | 403 | 2294201 | 2025-10-22 | Aces | Unibeton Ready Mix | C-40 (SRC+60% GGBFS) (200±40mm Slump) | Foundation | 10 | Diriyah |  | Permanent | [7 empty] | 23.5 | 215 | - | - |  |  |  |  | 2025-10-25 | [9 empty] | 2025-10-29 | [20 empty] | 2025-11-19
1954 | BV-BSW-105-0000-ECM-CAP-CE-000044 | BV-BSW-105-0000-ECM-WIR-CE-000490 | Raft Foundation Concrete Zone 03 | Raft Foundation Concrete Zone 03 | Opera House | 3 | B2 | Permanent Works | 431 | 2275896 | 2025-10-22 | Aces | Unibeton Ready Mix | C-40 (SRC+60% GGBFS) (200±40mm Slump) | Foundation | 9 | Diriyah |  | Permanent | [7 empty] | 26 | 200 | - | - |  |  |  |  | 2025-10-25 | [9 empty] | 2025-10-29 |  |  | 43.1 | 44.6 | 43.4 | 42.9 | 41.3 | 43 | [12 empty] | 2025-11-19 |  |  | 52.3 | 51.9 | 52 | 53.7 | 52.9 | 54.7
1955 | BV-BSW-105-0000-ECM-CAP-CE-000044 | BV-BSW-105-0000-ECM-WIR-CE-000490 | Raft Foundation Concrete Zone 03 | Raft Foundation Concrete Zone 03 | Opera House | 3 | B2 | Permanent Works | 287 | 2294202 | 2025-10-22 | Aces | Unibeton Ready Mix | C-40 (SRC+60% GGBFS) (200±40mm Slump) | Foundation | 8 | Diriyah |  | Permanent | [7 empty] | 24.5 | 225 | - | - |  |  |  |  | 2025-10-25 | [9 empty] | 2025-10-29 | [20 empty] | 2025-11-19
1956 | BV-BSW-105-0000-ECM-CAP-CE-000044 | BV-BSW-105-0000-ECM-WIR-CE-000490 | Raft Foundation Concrete Zone 03 | Raft Foundation Concrete Zone 03 | Opera House | 3 | B2 | Permanent Works | 558 | 2294204 | 2025-10-22 | Aces | Unibeton Ready Mix | C-40 (SRC+60% GGBFS) (200±40mm Slump) | Foundation | 12 | Diriyah |  | Permanent | [7 empty] | 25 | 230 | - | - |  |  |  |  | 2025-10-25 | [9 empty] | 2025-10-29 | [20 empty] | 2025-11-19
1957 | BV-BSW-105-0000-ECM-CAP-CE-000044 | BV-BSW-105-0000-ECM-WIR-CE-000490 | Raft Foundation Concrete Zone 03 | Raft Foundation Concrete Zone 03 | Opera House | 3 | B2 | Permanent Works | 551 | 2275897 | 2025-10-22 | Aces | Unibeton Ready Mix | C-40 (SRC+60% GGBFS) (200±40mm Slump) | Foundation | 12 | Diriyah |  | Permanent | [7 empty] | 25.5 | 210 | - | - |  |  |  |  | 2025-10-25 | [9 empty] | 2025-10-29 | [20 empty] | 2025-11-19
1958 | BV-BSW-105-0000-ECM-CAP-CE-000044 | BV-BSW-105-0000-ECM-WIR-CE-000490 | Raft Foundation Concrete Zone 03 | Raft Foundation Concrete Zone 03 | Opera House | 3 | B2 | Permanent Works | 304 | 2294205 | 2025-10-22 | Aces | Unibeton Ready Mix | C-40 (SRC+60% GGBFS) (200±40mm Slump) | Foundation | 8 | Diriyah |  | Permanent | [7 empty] | 25 | 240 | - | - |  |  |  |  | 2025-10-25 | [9 empty] | 2025-10-29 | [20 empty] | 2025-11-19
1959 | BV-BSW-105-0000-ECM-CAP-CE-000044 | BV-BSW-105-0000-ECM-WIR-CE-000490 | Raft Foundation Concrete Zone 03 | Raft Foundation Concrete Zone 03 | Opera House | 3 | B2 | Permanent Works | 576 | 2294206 | 2025-10-22 | Aces | Unibeton Ready Mix | C-40 (SRC+60% GGBFS) (200±40mm Slump) | Foundation | 12 | Diriyah | 6 | Permanent | [7 empty] | 23.5 | 220 | - | - |  |  |  |  | 2025-10-25 | [9 empty] | 2025-10-29 | [20 empty] | 2025-11-19
1960 | BV-BSW-105-0000-ECM-CAP-CE-000044 | BV-BSW-105-0000-ECM-WIR-CE-000490 | Raft Foundation Concrete Zone 03 | Raft Foundation Concrete Zone 03 | Opera House | 3 | B2 | Permanent Works | 554 | 2275899 | 2025-10-22 | Aces | Unibeton Ready Mix | C-40 (SRC+60% GGBFS) (200±40mm Slump) | Foundation | 12 | Diriyah |  | Permanent | [7 empty] | 25 | 230 | - | - |  |  |  |  | 2025-10-25 | [9 empty] | 2025-10-29 | [20 empty] | 2025-11-19
1961 | BV-BSW-105-0000-ECM-CAP-CE-000044 | BV-BSW-105-0000-ECM-WIR-CE-000490 | Raft Foundation Concrete Zone 03 | Raft Foundation Concrete Zone 03 | Opera House | 3 | B2 | Permanent Works | 553 | 2294207 | 2025-10-22 | Aces | Unibeton Ready Mix | C-40 (SRC+60% GGBFS) (200±40mm Slump) | Foundation | 12 | Diriyah |  | Permanent | [7 empty] | 24 | 210 | - | - |  |  |  |  | 2025-10-25 | [9 empty] | 2025-10-29 | [20 empty] | 2025-11-19
1962 | BV-BSW-105-0000-ECM-CAP-CE-000044 | BV-BSW-105-0000-ECM-WIR-CE-000490 | Raft Foundation Concrete Zone 03 | Raft Foundation Concrete Zone 03 | Opera House | 3 | B2 | Permanent Works | 549 | 2275900 | 2025-10-22 | Aces | Unibeton Ready Mix | C-40 (SRC+60% GGBFS) (200±40mm Slump) | Foundation | 12 | Diriyah |  | Permanent | [7 empty] | 22.5 | 230 | - | - |  |  |  |  | 2025-10-25 | [9 empty] | 2025-10-29 | [20 empty] | 2025-11-19
1963 | BV-BSW-105-0000-ECM-CAP-CE-000044 | BV-BSW-105-0000-ECM-WIR-CE-000490 | Raft Foundation Concrete Zone 03 | Raft Foundation Concrete Zone 03 | Opera House | 3 | B2 | Permanent Works | 415 | 2294208 | 2025-10-22 | Aces | Unibeton Ready Mix | C-40 (SRC+60% GGBFS) (200±40mm Slump) | Foundation | 10 | Diriyah |  | Permanent | [7 empty] | 23.5 | 220 | - | - |  |  |  |  | 2025-10-25 | [9 empty] | 2025-10-29 | [20 empty] | 2025-11-19
1964 | BV-BSW-105-0000-ECM-CAP-CE-000044 | BV-BSW-105-0000-ECM-WIR-CE-000490 | Raft Foundation Concrete Zone 03 | Raft Foundation Concrete Zone 03 | Opera House | 3 | B2 | Permanent Works | 557 | 2294209 | 2025-10-22 | Aces | Unibeton Ready Mix | C-40 (SRC+60% GGBFS) (200±40mm Slump) | Foundation | 12 | Diriyah |  | Permanent | [7 empty] | 23 | 215 | - | - |  |  |  |  | 2025-10-25 | [9 empty] | 2025-10-29 | [20 empty] | 2025-11-19
1965 | BV-BSW-105-0000-ECM-CAP-CE-000044 | BV-BSW-105-0000-ECM-WIR-CE-000490 | Raft Foundation Concrete Zone 03 | Raft Foundation Concrete Zone 03 | Opera House | 3 | B2 | Permanent Works | 433 | 2294210 | 2025-10-22 | Aces | Unibeton Ready Mix | C-40 (SRC+60% GGBFS) (200±40mm Slump) | Foundation | 9 | Diriyah |  | Permanent | [7 empty] | 25 | 240 | - | - |  |  |  |  | 2025-10-25 | [9 empty] | 2025-10-29 | [20 empty] | 2025-11-19
1966 | BV-BSW-105-0000-ECM-CAP-CE-000044 | BV-BSW-105-0000-ECM-WIR-CE-000490 | Raft Foundation Concrete Zone 03 | Raft Foundation Concrete Zone 03 | Opera House | 3 | B2 | Permanent Works | 394 | 2275901 | 2025-10-22 | Aces | Unibeton Ready Mix | C-40 (SRC+60% GGBFS) (200±40mm Slump) | Foundation | 9 | Diriyah |  | Permanent | [7 empty] | 22.5 | 230 | - | - |  |  |  |  | 2025-10-25 | [9 empty] | 2025-10-29 | [20 empty] | 2025-11-19
1967 | BV-BSW-105-0000-ECM-CAP-CE-000044 | BV-BSW-105-0000-ECM-WIR-CE-000490 | Raft Foundation Concrete Zone 03 | Raft Foundation Concrete Zone 03 | Opera House | 3 | B2 | Permanent Works | 407 | 2294211 | 2025-10-22 | Aces | Unibeton Ready Mix | C-40 (SRC+60% GGBFS) (200±40mm Slump) | Foundation | 9 | Diriyah |  | Permanent | [7 empty] | 24 | 235 | - | - |  |  |  |  | 2025-10-25 | [9 empty] | 2025-10-29 | [20 empty] | 2025-11-19
1968 | BV-BSW-105-0000-ECM-CAP-CE-000044 | BV-BSW-105-0000-ECM-WIR-CE-000490 | Raft Foundation Concrete Zone 03 | Raft Foundation Concrete Zone 03 | Opera House | 3 | B2 | Permanent Works | 287 | 2275903 | 2025-10-22 | Aces | Unibeton Ready Mix | C-40 (SRC+60% GGBFS) (200±40mm Slump) | Foundation | 8 | Diriyah | 6 | Permanent | [7 empty] | 25.5 | 225 | - | - |  |  |  |  | 2025-10-25 | [9 empty] | 2025-10-29 | [20 empty] | 2025-11-19
1969 | BV-BSW-105-0000-ECM-CAP-CE-000044 | BV-BSW-105-0000-ECM-WIR-CE-000490 | Raft Foundation Concrete Zone 03 | Raft Foundation Concrete Zone 03 | Opera House | 3 | B2 | Permanent Works | 552 | 2294212 | 2025-10-22 | Aces | Unibeton Ready Mix | C-40 (SRC+60% GGBFS) (200±40mm Slump) | Foundation | 12 | Diriyah |  | Permanent | [7 empty] | 25.5 | 230 | - | - |  |  |  |  | 2025-10-25 | [9 empty] | 2025-10-29 | [20 empty] | 2025-11-19
1970 | BV-BSW-105-0000-ECM-CAP-CE-000044 | BV-BSW-105-0000-ECM-WIR-CE-000490 | Raft Foundation Concrete Zone 03 | Raft Foundation Concrete Zone 03 | Opera House | 3 | B2 | Permanent Works | 418 | 2294213 | 2025-10-22 | Aces | Unibeton Ready Mix | C-40 (SRC+60% GGBFS) (200±40mm Slump) | Foundation | 9 | Diriyah |  | Permanent | [7 empty] | 24 | 220 | - | - |  |  |  |  | 2025-10-25 | [9 empty] | 2025-10-29 | [20 empty] | 2025-11-19
1971 | BV-BSW-105-0000-ECM-CAP-CE-000044 | BV-BSW-105-0000-ECM-WIR-CE-000490 | Raft Foundation Concrete Zone 03 | Raft Foundation Concrete Zone 03 | Opera House | 3 | B2 | Permanent Works | 551 | 2294214 | 2025-10-22 | Aces | Unibeton Ready Mix | C-40 (SRC+60% GGBFS) (200±40mm Slump) | Foundation | 12 | Diriyah |  | Permanent | [7 empty] | 25 | 240 | - | - |  |  |  |  | 2025-10-25 | [9 empty] | 2025-10-29 | [20 empty] | 2025-11-19
1972 | BV-BSW-105-0000-ECM-CAP-CE-000044 | BV-BSW-105-0000-ECM-WIR-CE-000490 | Raft Foundation Concrete Zone 03 | Raft Foundation Concrete Zone 03 | Opera House | 3 | B2 | Permanent Works | 578 | 2275906 | 2025-10-22 | Aces | Unibeton Ready Mix | C-40 (SRC+60% GGBFS) (200±40mm Slump) | Foundation | 12 | Diriyah |  | Permanent | [7 empty] | 24 | 220 | - | - |  |  |  |  | 2025-10-25 | [9 empty] | 2025-10-29 | [20 empty] | 2025-11-19
1973 | BV-BSW-105-0000-ECM-CAP-CE-000044 | BV-BSW-105-0000-ECM-WIR-CE-000490 | Raft Foundation Concrete Zone 03 | Raft Foundation Concrete Zone 03 | Opera House | 3 | B2 | Permanent Works | 538 | 2294215 | 2025-10-22 | Aces | Unibeton Ready Mix | C-40 (SRC+60% GGBFS) (200±40mm Slump) | Foundation | 12 | Diriyah |  | Permanent | [7 empty] | 24.5 | 235 | - | - |  |  |  |  | 2025-10-25 | [9 empty] | 2025-10-29 | [20 empty] | 2025-11-19
1974 | BV-BSW-105-0000-ECM-CAP-CE-000044 | BV-BSW-105-0000-ECM-WIR-CE-000490 | Raft Foundation Concrete Zone 03 | Raft Foundation Concrete Zone 03 | Opera House | 3 | B2 | Permanent Works | 403 | 2294216 | 2025-10-22 | Aces | Unibeton Ready Mix | C-40 (SRC+60% GGBFS) (200±40mm Slump) | Foundation | 9 | Diriyah |  | Permanent | [7 empty] | 23.5 | 240 | - | - |  |  |  |  | 2025-10-25 | [9 empty] | 2025-10-29 | [20 empty] | 2025-11-19
1975 | BV-BSW-105-0000-ECM-CAP-CE-000044 | BV-BSW-105-0000-ECM-WIR-CE-000490 | Raft Foundation Concrete Zone 03 | Raft Foundation Concrete Zone 03 | Opera House | 3 | B2 | Permanent Works | 438 | 2275907 | 2025-10-22 | Aces | Unibeton Ready Mix | C-40 (SRC+60% GGBFS) (200±40mm Slump) | Foundation | 9 | Diriyah |  | Permanent | [7 empty] | 25.5 | 235 | - | - |  |  |  |  | 2025-10-25 | [9 empty] | 2025-10-29 |  |  | 41.9 | 43.2 | 44 | 42 | 43.5 | 41.8 | [12 empty] | 2025-11-19 |  |  | 50.3 | 49.8 | 50.6 | 52.6 | 51.2 | 52.4
1976 | BV-BSW-105-0000-ECM-CAP-CE-000044 | BV-BSW-105-0000-ECM-WIR-CE-000490 | Raft Foundation Concrete Zone 03 | Raft Foundation Concrete Zone 03 | Opera House | 3 | B2 | Permanent Works | 558 | 2294217 | 2025-10-22 | Aces | Unibeton Ready Mix | C-40 (SRC+60% GGBFS) (200±40mm Slump) | Foundation | 12 | Diriyah | 6 | Permanent | [7 empty] | 24.5 | 220 | - | - |  |  |  |  | 2025-10-25 | [9 empty] | 2025-10-29 | [20 empty] | 2025-11-19
1977 | BV-BSW-105-0000-ECM-CAP-CE-000044 | BV-BSW-105-0000-ECM-WIR-CE-000490 | Raft Foundation Concrete Zone 03 | Raft Foundation Concrete Zone 03 | Opera House | 3 | B2 | Permanent Works | 431 | 2275908 | 2025-10-22 | Aces | Unibeton Ready Mix | C-40 (SRC+60% GGBFS) (200±40mm Slump) | Foundation | 9 | Diriyah |  | Permanent | [7 empty] | 24.5 | 240 | - | - |  |  |  |  | 2025-10-25 | [9 empty] | 2025-10-29 | [20 empty] | 2025-11-19
1978 | BV-BSW-105-0000-ECM-CAP-CE-000044 | BV-BSW-105-0000-ECM-WIR-CE-000490 | Raft Foundation Concrete Zone 03 | Raft Foundation Concrete Zone 03 | Opera House | 3 | B2 | Permanent Works | 304 | 2294218 | 2025-10-22 | Aces | Unibeton Ready Mix | C-40 (SRC+60% GGBFS) (200±40mm Slump) | Foundation | 8 | Diriyah |  | Permanent | [7 empty] | 24 | 220 | - | - |  |  |  |  | 2025-10-25 | [9 empty] | 2025-10-29 | [20 empty] | 2025-11-19
1979 | BV-BSW-105-0000-ECM-CAP-CE-000044 | BV-BSW-105-0000-ECM-WIR-CE-000490 | Raft Foundation Concrete Zone 03 | Raft Foundation Concrete Zone 03 | Opera House | 3 | B2 | Permanent Works | 302 | 2294219 | 2025-10-22 | Aces | Unibeton Ready Mix | C-40 (SRC+60% GGBFS) (200±40mm Slump) | Foundation | 8 | Diriyah |  | Permanent | [7 empty] | 24.5 | 235 | - | - |  |  |  |  | 2025-10-25 | [9 empty] | 2025-10-29 | [20 empty] | 2025-11-19
1980 | BV-BSW-105-0000-ECM-CAP-CE-000044 | BV-BSW-105-0000-ECM-WIR-CE-000490 | Raft Foundation Concrete Zone 03 | Raft Foundation Concrete Zone 03 | Opera House | 3 | B2 | Permanent Works | 554 | 2294220 | 2025-10-22 | Aces | Unibeton Ready Mix | C-40 (SRC+60% GGBFS) (200±40mm Slump) | Foundation | 12 | Diriyah |  | Permanent | [7 empty] | 25 | 240 | - | - |  |  |  |  | 2025-10-25 | [9 empty] | 2025-10-29 | [20 empty] | 2025-11-19
1981 | BV-BSW-105-0000-ECM-CAP-CE-000044 | BV-BSW-105-0000-ECM-WIR-CE-000490 | Raft Foundation Concrete Zone 03 | Raft Foundation Concrete Zone 03 | Opera House | 3 | B2 | Permanent Works | 553 | 2275910 | 2025-10-22 | Aces | Unibeton Ready Mix | C-40 (SRC+60% GGBFS) (200±40mm Slump) | Foundation | 12 | Diriyah |  | Permanent | [7 empty] | 23.5 | 235 | - | - |  |  |  |  | 2025-10-25 | [9 empty] | 2025-10-29 | [20 empty] | 2025-11-19
1982 | BV-BSW-105-0000-ECM-CAP-CE-000044 | BV-BSW-105-0000-ECM-WIR-CE-000490 | Raft Foundation Concrete Zone 03 | Raft Foundation Concrete Zone 03 | Opera House | 3 | B2 | Permanent Works | 576 | 2294221 | 2025-10-22 | Aces | Unibeton Ready Mix | C-40 (SRC+60% GGBFS) (200±40mm Slump) | Foundation | 12 | Diriyah |  | Permanent | [7 empty] | 26 | 240 | - | - |  |  |  |  | 2025-10-25 | [9 empty] | 2025-10-29 | [20 empty] | 2025-11-19
1983 | BV-BSW-105-0000-ECM-CAP-CE-000044 | BV-BSW-105-0000-ECM-WIR-CE-000490 | Raft Foundation Concrete Zone 03 | Raft Foundation Concrete Zone 03 | Opera House | 3 | B2 | Permanent Works | 407 | 2294222 | 2025-10-22 | Aces | Unibeton Ready Mix | C-40 (SRC+60% GGBFS) (200±40mm Slump) | Foundation | 9 | Diriyah |  | Permanent | [7 empty] | 26.5 | 230 | - | - |  |  |  |  | 2025-10-25 | [9 empty] | 2025-10-29 | [20 empty] | 2025-11-19
1984 | BV-BSW-105-0000-ECM-CAP-CE-000044 | BV-BSW-105-0000-ECM-WIR-CE-000490 | Raft Foundation Concrete Zone 03 | Raft Foundation Concrete Zone 03 | Opera House | 3 | B2 | Permanent Works | 433 | 2294223 | 2025-10-22 | Aces | Unibeton Ready Mix | C-40 (SRC+60% GGBFS) (200±40mm Slump) | Foundation | 9 | Diriyah |  | Permanent | [7 empty] | 25.5 | 210 | - | - |  |  |  |  | 2025-10-25 | [9 empty] | 2025-10-29 | [20 empty] | 2025-11-19
1985 | BV-BSW-105-0000-ECM-CAP-CE-000044 | BV-BSW-105-0000-ECM-WIR-CE-000490 | Raft Foundation Concrete Zone 03 | Raft Foundation Concrete Zone 03 | Opera House | 3 | B2 | Permanent Works | 557 | 2294224 | 2025-10-22 | Aces | Unibeton Ready Mix | C-40 (SRC+60% GGBFS) (200±40mm Slump) | Foundation | 12 | Diriyah |  | Permanent | [7 empty] | 27.5 | 200 | - | - |  |  |  |  | 2025-10-25 | [9 empty] | 2025-10-29 | [20 empty] | 2025-11-19
1986 | BV-BSW-105-0000-ECM-CAP-CE-000044 | BV-BSW-105-0000-ECM-WIR-CE-000490 | Raft Foundation Concrete Zone 03 | Raft Foundation Concrete Zone 03 | Opera House | 3 | B2 | Permanent Works | 394 | 2275912 | 2025-10-22 | Aces | Unibeton Ready Mix | C-40 (SRC+60% GGBFS) (200±40mm Slump) | Foundation | 9 | Diriyah |  | Permanent | [7 empty] | 24.5 | 230 | - | - |  |  |  |  | 2025-10-25 | [9 empty] | 2025-10-29 | [20 empty] | 2025-11-19
1987 | BV-BSW-105-0000-ECM-CAP-CE-000044 | BV-BSW-105-0000-ECM-WIR-CE-000490 | Raft Foundation Concrete Zone 03 | Raft Foundation Concrete Zone 03 | Opera House | 3 | B2 | Permanent Works | 415 | 2275909 | 2025-10-22 | Aces | Unibeton Ready Mix | C-40 (SRC+60% GGBFS) (200±40mm Slump) | Foundation | 10 | Diriyah | 6 | Permanent | [7 empty] | 27 | 210 | - | - |  |  |  |  | 2025-10-25 | [9 empty] | 2025-10-29 | [20 empty] | 2025-11-19
1988 | BV-BSW-105-0000-ECM-CAP-CE-000044 | BV-BSW-105-0000-ECM-WIR-CE-000490 | Raft Foundation Concrete Zone 03 | Raft Foundation Concrete Zone 03 | Opera House | 3 | B2 | Permanent Works | 549 | 2294225 | 2025-10-22 | Aces | Unibeton Ready Mix | C-40 (SRC+60% GGBFS) (200±40mm Slump) | Foundation | 12 | Diriyah |  | Permanent | [7 empty] | 25 | 190 | - | - |  |  |  |  | 2025-10-25 | [9 empty] | 2025-10-29 | [20 empty] | 2025-11-19
1989 | BV-BSW-105-0000-ECM-CAP-CE-000044 | BV-BSW-105-0000-ECM-WIR-CE-000490 | Raft Foundation Concrete Zone 03 | Raft Foundation Concrete Zone 03 | Opera House | 3 | B2 | Permanent Works | 551 | 2275913 | 2025-10-22 | Aces | Unibeton Ready Mix | C-40 (SRC+60% GGBFS) (200±40mm Slump) | Foundation | 12 | Diriyah |  | Permanent | [7 empty] | 26.5 | 235 | - | - |  |  |  |  | 2025-10-25 | [9 empty] | 2025-10-29 | [20 empty] | 2025-11-19
1990 | BV-BSW-105-0000-ECM-CAP-CE-000044 | BV-BSW-105-0000-ECM-WIR-CE-000490 | Raft Foundation Concrete Zone 03 | Raft Foundation Concrete Zone 03 | Opera House | 3 | B2 | Permanent Works | 418 | 2294226 | 2025-10-22 | Aces | Unibeton Ready Mix | C-40 (SRC+60% GGBFS) (200±40mm Slump) | Foundation | 9 | Diriyah |  | Permanent | [7 empty] | 27 | 210 | - | - |  |  |  |  | 2025-10-25 | [9 empty] | 2025-10-29 | [20 empty] | 2025-11-19
1991 | BV-BSW-105-0000-ECM-CAP-CE-000044 | BV-BSW-105-0000-ECM-WIR-CE-000490 | Raft Foundation Concrete Zone 03 | Raft Foundation Concrete Zone 03 | Opera House | 3 | B2 | Permanent Works | 287 | 2275915 | 2025-10-22 | Aces | Unibeton Ready Mix | C-40 (SRC+60% GGBFS) (200±40mm Slump) | Foundation | 8 | Diriyah |  | Permanent | [7 empty] | 25.5 | 240 | - | - |  |  |  |  | 2025-10-25 | [9 empty] | 2025-10-29 | [20 empty] | 2025-11-19
1992 | BV-BSW-105-0000-ECM-CAP-CE-000044 | BV-BSW-105-0000-ECM-WIR-CE-000490 | Raft Foundation Concrete Zone 03 | Raft Foundation Concrete Zone 03 | Opera House | 3 | B2 | Permanent Works | 552 | 2294227 | 2025-10-22 | Aces | Unibeton Ready Mix | C-40 (SRC+60% GGBFS) (200±40mm Slump) | Foundation | 12 | Diriyah |  | Permanent | [7 empty] | 24.5 | 210 | - | - |  |  |  |  | 2025-10-25 | [9 empty] | 2025-10-29 | [20 empty] | 2025-11-19
1993 | BV-BSW-105-0000-ECM-CAP-CE-000044 | BV-BSW-105-0000-ECM-WIR-CE-000490 | Raft Foundation Concrete Zone 03 | Raft Foundation Concrete Zone 03 | Opera House | 3 | B2 | Permanent Works | 403 | 2294229 | 2025-10-22 | Aces | Unibeton Ready Mix | C-40 (SRC+60% GGBFS) (200±40mm Slump) | Foundation | 9 | Diriyah |  | Permanent | [7 empty] | 25 | 230 | - | - |  |  |  |  | 2025-10-25 | [9 empty] | 2025-10-29 | [20 empty] | 2025-11-19
1994 | BV-BSW-105-0000-ECM-CAP-CE-000044 | BV-BSW-105-0000-ECM-WIR-CE-000490 | Raft Foundation Concrete Zone 03 | Raft Foundation Concrete Zone 03 | Opera House | 3 | B2 | Permanent Works | 558 | 2275916 | 2025-10-22 | Aces | Unibeton Ready Mix | C-40 (SRC+60% GGBFS) (200±40mm Slump) | Foundation | 12 | Diriyah |  | Permanent | [7 empty] | 25.5 | 210 | - | - |  |  |  |  | 2025-10-25 | [9 empty] | 2025-10-29 | [20 empty] | 2025-11-19
1995 | BV-BSW-105-0000-ECM-CAP-CE-000044 | BV-BSW-105-0000-ECM-WIR-CE-000490 | Raft Foundation Concrete Zone 03 | Raft Foundation Concrete Zone 03 | Opera House | 3 | B2 | Permanent Works | 578 | 2294230 | 2025-10-22 | Aces | Unibeton Ready Mix | C-40 (SRC+60% GGBFS) (200±40mm Slump) | Foundation | 12 | Diriyah |  | Permanent | [7 empty] | 26 | 235 | - | - |  |  |  |  | 2025-10-25 | [9 empty] | 2025-10-29 | [20 empty] | 2025-11-19
1996 | BV-BSW-105-0000-ECM-CAP-CE-000044 | BV-BSW-105-0000-ECM-WIR-CE-000490 | Raft Foundation Concrete Zone 03 | Raft Foundation Concrete Zone 03 | Opera House | 3 | B2 | Permanent Works | 554 | 2275917 | 2025-10-22 | Aces | Unibeton Ready Mix | C-40 (SRC+60% GGBFS) (200±40mm Slump) | Foundation | 12 | Diriyah |  | Permanent | [7 empty] | 24.5 | 240 | - | - |  |  |  |  | 2025-10-25 | [9 empty] | 2025-10-29 |  |  | 43.4 | 41.8 | 42.4 | 43.2 | 42.5 | 44.5 | [12 empty] | 2025-11-19 |  |  | 53.2 | 51.9 | 53.1 | 54.7 | 53.9 | 52.3
1997 | BV-BSW-105-0000-ECM-CAP-CE-000044 | BV-BSW-105-0000-ECM-WIR-CE-000490 | Raft Foundation Concrete Zone 03 | Raft Foundation Concrete Zone 03 | Opera House | 3 | B2 | Permanent Works | 576 | 2294231 | 2025-10-22 | Aces | Unibeton Ready Mix | C-40 (SRC+60% GGBFS) (200±40mm Slump) | Foundation | 12 | Diriyah |  | Permanent | [7 empty] | 25 | 240 | - | - |  |  |  |  | 2025-10-25 | [9 empty] | 2025-10-29 | [20 empty] | 2025-11-19
1998 | BV-BSW-105-0000-ECM-CAP-CE-000044 | BV-BSW-105-0000-ECM-WIR-CE-000490 | Raft Foundation Concrete Zone 03 | Raft Foundation Concrete Zone 03 | Opera House | 3 | B2 | Permanent Works | 438 | 2275918 | 2025-10-22 | Aces | Unibeton Ready Mix | C-40 (SRC+60% GGBFS) (200±40mm Slump) | Foundation | 9 | Diriyah |  | Permanent | [7 empty] | 27.5 | 240 | - | - |  |  |  |  | 2025-10-25 | [9 empty] | 2025-10-29 | [20 empty] | 2025-11-19
1999 | BV-BSW-105-0000-ECM-CAP-CE-000044 | BV-BSW-105-0000-ECM-WIR-CE-000490 | Raft Foundation Concrete Zone 03 | Raft Foundation Concrete Zone 03 | Opera House | 3 | B2 | Permanent Works | 304 | 2275919 | 2025-10-22 | Aces | Unibeton Ready Mix | C-40 (SRC+60% GGBFS) (200±40mm Slump) | Foundation | 8 | Diriyah |  | Permanent | [7 empty] | 25.5 | 225 | - | - |  |  |  |  | 2025-10-25 | [9 empty] | 2025-10-29 | [20 empty] | 2025-11-19
2000 | BV-BSW-105-0000-ECM-CAP-CE-000044 | BV-BSW-105-0000-ECM-WIR-CE-000490 | Raft Foundation Concrete Zone 03 | Raft Foundation Concrete Zone 03 | Opera House | 3 | B2 | Permanent Works | 557 | 2294233 | 2025-10-22 | Aces | Unibeton Ready Mix | C-40 (SRC+60% GGBFS) (200±40mm Slump) | Foundation | 12 | Diriyah | 6 | Permanent | [7 empty] | 28 | 235 | - | - |  |  |  |  | 2025-10-25 | [9 empty] | 2025-10-29 | [20 empty] | 2025-11-19
2001 | BV-BSW-105-0000-ECM-CAP-CE-000044 | BV-BSW-105-0000-ECM-WIR-CE-000490 | Raft Foundation Concrete Zone 03 | Raft Foundation Concrete Zone 03 | Opera House | 3 | B2 | Permanent Works | 302 | 2294232 | 2025-10-22 | Aces | Unibeton Ready Mix | C-40 (SRC+60% GGBFS) (200±40mm Slump) | Foundation | 8 | Diriyah |  | Permanent | [7 empty] | 26 | 215 | - | - |  |  |  |  | 2025-10-25 | [9 empty] | 2025-10-29 | [20 empty] | 2025-11-19
2002 | BV-BSW-105-0000-ECM-CAP-CE-000044 | BV-BSW-105-0000-ECM-WIR-CE-000490 | Raft Foundation Concrete Zone 03 | Raft Foundation Concrete Zone 03 | Opera House | 3 | B2 | Permanent Works | 433 | 2294234 | 2025-10-22 | Aces | Unibeton Ready Mix | C-40 (SRC+60% GGBFS) (200±40mm Slump) | Foundation | 9 | Diriyah |  | Permanent | [7 empty] | 25.5 | 200 | - | - |  |  |  |  | 2025-10-25 | [9 empty] | 2025-10-29 | [20 empty] | 2025-11-19
2003 | BV-BSW-105-0000-ECM-CAP-CE-000044 | BV-BSW-105-0000-ECM-WIR-CE-000490 | Raft Foundation Concrete Zone 03 | Raft Foundation Concrete Zone 03 | Opera House | 3 | B2 | Permanent Works | 553 | 2294235 | 2025-10-22 | Aces | Unibeton Ready Mix | C-40 (SRC+60% GGBFS) (200±40mm Slump) | Foundation | 9 | Diriyah |  | Permanent | [7 empty] | 26.5 | 240 | - | - |  |  |  |  | 2025-10-25 | [9 empty] | 2025-10-29 | [20 empty] | 2025-11-19
2004 | BV-BSW-105-0000-ECM-CAP-CE-000044 | BV-BSW-105-0000-ECM-WIR-CE-000490 | Raft Foundation Concrete Zone 03 | Raft Foundation Concrete Zone 03 | Opera House | 3 | B2 | Permanent Works | 394 | 2275920 | 2025-10-22 | Aces | Unibeton Ready Mix | C-40 (SRC+60% GGBFS) (200±40mm Slump) | Foundation | 12 | Diriyah |  | Permanent | [7 empty] | 24.5 | 240 | - | - |  |  |  |  | 2025-10-25 | [9 empty] | 2025-10-29 | [20 empty] | 2025-11-19
2005 | BV-BSW-105-0000-ECM-CAP-CE-000044 | BV-BSW-105-0000-ECM-WIR-CE-000490 | Raft Foundation Concrete Zone 03 | Raft Foundation Concrete Zone 03 | Opera House | 3 | B2 | Permanent Works | 551 | 2275921 | 2025-10-22 | Aces | Unibeton Ready Mix | C-40 (SRC+60% GGBFS) (200±40mm Slump) | Foundation | 9 | Diriyah |  | Permanent | [7 empty] | 27 | 240 | - | - |  |  |  |  | 2025-10-25 | [9 empty] | 2025-10-29 | [20 empty] | 2025-11-19
2006 | BV-BSW-105-0000-ECM-CAP-CE-000044 | BV-BSW-105-0000-ECM-WIR-CE-000490 | Raft Foundation Concrete Zone 03 | Raft Foundation Concrete Zone 03 | Opera House | 3 | B2 | Permanent Works | 407 | 2294236 | 2025-10-22 | Aces | Unibeton Ready Mix | C-40 (SRC+60% GGBFS) (200±40mm Slump) | Foundation | 9 | Diriyah |  | Permanent | [7 empty] | 25.5 | 235 | - | - |  |  |  |  | 2025-10-25 | [9 empty] | 2025-10-29 | [20 empty] | 2025-11-19
2007 | BV-BSW-105-0000-ECM-CAP-CE-000044 | BV-BSW-105-0000-ECM-WIR-CE-000490 | Raft Foundation Concrete Zone 03 | Raft Foundation Concrete Zone 03 | Opera House | 3 | B2 | Permanent Works | 287 | 2294237 | 2025-10-22 | Aces | Unibeton Ready Mix | C-40 (SRC+60% GGBFS) (200±40mm Slump) | Foundation | 8 | Diriyah |  | Permanent | [7 empty] | 25 | 240 | - | - |  |  |  |  | 2025-10-25 | [9 empty] | 2025-10-29 | [20 empty] | 2025-11-19
2008 | BV-BSW-105-0000-ECM-CAP-CE-000044 | BV-BSW-105-0000-ECM-WIR-CE-000490 | Raft Foundation Concrete Zone 03 | Raft Foundation Concrete Zone 03 | Opera House | 3 | B2 | Permanent Works | 549 | 2275922 | 2025-10-22 | Aces | Unibeton Ready Mix | C-40 (SRC+60% GGBFS) (200±40mm Slump) | Foundation | 12 | Diriyah |  | Permanent | [7 empty] | 26 | 195 | - | - |  |  |  |  | 2025-10-25 | [9 empty] | 2025-10-29 | [20 empty] | 2025-11-19
2009 | BV-BSW-105-0000-ECM-CAP-CE-000044 | BV-BSW-105-0000-ECM-WIR-CE-000490 | Raft Foundation Concrete Zone 03 | Raft Foundation Concrete Zone 03 | Opera House | 3 | B2 | Permanent Works | 558 | 2294238 | 2025-10-22 | Aces | Unibeton Ready Mix | C-40 (SRC+60% GGBFS) (200±40mm Slump) | Foundation | 12 | Diriyah |  | Permanent | [7 empty] | 25 | 200 | - | - |  |  |  |  | 2025-10-25 | [9 empty] | 2025-10-29 | [20 empty] | 2025-11-19
2010 | BV-BSW-105-0000-ECM-CAP-CE-000044 | BV-BSW-105-0000-ECM-WIR-CE-000490 | Raft Foundation Concrete Zone 03 | Raft Foundation Concrete Zone 03 | Opera House | 3 | B2 | Permanent Works | 418 | 2275923 | 2025-10-22 | Aces | Unibeton Ready Mix | C-40 (SRC+60% GGBFS) (200±40mm Slump) | Foundation | 9 | Diriyah | 6 | Permanent | [7 empty] | 27.5 | 215 | - | - |  |  |  |  | 2025-10-25 | [9 empty] | 2025-10-29 | [20 empty] | 2025-11-19
2011 | BV-BSW-105-0000-ECM-CAP-CE-000044 | BV-BSW-105-0000-ECM-WIR-CE-000490 | Raft Foundation Concrete Zone 03 | Raft Foundation Concrete Zone 03 | Opera House | 3 | B2 | Permanent Works | 415 | 2275924 | 2025-10-22 | Aces | Unibeton Ready Mix | C-40 (SRC+60% GGBFS) (200±40mm Slump) | Foundation | 10 | Diriyah |  | Permanent | [7 empty] | 25 | 215 | - | - |  |  |  |  | 2025-10-25 | [9 empty] | 2025-10-29 | [20 empty] | 2025-11-19
2012 | BV-BSW-105-0000-ECM-CAP-CE-000044 | BV-BSW-105-0000-ECM-WIR-CE-000490 | Raft Foundation Concrete Zone 03 | Raft Foundation Concrete Zone 03 | Opera House | 3 | B2 | Permanent Works | 393 | 2294239 | 2025-10-22 | Aces | Unibeton Ready Mix | C-40 (SRC+60% GGBFS) (200±40mm Slump) | Foundation | 10 | Diriyah |  | Permanent | [7 empty] | 25.5 | 240 | - | - |  |  |  |  | 2025-10-25 | [9 empty] | 2025-10-29 | [20 empty] | 2025-11-19
2013 | BV-BSW-105-0000-ECM-CAP-CE-000044 | BV-BSW-105-0000-ECM-WIR-CE-000490 | Raft Foundation Concrete Zone 03 | Raft Foundation Concrete Zone 03 | Opera House | 3 | B2 | Permanent Works | 557 | 2294240 | 2025-10-22 | Aces | Unibeton Ready Mix | C-40 (SRC+60% GGBFS) (200±40mm Slump) | Foundation | 12 | Diriyah |  | Permanent | [7 empty] | 28 | 210 | - | - |  |  |  |  | 2025-10-25 | [9 empty] | 2025-10-29 | [20 empty] | 2025-11-19
2014 | BV-BSW-105-0000-ECM-CAP-CE-000044 | BV-BSW-105-0000-ECM-WIR-CE-000490 | Raft Foundation Concrete Zone 03 | Raft Foundation Concrete Zone 03 | Opera House | 3 | B2 | Permanent Works | 403 | 2294241 | 2025-10-22 | Aces | Unibeton Ready Mix | C-40 (SRC+60% GGBFS) (200±40mm Slump) | Foundation | 10 | Diriyah |  | Permanent | [7 empty] | 27 | 200 | - | - |  |  |  |  | 2025-10-25 | [9 empty] | 2025-10-29 | [20 empty] | 2025-11-19
2015 | BV-BSW-105-0000-ECM-CAP-CE-000044 | BV-BSW-105-0000-ECM-WIR-CE-000490 | Raft Foundation Concrete Zone 03 | Raft Foundation Concrete Zone 03 | Opera House | 3 | B2 | Permanent Works | 433 | 2275925 | 2025-10-22 | Aces | Unibeton Ready Mix | C-40 (SRC+60% GGBFS) (200±40mm Slump) | Foundation | 10 | Diriyah |  | Permanent | [7 empty] | 26.5 | 215 | - | - |  |  |  |  | 2025-10-25 | [9 empty] | 2025-10-29 | [20 empty] | 2025-11-19
2016 | BV-BSW-105-0000-ECM-CAP-CE-000044 | BV-BSW-105-0000-ECM-WIR-CE-000490 | Raft Foundation Concrete Zone 03 | Raft Foundation Concrete Zone 03 | Opera House | 3 | B2 | Permanent Works | 554 | 2294242 | 2025-10-22 | Aces | Unibeton Ready Mix | C-40 (SRC+60% GGBFS) (200±40mm Slump) | Foundation | 12 | Diriyah |  | Permanent | [7 empty] | 25 | 235 | - | - |  |  |  |  | 2025-10-25 | [9 empty] | 2025-10-29 | [20 empty] | 2025-11-19
2017 | BV-BSW-105-0000-ECM-CAP-CE-000044 | BV-BSW-105-0000-ECM-WIR-CE-000490 | Raft Foundation Concrete Zone 03 | Raft Foundation Concrete Zone 03 | Opera House | 3 | B2 | Permanent Works | 553 | 2275926 | 2025-10-22 | Aces | Unibeton Ready Mix | C-40 (SRC+60% GGBFS) (200±40mm Slump) | Foundation | 12 | Diriyah |  | Permanent | [7 empty] | 26 | 230 | - | - |  |  |  |  | 2025-10-25 | [9 empty] | 2025-10-29 |  |  | 43.3 | 41.6 | 43.4 | 42.7 | 44.2 | 41.9 | [12 empty] | 2025-11-19 |  |  | 52.7 | 51.6 | 52.4 | 53.3 | 52.1 | 52.5
2018 | BV-BSW-105-0000-ECM-CAP-CE-000044 | BV-BSW-105-0000-ECM-WIR-CE-000490 | Raft Foundation Concrete Zone 03 | Raft Foundation Concrete Zone 03 | Opera House | 3 | B2 | Permanent Works | 415 | 2294243 | 2025-10-22 | Aces | Unibeton Ready Mix | C-40 (SRC+60% GGBFS) (200±40mm Slump) | Foundation | 10 | Diriyah |  | Permanent | [7 empty] | 24.5 | 235 | - | - |  |  |  |  | 2025-10-25 | [9 empty] | 2025-10-29 | [20 empty] | 2025-11-19
2019 | BV-BSW-105-0000-ECM-CAP-CE-000044 | BV-BSW-105-0000-ECM-WIR-CE-000490 | Raft Foundation Concrete Zone 03 | Raft Foundation Concrete Zone 03 | Opera House | 3 | B2 | Permanent Works | 393 | 2294244 | 2025-10-22 | Aces | Unibeton Ready Mix | C-40 (SRC+60% GGBFS) (200±40mm Slump) | Foundation | 10 | Diriyah |  | Permanent | [7 empty] | 25.5 | 230 | - | - |  |  |  |  | 2025-10-25 | [9 empty] | 2025-10-29 | [20 empty] | 2025-11-19
2020 | BV-BSW-105-0000-ECM-CAP-CE-000044 | BV-BSW-105-0000-ECM-WIR-CE-000490 | Raft Foundation Concrete Zone 03 | Raft Foundation Concrete Zone 03 | Opera House | 3 | B2 | Permanent Works | 407 | 2294245 | 2025-10-22 | Aces | Unibeton Ready Mix | C-40 (SRC+60% GGBFS) (200±40mm Slump) | Foundation | 10 | Diriyah | 6 | Permanent | [7 empty] | 24 | 200 | - | - |  |  |  |  | 2025-10-25 | [9 empty] | 2025-10-29 | [20 empty] | 2025-11-19
2021 | BV-BSW-105-0000-ECM-CAP-CE-000044 | BV-BSW-105-0000-ECM-WIR-CE-000490 | Raft Foundation Concrete Zone 03 | Raft Foundation Concrete Zone 03 | Opera House | 3 | B2 | Permanent Works | 306 | 2286156 | 2025-10-22 | Aces | Unibeton Ready Mix | C-40 (SRC+60% GGBFS) (200±40mm Slump) | Foundation | 8 | Sully |  | Permanent | [7 empty] | 23.5 | 230 | - | - |  |  |  |  | 2025-10-25 | [9 empty] | 2025-10-29 | [20 empty] | 2025-11-19
2022 | BV-BSW-105-0000-ECM-CAP-CE-000044 | BV-BSW-105-0000-ECM-WIR-CE-000490 | Raft Foundation Concrete Zone 03 | Raft Foundation Concrete Zone 03 | Opera House | 3 | B2 | Permanent Works | 539 | 2286948 | 2025-10-22 | Aces | Unibeton Ready Mix | C-40 (SRC+60% GGBFS) (200±40mm Slump) | Foundation | 12 | Sully |  | Permanent | [7 empty] | 21 | 235 | - | - |  |  |  |  | 2025-10-25 | [9 empty] | 2025-10-29 | [20 empty] | 2025-11-19
2023 | BV-BSW-105-0000-ECM-CAP-CE-000044 | BV-BSW-105-0000-ECM-WIR-CE-000490 | Raft Foundation Concrete Zone 03 | Raft Foundation Concrete Zone 03 | Opera House | 3 | B2 | Permanent Works | 435 | 2286157 | 2025-10-22 | Aces | Unibeton Ready Mix | C-40 (SRC+60% GGBFS) (200±40mm Slump) | Foundation | 10 | Sully |  | Permanent | [7 empty] | 23.5 | 220 | - | - |  |  |  |  | 2025-10-25 | [9 empty] | 2025-10-29 | [20 empty] | 2025-11-19
2024 | BV-BSW-105-0000-ECM-CAP-CE-000044 | BV-BSW-105-0000-ECM-WIR-CE-000490 | Raft Foundation Concrete Zone 03 | Raft Foundation Concrete Zone 03 | Opera House | 3 | B2 | Permanent Works | 536 | 2286949 | 2025-10-22 | Aces | Unibeton Ready Mix | C-40 (SRC+60% GGBFS) (200±40mm Slump) | Foundation | 12 | Sully |  | Permanent | [7 empty] | 22.5 | 240 | - | - |  |  |  |  | 2025-10-25 | [9 empty] | 2025-10-29 | [20 empty] | 2025-11-19
2025 | BV-BSW-105-0000-ECM-CAP-CE-000044 | BV-BSW-105-0000-ECM-WIR-CE-000490 | Raft Foundation Concrete Zone 03 | Raft Foundation Concrete Zone 03 | Opera House | 3 | B2 | Permanent Works | 541 | 2286158 | 2025-10-22 | Aces | Unibeton Ready Mix | C-40 (SRC+60% GGBFS) (200±40mm Slump) | Foundation | 12 | Sully |  | Permanent | [7 empty] | 22.5 | 235 | - | - |  |  |  |  | 2025-10-25 | [9 empty] | 2025-10-29 | [20 empty] | 2025-11-19
2026 | BV-BSW-105-0000-ECM-CAP-CE-000044 | BV-BSW-105-0000-ECM-WIR-CE-000490 | Raft Foundation Concrete Zone 03 | Raft Foundation Concrete Zone 03 | Opera House | 3 | B2 | Permanent Works | 526 | 2286950 | 2025-10-22 | Aces | Unibeton Ready Mix | C-40 (SRC+60% GGBFS) (200±40mm Slump) | Foundation | 12 | Sully |  | Permanent | [7 empty] | 23 | 225 | - | - |  |  |  |  | 2025-10-25 | [9 empty] | 2025-10-29 | [20 empty] | 2025-11-19
2027 | BV-BSW-105-0000-ECM-CAP-CE-000044 | BV-BSW-105-0000-ECM-WIR-CE-000490 | Raft Foundation Concrete Zone 03 | Raft Foundation Concrete Zone 03 | Opera House | 3 | B2 | Permanent Works | 533 | 2286159 | 2025-10-22 | Aces | Unibeton Ready Mix | C-40 (SRC+60% GGBFS) (200±40mm Slump) | Foundation | 12 | Sully |  | Permanent | [7 empty] | 21 | 240 | - | - |  |  |  |  | 2025-10-25 | [9 empty] | 2025-10-29 | [20 empty] | 2025-11-19
2028 | BV-BSW-105-0000-ECM-CAP-CE-000044 | BV-BSW-105-0000-ECM-WIR-CE-000490 | Raft Foundation Concrete Zone 03 | Raft Foundation Concrete Zone 03 | Opera House | 3 | B2 | Permanent Works | 297 | 2286954 | 2025-10-22 | Aces | Unibeton Ready Mix | C-40 (SRC+60% GGBFS) (200±40mm Slump) | Foundation | 8 | Sully | 6 | Permanent | [7 empty] | 23.5 | 225 | - | - |  |  |  |  | 2025-10-25 | [9 empty] | 2025-10-29 | [20 empty] | 2025-11-19
2029 | BV-BSW-105-0000-ECM-CAP-CE-000044 | BV-BSW-105-0000-ECM-WIR-CE-000490 | Raft Foundation Concrete Zone 03 | Raft Foundation Concrete Zone 03 | Opera House | 3 | B2 | Permanent Works | 278 | 2286951 | 2025-10-22 | Aces | Unibeton Ready Mix | C-40 (SRC+60% GGBFS) (200±40mm Slump) | Foundation | 8 | Sully |  | Permanent | [7 empty] | 22.5 | 240 | - | - |  |  |  |  | 2025-10-25 | [9 empty] | 2025-10-29 | [20 empty] | 2025-11-19
2030 | BV-BSW-105-0000-ECM-CAP-CE-000044 | BV-BSW-105-0000-ECM-WIR-CE-000490 | Raft Foundation Concrete Zone 03 | Raft Foundation Concrete Zone 03 | Opera House | 3 | B2 | Permanent Works | 535 | 2286161 | 2025-10-22 | Aces | Unibeton Ready Mix | C-40 (SRC+60% GGBFS) (200±40mm Slump) | Foundation | 12 | Sully |  | Permanent | [7 empty] | 21 | 240 | - | - |  |  |  |  | 2025-10-25 | [9 empty] | 2025-10-29 | [20 empty] | 2025-11-19
2031 | BV-BSW-105-0000-ECM-CAP-CE-000044 | BV-BSW-105-0000-ECM-WIR-CE-000490 | Raft Foundation Concrete Zone 03 | Raft Foundation Concrete Zone 03 | Opera House | 3 | B2 | Permanent Works | 301 | 2286956 | 2025-10-22 | Aces | Unibeton Ready Mix | C-40 (SRC+60% GGBFS) (200±40mm Slump) | Foundation | 8 | Sully |  | Permanent | [7 empty] | 21.5 | 225 | - | - |  |  |  |  | 2025-10-25 | [9 empty] | 2025-10-29 | [20 empty] | 2025-11-19
2032 | BV-BSW-105-0000-ECM-CAP-CE-000044 | BV-BSW-105-0000-ECM-WIR-CE-000490 | Raft Foundation Concrete Zone 03 | Raft Foundation Concrete Zone 03 | Opera House | 3 | B2 | Permanent Works | 292 | 2286165 | 2025-10-22 | Aces | Unibeton Ready Mix | C-40 (SRC+60% GGBFS) (200±40mm Slump) | Foundation | 8 | Sully |  | Permanent | [7 empty] | 23.5 | 230 | - | - |  |  |  |  | 2025-10-25 | [9 empty] | 2025-10-29 | [20 empty] | 2025-11-19
2033 | BV-BSW-105-0000-ECM-CAP-CE-000044 | BV-BSW-105-0000-ECM-WIR-CE-000490 | Raft Foundation Concrete Zone 03 | Raft Foundation Concrete Zone 03 | Opera House | 3 | B2 | Permanent Works | 306 | 2286965 | 2025-10-22 | Aces | Unibeton Ready Mix | C-40 (SRC+60% GGBFS) (200±40mm Slump) | Foundation | 8 | Sully |  | Permanent | [7 empty] | 22.5 | 235 | - | - |  |  |  |  | 2025-10-25 | [9 empty] | 2025-10-29 | [20 empty] | 2025-11-19
2034 | BV-BSW-105-0000-ECM-CAP-CE-000044 | BV-BSW-105-0000-ECM-WIR-CE-000490 | Raft Foundation Concrete Zone 03 | Raft Foundation Concrete Zone 03 | Opera House | 3 | B2 | Permanent Works | 533 | 2286173 | 2025-10-22 | Aces | Unibeton Ready Mix | C-40 (SRC+60% GGBFS) (200±40mm Slump) | Foundation | 12 | Sully |  | Permanent | [7 empty] | 22.5 | 230 | - | - |  |  |  |  | 2025-10-25 | [9 empty] | 2025-10-29 | [20 empty] | 2025-11-19
2035 | BV-BSW-105-0000-ECM-CAP-CE-000044 | BV-BSW-105-0000-ECM-WIR-CE-000490 | Raft Foundation Concrete Zone 03 | Raft Foundation Concrete Zone 03 | Opera House | 3 | B2 | Permanent Works | 526 | 2286175 | 2025-10-22 | Aces | Unibeton Ready Mix | C-40 (SRC+60% GGBFS) (200±40mm Slump) | Foundation | 12 | Sully |  | Permanent | [7 empty] | 21 | 240 | - | - |  |  |  |  | 2025-10-25 | [9 empty] | 2025-10-29 | [20 empty] | 2025-11-19
2036 | BV-BSW-105-0000-ECM-CAP-CE-000044 | BV-BSW-105-0000-ECM-WIR-CE-000490 | Raft Foundation Concrete Zone 03 | Raft Foundation Concrete Zone 03 | Opera House | 3 | B2 | Permanent Works | 581 | 2286183 | 2025-10-22 | Aces | Unibeton Ready Mix | C-40 (SRC+60% GGBFS) (200±40mm Slump) | Foundation | 12 | Sully |  | Permanent | [7 empty] | 21.5 | 240 | - | - |  |  |  |  | 2025-10-25 | [9 empty] | 2025-10-29 | [20 empty] | 2025-11-19
2037 | BV-BSW-105-0000-ECM-CAP-CE-000044 | BV-BSW-105-0000-ECM-WIR-CE-000490 | Raft Foundation Concrete Zone 03 | Raft Foundation Concrete Zone 03 | Opera House | 3 | B2 | Permanent Works | 278 | 2286184 | 2025-10-22 | Aces | Unibeton Ready Mix | C-40 (SRC+60% GGBFS) (200±40mm Slump) | Foundation | 8 | Sully |  | Permanent | [7 empty] | 23 | 230 | - | - |  |  |  |  | 2025-10-25 | [9 empty] | 2025-10-29 | [20 empty] | 2025-11-19
2038 | BV-BSW-105-0000-ECM-CAP-CE-000044 | BV-BSW-105-0000-ECM-WIR-CE-000490 | Raft Foundation Concrete Zone 03 | Raft Foundation Concrete Zone 03 | Opera House | 3 | B2 | Permanent Works | 425 | 2286185 | 2025-10-22 | Aces | Unibeton Ready Mix | C-40 (SRC+60% GGBFS) (200±40mm Slump) | Foundation | 8 | Sully | 6 | Permanent | [7 empty] | 24.5 | 220 | - | - |  |  |  |  | 2025-10-25 | [9 empty] | 2025-10-29 |  |  | 44.6 | 42.9 | 44.7 | 41.8 | 43.5 | 42.4 | [12 empty] | 2025-11-19 |  |  | 51.6 | 52.9 | 52.6 | 53.3 | 51.4 | 52.2
2039 | BV-BSW-105-0000-ECM-CAP-CE-000044 | BV-BSW-105-0000-ECM-WIR-CE-000490 | Raft Foundation Concrete Zone 03 | Raft Foundation Concrete Zone 03 | Opera House | 3 | B2 | Permanent Works | 292 | 2286186 | 2025-10-22 | Aces | Unibeton Ready Mix | C-40 (SRC+60% GGBFS) (200±40mm Slump) | Foundation | 8 | Sully |  | Permanent | [7 empty] | 24 | 240 | - | - |  |  |  |  | 2025-10-25 | [9 empty] | 2025-10-29 | [20 empty] | 2025-11-19
2040 | BV-BSW-105-0000-ECM-CAP-CE-000044 | BV-BSW-105-0000-ECM-WIR-CE-000490 | Raft Foundation Concrete Zone 03 | Raft Foundation Concrete Zone 03 | Opera House | 3 | B2 | Permanent Works | 536 | 2286187 | 2025-10-22 | Aces | Unibeton Ready Mix | C-40 (SRC+60% GGBFS) (200±40mm Slump) | Foundation | 12 | Sully |  | Permanent | [7 empty] | 24.5 | 230 | - | - |  |  |  |  | 2025-10-25 | [9 empty] | 2025-10-29 | [20 empty] | 2025-11-19
2041 | BV-BSW-105-0000-ECM-CAP-CE-000044 | BV-BSW-105-0000-ECM-WIR-CE-000490 | Raft Foundation Concrete Zone 03 | Raft Foundation Concrete Zone 03 | Opera House | 3 | B2 | Permanent Works | 294 | 2286188 | 2025-10-22 | Aces | Unibeton Ready Mix | C-40 (SRC+60% GGBFS) (200±40mm Slump) | Foundation | 8 | Sully |  | Permanent | [7 empty] | 23.5 | 240 | - | - |  |  |  |  | 2025-10-25 | [9 empty] | 2025-10-29 | [20 empty] | 2025-11-19
2042 | BV-BSW-105-0000-ECM-CAP-CE-000044 | BV-BSW-105-0000-ECM-WIR-CE-000490 | Raft Foundation Concrete Zone 03 | Raft Foundation Concrete Zone 03 | Opera House | 3 | B2 | Permanent Works | 426 | 2286189 | 2025-10-22 | Aces | Unibeton Ready Mix | C-40 (SRC+60% GGBFS) (200±40mm Slump) | Foundation | 9 | Sully |  | Permanent | [7 empty] | 23.5 | 240 | - | - |  |  |  |  | 2025-10-25 | [9 empty] | 2025-10-29 | [20 empty] | 2025-11-19
2043 | BV-BSW-105-0000-ECM-CAP-CE-000044 | BV-BSW-105-0000-ECM-WIR-CE-000490 | Raft Foundation Concrete Zone 03 | Raft Foundation Concrete Zone 03 | Opera House | 3 | B2 | Permanent Works | 529 | 2286190 | 2025-10-22 | Aces | Unibeton Ready Mix | C-40 (SRC+60% GGBFS) (200±40mm Slump) | Foundation | 12 | Sully |  | Permanent | [7 empty] | 24 | 230 | - | - |  |  |  |  | 2025-10-25 | [9 empty] | 2025-10-29 | [20 empty] | 2025-11-19
2044 | BV-BSW-105-0000-ECM-CAP-CE-000044 | BV-BSW-105-0000-ECM-WIR-CE-000490 | Raft Foundation Concrete Zone 03 | Raft Foundation Concrete Zone 03 | Opera House | 3 | B2 | Permanent Works | 297 | 2286191 | 2025-10-22 | Aces | Unibeton Ready Mix | C-40 (SRC+60% GGBFS) (200±40mm Slump) | Foundation | 8 | Sully |  | Permanent | [7 empty] | 22.5 | 240 | - | - |  |  |  |  | 2025-10-25 | [9 empty] | 2025-10-29 | [20 empty] | 2025-11-19
2045 | BV-BSW-105-0000-ECM-CAP-CE-000044 | BV-BSW-105-0000-ECM-WIR-CE-000490 | Raft Foundation Concrete Zone 03 | Raft Foundation Concrete Zone 03 | Opera House | 3 | B2 | Permanent Works | 537 | 2286193 | 2025-10-22 | Aces | Unibeton Ready Mix | C-40 (SRC+60% GGBFS) (200±40mm Slump) | Foundation | 12 | Sully |  | Permanent | [7 empty] | 24.5 | 235 | - | - |  |  |  |  | 2025-10-25 | [9 empty] | 2025-10-29 | [20 empty] | 2025-11-19
2046 | BV-BSW-105-0000-ECM-CAP-CE-000044 | BV-BSW-105-0000-ECM-WIR-CE-000490 | Raft Foundation Concrete Zone 03 | Raft Foundation Concrete Zone 03 | Opera House | 3 | B2 | Permanent Works | 541 | 2286195 | 2025-10-22 | Aces | Unibeton Ready Mix | C-40 (SRC+60% GGBFS) (200±40mm Slump) | Foundation | 12 | Sully |  | Permanent | [7 empty] | 25.5 | 240 | - | - |  |  |  |  | 2025-10-25 | [9 empty] | 2025-10-29 | [20 empty] | 2025-11-19
2047 | BV-BSW-105-0000-ECM-CAP-CE-000044 | BV-BSW-105-0000-ECM-WIR-CE-000490 | Raft Foundation Concrete Zone 03 | Raft Foundation Concrete Zone 03 | Opera House | 3 | B2 | Permanent Works | 298 | 2286196 | 2025-10-22 | Aces | Unibeton Ready Mix | C-40 (SRC+60% GGBFS) (200±40mm Slump) | Foundation | 8 | Sully |  | Permanent | [7 empty] | 24.5 | 225 | - | - |  |  |  |  | 2025-10-25 | [9 empty] | 2025-10-29 | [20 empty] | 2025-11-19
2048 | BV-BSW-105-0000-ECM-CAP-CE-000044 | BV-BSW-105-0000-ECM-WIR-CE-000490 | Raft Foundation Concrete Zone 03 | Raft Foundation Concrete Zone 03 | Opera House | 3 | B2 | Permanent Works | 301 | 2286192 | 2025-10-22 | Aces | Unibeton Ready Mix | C-40 (SRC+60% GGBFS) (200±40mm Slump) | Foundation | 8 | Sully |  | Permanent | [7 empty] | 24.5 | 230 | - | - |  |  |  |  | 2025-10-25 | [9 empty] | 2025-10-29 | [20 empty] | 2025-11-19
2049 | BV-BSW-105-0000-ECM-CAP-CE-000044 | BV-BSW-105-0000-ECM-WIR-CE-000490 | Raft Foundation Concrete Zone 03 | Raft Foundation Concrete Zone 03 | Opera House | 3 | B2 | Permanent Works | 454 | 2286194 | 2025-10-22 | Aces | Unibeton Ready Mix | C-40 (SRC+60% GGBFS) (200±40mm Slump) | Foundation | 12 | Sully |  | Permanent | [7 empty] | 25.5 | 240 | - | - |  |  |  |  | 2025-10-25 | [9 empty] | 2025-10-29 | [20 empty] | 2025-11-19
2050 | BV-BSW-105-0000-ECM-CAP-CE-000044 | BV-BSW-105-0000-ECM-WIR-CE-000490 | Raft Foundation Concrete Zone 03 | Raft Foundation Concrete Zone 03 | Opera House | 3 | B2 | Permanent Works | 435 | 2286197 | 2025-10-22 | Aces | Unibeton Ready Mix | C-40 (SRC+60% GGBFS) (200±40mm Slump) | Foundation | 10 | Sully | 6 | Permanent | [7 empty] | 26 | 240 | - | - |  |  |  |  | 2025-10-25 | [9 empty] | 2025-10-29 | [20 empty] | 2025-11-19
2051 | BV-BSW-105-0000-ECM-CAP-CE-000044 | BV-BSW-105-0000-ECM-WIR-CE-000490 | Raft Foundation Concrete Zone 03 | Raft Foundation Concrete Zone 03 | Opera House | 3 | B2 | Permanent Works | 280 | 2286198 | 2025-10-22 | Aces | Unibeton Ready Mix | C-40 (SRC+60% GGBFS) (200±40mm Slump) | Foundation | 8 | Sully |  | Permanent | [7 empty] | 25 | 235 | - | - |  |  |  |  | 2025-10-25 | [9 empty] | 2025-10-29 | [20 empty] | 2025-11-19
2052 | BV-BSW-105-0000-ECM-CAP-CE-000044 | BV-BSW-105-0000-ECM-WIR-CE-000490 | Raft Foundation Concrete Zone 03 | Raft Foundation Concrete Zone 03 | Opera House | 3 | B2 | Permanent Works | 305 | 2286200 | 2025-10-22 | Aces | Unibeton Ready Mix | C-40 (SRC+60% GGBFS) (200±40mm Slump) | Foundation | 8 | Sully |  | Permanent | [7 empty] | 25 | 220 | - | - |  |  |  |  | 2025-10-25 | [9 empty] | 2025-10-29 | [20 empty] | 2025-11-19
2053 | BV-BSW-105-0000-ECM-CAP-CE-000044 | BV-BSW-105-0000-ECM-WIR-CE-000490 | Raft Foundation Concrete Zone 03 | Raft Foundation Concrete Zone 03 | Opera House | 3 | B2 | Permanent Works | 286 | 2286201 | 2025-10-22 | Aces | Unibeton Ready Mix | C-40 (SRC+60% GGBFS) (200±40mm Slump) | Foundation | 8 | Sully |  | Permanent | [7 empty] | 25 | 240 | - | - |  |  |  |  | 2025-10-25 | [9 empty] | 2025-10-29 | [20 empty] | 2025-11-19
2054 | BV-BSW-105-0000-ECM-CAP-CE-000044 | BV-BSW-105-0000-ECM-WIR-CE-000490 | Raft Foundation Concrete Zone 03 | Raft Foundation Concrete Zone 03 | Opera House | 3 | B2 | Permanent Works | 420 | 2286202 | 2025-10-22 | Aces | Unibeton Ready Mix | C-40 (SRC+60% GGBFS) (200±40mm Slump) | Foundation | 9 | Sully |  | Permanent | [7 empty] | 24.5 | 235 | - | - |  |  |  |  | 2025-10-25 | [9 empty] | 2025-10-29 | [20 empty] | 2025-11-19
2055 | BV-BSW-105-0000-ECM-CAP-CE-000044 | BV-BSW-105-0000-ECM-WIR-CE-000490 | Raft Foundation Concrete Zone 03 | Raft Foundation Concrete Zone 03 | Opera House | 3 | B2 | Permanent Works | 580 | 2286203 | 2025-10-22 | Aces | Unibeton Ready Mix | C-40 (SRC+60% GGBFS) (200±40mm Slump) | Foundation | 12 | Sully |  | Permanent | [7 empty] | 26 | 240 | - | - |  |  |  |  | 2025-10-25 | [9 empty] | 2025-10-29 | [20 empty] | 2025-11-19
2056 | BV-BSW-105-0000-ECM-CAP-CE-000044 | BV-BSW-105-0000-ECM-WIR-CE-000490 | Raft Foundation Concrete Zone 03 | Raft Foundation Concrete Zone 03 | Opera House | 3 | B2 | Permanent Works | 276 | 2286205 | 2025-10-22 | Aces | Unibeton Ready Mix | C-40 (SRC+60% GGBFS) (200±40mm Slump) | Foundation | 8 | Sully |  | Permanent | [7 empty] | 25.5 | 230 | - | - |  |  |  |  | 2025-10-25 | [9 empty] | 2025-10-29 | [20 empty] | 2025-11-19
2057 | BV-BSW-105-0000-ECM-CAP-CE-000044 | BV-BSW-105-0000-ECM-WIR-CE-000490 | Raft Foundation Concrete Zone 03 | Raft Foundation Concrete Zone 03 | Opera House | 3 | B2 | Permanent Works | 526 | 2286206 | 2025-10-22 | Aces | Unibeton Ready Mix | C-40 (SRC+60% GGBFS) (200±40mm Slump) | Foundation | 12 | Sully |  | Permanent | [7 empty] | 24.5 | 240 | - | - |  |  |  |  | 2025-10-25 | [9 empty] | 2025-10-29 | [20 empty] | 2025-11-19
2058 | BV-BSW-105-0000-ECM-CAP-CE-000044 | BV-BSW-105-0000-ECM-WIR-CE-000490 | Raft Foundation Concrete Zone 03 | Raft Foundation Concrete Zone 03 | Opera House | 3 | B2 | Permanent Works | 306 | 2286208 | 2025-10-22 | Aces | Unibeton Ready Mix | C-40 (SRC+60% GGBFS) (200±40mm Slump) | Foundation | 8 | Sully |  | Permanent | [7 empty] | 25 | 230 | - | - |  |  |  |  | 2025-10-25 | [9 empty] | 2025-10-29 | [20 empty] | 2025-11-19
2059 | BV-BSW-105-0000-ECM-CAP-CE-000044 | BV-BSW-105-0000-ECM-WIR-CE-000490 | Raft Foundation Concrete Zone 03 | Raft Foundation Concrete Zone 03 | Opera House | 3 | B2 | Permanent Works | 542 | 2286207 | 2025-10-22 | Aces | Unibeton Ready Mix | C-40 (SRC+60% GGBFS) (200±40mm Slump) | Foundation | 12 | Sully |  | Permanent | [7 empty] | 25.5 | 230 | - | - |  |  |  |  | 2025-10-25 | [9 empty] | 2025-10-29 |  |  | 44.1 | 42.4 | 43.2 | [15 empty] | 2025-11-19 |  |  | 50.4 | 49.7 | 51.6
2060 | BV-BSW-105-0000-ECM-CAP-CE-000044 | BV-BSW-105-0000-ECM-WIR-CE-000490 | Raft Foundation Concrete Zone 03 | Raft Foundation Concrete Zone 03 | Opera House | 3 | B2 | Permanent Works | 533 | 2286209 | 2025-10-22 | Aces | Unibeton Ready Mix | C-40 (SRC+60% GGBFS) (200±40mm Slump) | Foundation | 12 | Sully | 6 | Permanent | [7 empty] | 25.5 | 240 | - | - |  |  |  |  | 2025-10-25 | [9 empty] | 2025-10-29 | [20 empty] | 2025-11-19
2061 | BV-BSW-105-0000-ECM-CAP-CE-000044 | BV-BSW-105-0000-ECM-WIR-CE-000490 | Raft Foundation Concrete Zone 03 | Raft Foundation Concrete Zone 03 | Opera House | 3 | B2 | Permanent Works | 404 | 2286210 | 2025-10-22 | Aces | Unibeton Ready Mix | C-40 (SRC+60% GGBFS) (200±40mm Slump) | Foundation | 9 | Sully |  | Permanent | [7 empty] | 25 | 220 | - | - |  |  |  |  | 2025-10-25 | [9 empty] | 2025-10-29 | [20 empty] | 2025-11-19
2062 | BV-BSW-105-0000-ECM-CAP-CE-000044 | BV-BSW-105-0000-ECM-WIR-CE-000490 | Raft Foundation Concrete Zone 03 | Raft Foundation Concrete Zone 03 | Opera House | 3 | B2 | Permanent Works | 581 | 2286211 | 2025-10-22 | Aces | Unibeton Ready Mix | C-40 (SRC+60% GGBFS) (200±40mm Slump) | Foundation | 12 | Sully |  | Permanent | [7 empty] | 24 | 235 | - | - |  |  |  |  | 2025-10-25 | [9 empty] | 2025-10-29 | [20 empty] | 2025-11-19
2063 | BV-BSW-105-0000-ECM-CAP-CE-000044 | BV-BSW-105-0000-ECM-WIR-CE-000490 | Raft Foundation Concrete Zone 03 | Raft Foundation Concrete Zone 03 | Opera House | 3 | B2 | Permanent Works | 297 | 2286213 | 2025-10-22 | Aces | Unibeton Ready Mix | C-40 (SRC+60% GGBFS) (200±40mm Slump) | Foundation | 8 | Sully |  | Permanent | [7 empty] | 26 | 230 | - | - |  |  |  |  | 2025-10-25 | [9 empty] | 2025-10-29 | [20 empty] | 2025-11-19
2064 | BV-BSW-105-0000-ECM-CAP-CE-000044 | BV-BSW-105-0000-ECM-WIR-CE-000490 | Raft Foundation Concrete Zone 03 | Raft Foundation Concrete Zone 03 | Opera House | 3 | B2 | Permanent Works | 425 | 2286212 | 2025-10-22 | Aces | Unibeton Ready Mix | C-40 (SRC+60% GGBFS) (200±40mm Slump) | Foundation | 9 | Sully |  | Permanent | [7 empty] | 25.5 | 235 | - | - |  |  |  |  | 2025-10-25 | [9 empty] | 2025-10-29 | [20 empty] | 2025-11-19
2065 | BV-BSW-105-0000-ECM-CAP-CE-000044 | BV-BSW-105-0000-ECM-WIR-CE-000490 | Raft Foundation Concrete Zone 03 | Raft Foundation Concrete Zone 03 | Opera House | 3 | B2 | Permanent Works | 541 | 2286221 | 2025-10-22 | Aces | Unibeton Ready Mix | C-40 (SRC+60% GGBFS) (200±40mm Slump) | Foundation | 12 | Sully |  | Permanent | [7 empty] | 23.5 | 210 | - | - |  |  |  |  | 2025-10-25 | [9 empty] | 2025-10-29 | [20 empty] | 2025-11-19
2066 | BV-BSW-105-0000-ECM-CAP-CE-000044 | BV-BSW-105-0000-ECM-WIR-CE-000490 | Raft Foundation Concrete Zone 03 | Raft Foundation Concrete Zone 03 | Opera House | 3 | B2 | Permanent Works | 537 | 2286223 | 2025-10-22 | Aces | Unibeton Ready Mix | C-40 (SRC+60% GGBFS) (200±40mm Slump) | Foundation | 12 | Sully |  | Permanent | [7 empty] | 25 | 230 | - | - |  |  |  |  | 2025-10-25 | [9 empty] | 2025-10-29 | [20 empty] | 2025-11-19
2067 | BV-BSW-105-0000-ECM-CAP-CE-000044 | BV-BSW-105-0000-ECM-WIR-CE-000490 | Raft Foundation Concrete Zone 03 | Raft Foundation Concrete Zone 03 | Opera House | 3 | B2 | Permanent Works | 420 | 2286225 | 2025-10-22 | Aces | Unibeton Ready Mix | C-40 (SRC+60% GGBFS) (200±40mm Slump) | Foundation | 9 | Sully |  | Permanent | [7 empty] | 24.5 | 225 | - | - |  |  |  |  | 2025-10-25 | [9 empty] | 2025-10-29 | [20 empty] | 2025-11-19
2068 | BV-BSW-105-0000-ECM-CAP-CE-000044 | BV-BSW-105-0000-ECM-WIR-CE-000490 | Raft Foundation Concrete Zone 03 | Raft Foundation Concrete Zone 03 | Opera House | 3 | B2 | Permanent Works | 435 | 2286226 | 2025-10-22 | Aces | Unibeton Ready Mix | C-40 (SRC+60% GGBFS) (200±40mm Slump) | Foundation | 10 | Sully |  | Permanent | [7 empty] | 24.5 | 240 | - | - |  |  |  |  | 2025-10-25 | [9 empty] | 2025-10-29 | [20 empty] | 2025-11-19
2069 | BV-BSW-105-0000-ECM-CAP-CE-000044 | BV-BSW-105-0000-ECM-WIR-CE-000490 | Raft Foundation Concrete Zone 03 | Raft Foundation Concrete Zone 03 | Opera House | 3 | B2 | Permanent Works | 280 | 2286227 | 2025-10-22 | Aces | Unibeton Ready Mix | C-40 (SRC+60% GGBFS) (200±40mm Slump) | Foundation | 8 | Sully |  | Permanent | [7 empty] | 26.5 | 200 | - | - |  |  |  |  | 2025-10-25 | [9 empty] | 2025-10-29 | [20 empty] | 2025-11-19
2070 | BV-BSW-105-0000-ECM-CAP-CE-000044 | BV-BSW-105-0000-ECM-WIR-CE-000490 | Raft Foundation Concrete Zone 03 | Raft Foundation Concrete Zone 03 | Opera House | 3 | B2 | Permanent Works | 286 | 2286978 | 2025-10-22 | Aces | Unibeton Ready Mix | C-40 (SRC+60% GGBFS) (200±40mm Slump) | Foundation | 8 | Sully |  | Permanent | [7 empty] | 25 | 225 | - | - |  |  |  |  | 2025-10-25 | [9 empty] | 2025-10-29 | [20 empty] | 2025-11-19
2071 | BV-BSW-105-0000-ECM-CAP-CE-000044 | BV-BSW-105-0000-ECM-WIR-CE-000490 | Raft Foundation Concrete Zone 03 | Raft Foundation Concrete Zone 03 | Opera House | 3 | B2 | Permanent Works | 536 | 2286228 | 2025-10-22 | Aces | Unibeton Ready Mix | C-40 (SRC+60% GGBFS) (200±40mm Slump) | Foundation | 12 | Sully | 6 | Permanent | [7 empty] | 26 | 215 | - | - |  |  |  |  | 2025-10-25 | [9 empty] | 2025-10-29 | [20 empty] | 2025-11-19
2072 | BV-BSW-105-0000-ECM-CAP-CE-000045 | BV-BSW-105-0000-ECM-WIR-CE-000497 | Raft Foundation Concrete Zone 10B | Raft Foundation Concrete Zone 10B | Opera House | 10 | B2 | Permanent Works | 551 | 2275996 | 2025-10-23 | Aces | Unibeton Ready Mix | C-40 (SRC+60% GGBFS) (200±40mm Slump) | Foundation | 12 | Diriyah |  | Permanent | [6 empty] | RH.MCR25009832 | 22 | 210 | - | - |  |  |  |  | 2025-10-26 | WIR-CE-000497 | RH.MCR25009832@3.2.Rev.2 | 39.3 | 38.2 | 40.5 | 39.5 | 37.8 | 39.7 | 39.16667 | 2025-10-30 | WIR-CE-000497 | RH.MCR25009832@28.2.Rev.2 | 42.6 | 44 | 41.4 | 42.5 | 42.7 | 43.2 | 42.60779 | [11 empty] | 2025-11-20 | WIR-CE-000497 | RH.MCR25009832@7.2.Rev.2 | 52 | 53.1 | 54.7 | 55.8 | 54 | 55 | 53.98
2073 | BV-BSW-105-0000-ECM-CAP-CE-000045 | BV-BSW-105-0000-ECM-WIR-CE-000497 | Raft Foundation Concrete Zone 10B | Raft Foundation Concrete Zone 10B | Opera House | 10 | B2 | Permanent Works | 433 | 2294318 | 2025-10-23 | Aces | Unibeton Ready Mix | C-40 (SRC+60% GGBFS) (200±40mm Slump) | Foundation | 9 | Diriyah | 6 | Permanent | [7 empty] | 22.5 | 225 | - | - |  |  |  |  | 2025-10-26 | [9 empty] | 2025-10-30 | [20 empty] | 2025-11-20
2074 | BV-BSW-105-0000-ECM-CAP-CE-000045 | BV-BSW-105-0000-ECM-WIR-CE-000497 | Raft Foundation Concrete Zone 10B | Raft Foundation Concrete Zone 10B | Opera House | 10 | B2 | Permanent Works | 432 | 2275997 | 2025-10-23 | Aces | Unibeton Ready Mix | C-40 (SRC+60% GGBFS) (200±40mm Slump) | Foundation | 9 | Diriyah |  | Permanent | [7 empty] | 24.5 | 240 | - | - |  |  |  |  | 2025-10-26 | [9 empty] | 2025-10-30 | [20 empty] | 2025-11-20
2075 | BV-BSW-105-0000-ECM-CAP-CE-000045 | BV-BSW-105-0000-ECM-WIR-CE-000497 | Raft Foundation Concrete Zone 10B | Raft Foundation Concrete Zone 10B | Opera House | 10 | B2 | Permanent Works | 389 | 2294319 | 2025-10-23 | Aces | Unibeton Ready Mix | C-40 (SRC+60% GGBFS) (200±40mm Slump) | Foundation | 9 | Diriyah |  | Permanent | [7 empty] | 21.5 | 210 | - | - |  |  |  |  | 2025-10-26 | [9 empty] | 2025-10-30 | [20 empty] | 2025-11-20
2076 | BV-BSW-105-0000-ECM-CAP-CE-000045 | BV-BSW-105-0000-ECM-WIR-CE-000497 | Raft Foundation Concrete Zone 10B | Raft Foundation Concrete Zone 10B | Opera House | 10 | B2 | Permanent Works | 394 | 2294320 | 2025-10-23 | Aces | Unibeton Ready Mix | C-40 (SRC+60% GGBFS) (200±40mm Slump) | Foundation | 9 | Diriyah |  | Permanent | [7 empty] | 23 | 210 | - | - |  |  |  |  | 2025-10-26 | [9 empty] | 2025-10-30 | [20 empty] | 2025-11-20
2077 | BV-BSW-105-0000-ECM-CAP-CE-000045 | BV-BSW-105-0000-ECM-WIR-CE-000497 | Raft Foundation Concrete Zone 10B | Raft Foundation Concrete Zone 10B | Opera House | 10 | B2 | Permanent Works | 438 | 2294321 | 2025-10-23 | Aces | Unibeton Ready Mix | C-40 (SRC+60% GGBFS) (200±40mm Slump) | Foundation | 9 | Diriyah |  | Permanent | [7 empty] | 23.5 | 215 | - | - |  |  |  |  | 2025-10-26 | [9 empty] | 2025-10-30 | [20 empty] | 2025-11-20
2078 | BV-BSW-105-0000-ECM-CAP-CE-000045 | BV-BSW-105-0000-ECM-WIR-CE-000497 | Raft Foundation Concrete Zone 10B | Raft Foundation Concrete Zone 10B | Opera House | 10 | B2 | Permanent Works | 390 | 2275999 | 2025-10-23 | Aces | Unibeton Ready Mix | C-40 (SRC+60% GGBFS) (200±40mm Slump) | Foundation | 9 | Diriyah |  | Permanent | [7 empty] | 24 | 200 | - | - |  |  |  |  | 2025-10-26 | [9 empty] | 2025-10-30 | [20 empty] | 2025-11-20
2079 | BV-BSW-105-0000-ECM-CAP-CE-000045 | BV-BSW-105-0000-ECM-WIR-CE-000497 | Raft Foundation Concrete Zone 10B | Raft Foundation Concrete Zone 10B | Opera House | 10 | B2 | Permanent Works | 431 | 2276000 | 2025-10-23 | Aces | Unibeton Ready Mix | C-40 (SRC+60% GGBFS) (200±40mm Slump) | Foundation | 9 | Diriyah |  | Permanent | [7 empty] | 23.5 | 225 | - | - |  |  |  |  | 2025-10-26 | [9 empty] | 2025-10-30 | [20 empty] | 2025-11-20
2080 | BV-BSW-105-0000-ECM-CAP-CE-000045 | BV-BSW-105-0000-ECM-WIR-CE-000497 | Raft Foundation Concrete Zone 10B | Raft Foundation Concrete Zone 10B | Opera House | 10 | B2 | Permanent Works | 391 | 2294323 | 2025-10-23 | Aces | Unibeton Ready Mix | C-40 (SRC+60% GGBFS) (200±40mm Slump) | Foundation | 9 | Diriyah |  | Permanent | [7 empty] | 22 | 210 | - | - |  |  |  |  | 2025-10-26 | [9 empty] | 2025-10-30 | [20 empty] | 2025-11-20
2081 | BV-BSW-105-0000-ECM-CAP-CE-000045 | BV-BSW-105-0000-ECM-WIR-CE-000497 | Raft Foundation Concrete Zone 10B | Raft Foundation Concrete Zone 10B | Opera House | 10 | B2 | Permanent Works | 418 | 2294325 | 2025-10-23 | Aces | Unibeton Ready Mix | C-40 (SRC+60% GGBFS) (200±40mm Slump) | Foundation | 9 | Diriyah | 6 | Permanent | [7 empty] | 23 | 240 | - | - |  |  |  |  | 2025-10-26 | [9 empty] | 2025-10-30 | [20 empty] | 2025-11-20
2082 | BV-BSW-105-0000-ECM-CAP-CE-000045 | BV-BSW-105-0000-ECM-WIR-CE-000497 | Raft Foundation Concrete Zone 10B | Raft Foundation Concrete Zone 10B | Opera House | 10 | B2 | Permanent Works | 302 | 2294501 | 2025-10-23 | Aces | Unibeton Ready Mix | C-40 (SRC+60% GGBFS) (200±40mm Slump) | Foundation | 8 | Diriyah |  | Permanent | [7 empty] | 21 | 200 | - | - |  |  |  |  | 2025-10-26 | [9 empty] | 2025-10-30 | [20 empty] | 2025-11-20
2083 | BV-BSW-105-0000-ECM-CAP-CE-000045 | BV-BSW-105-0000-ECM-WIR-CE-000497 | Raft Foundation Concrete Zone 10B | Raft Foundation Concrete Zone 10B | Opera House | 10 | B2 | Permanent Works | 554 | 2294328 | 2025-10-23 | Aces | Unibeton Ready Mix | C-40 (SRC+60% GGBFS) (200±40mm Slump) | Foundation | 12 | Diriyah |  | Permanent | [7 empty] | 23.5 | 215 | - | - |  |  |  |  | 2025-10-26 | [9 empty] | 2025-10-30 | [20 empty] | 2025-11-20
2084 | BV-BSW-105-0000-ECM-CAP-CE-000045 | BV-BSW-105-0000-ECM-WIR-CE-000497 | Raft Foundation Concrete Zone 10B | Raft Foundation Concrete Zone 10B | Opera House | 10 | B2 | Permanent Works | 392 | 2294502 | 2025-10-23 | Aces | Unibeton Ready Mix | C-40 (SRC+60% GGBFS) (200±40mm Slump) | Foundation | 9 | Diriyah |  | Permanent | [7 empty] | 23 | 220 | - | - |  |  |  |  | 2025-10-26 | [9 empty] | 2025-10-30 | [20 empty] | 2025-11-20
2085 | BV-BSW-105-0000-ECM-CAP-CE-000045 | BV-BSW-105-0000-ECM-WIR-CE-000497 | Raft Foundation Concrete Zone 10B | Raft Foundation Concrete Zone 10B | Opera House | 10 | B2 | Permanent Works | 553 | 2294329 | 2025-10-23 | Aces | Unibeton Ready Mix | C-40 (SRC+60% GGBFS) (200±40mm Slump) | Foundation | 12 | Diriyah |  | Permanent | [7 empty] | 21.5 | 240 | - | - |  |  |  |  | 2025-10-26 | [9 empty] | 2025-10-30 | [20 empty] | 2025-11-20
2086 | BV-BSW-105-0000-ECM-CAP-CE-000045 | BV-BSW-105-0000-ECM-WIR-CE-000497 | Raft Foundation Concrete Zone 10B | Raft Foundation Concrete Zone 10B | Opera House | 10 | B2 | Permanent Works | 430 | 2294503 | 2025-10-23 | Aces | Unibeton Ready Mix | C-40 (SRC+60% GGBFS) (200±40mm Slump) | Foundation | 9 | Diriyah |  | Permanent | [7 empty] | 23.5 | 235 | - | - |  |  |  |  | 2025-10-26 | [9 empty] | 2025-10-30 | [20 empty] | 2025-11-20
2087 | BV-BSW-105-0000-ECM-CAP-CE-000045 | BV-BSW-105-0000-ECM-WIR-CE-000497 | Raft Foundation Concrete Zone 10B | Raft Foundation Concrete Zone 10B | Opera House | 10 | B2 | Permanent Works | 558 | 2294330 | 2025-10-23 | Aces | Unibeton Ready Mix | C-40 (SRC+60% GGBFS) (200±40mm Slump) | Foundation | 12 | Diriyah |  | Permanent | [7 empty] | 23.5 | 240 | - | - |  |  |  |  | 2025-10-26 | [9 empty] | 2025-10-30 |  |  | 41.9 | 42.6 | 43 | 41.7 | 41.4 | 42.7 | [12 empty] | 2025-11-20 |  |  | 55.9 | 54.7 | 53.9 | 55.8 | 54.7 | 53
2088 | BV-BSW-105-0000-ECM-CAP-CE-000045 | BV-BSW-105-0000-ECM-WIR-CE-000497 | Raft Foundation Concrete Zone 10B | Raft Foundation Concrete Zone 10B | Opera House | 10 | B2 | Permanent Works | 287 | 2294504 | 2025-10-23 | Aces | Unibeton Ready Mix | C-40 (SRC+60% GGBFS) (200±40mm Slump) | Foundation | 8 | Diriyah |  | Permanent | [7 empty] | 24 | 220 | - | - |  |  |  |  | 2025-10-26 | [9 empty] | 2025-10-30 | [20 empty] | 2025-11-20
2089 | BV-BSW-105-0000-ECM-CAP-CE-000045 | BV-BSW-105-0000-ECM-WIR-CE-000497 | Raft Foundation Concrete Zone 10B | Raft Foundation Concrete Zone 10B | Opera House | 10 | B2 | Permanent Works | 403 | 2294331 | 2025-10-23 | Aces | Unibeton Ready Mix | C-40 (SRC+60% GGBFS) (200±40mm Slump) | Foundation | 10 | Diriyah |  | Permanent | [7 empty] | 22 | 235 | - | - |  |  |  |  | 2025-10-26 | [9 empty] | 2025-10-30 | [20 empty] | 2025-11-20
2090 | BV-BSW-105-0000-ECM-CAP-CE-000045 | BV-BSW-105-0000-ECM-WIR-CE-000497 | Raft Foundation Concrete Zone 10B | Raft Foundation Concrete Zone 10B | Opera House | 10 | B2 | Permanent Works | 437 | 2294505 | 2025-10-23 | Aces | Unibeton Ready Mix | C-40 (SRC+60% GGBFS) (200±40mm Slump) | Foundation | 9 | Diriyah | 6 | Permanent | [7 empty] | 21.5 | 230 | - | - |  |  |  |  | 2025-10-26 | [9 empty] | 2025-10-30 | [20 empty] | 2025-11-20
2091 | BV-BSW-105-0000-ECM-CAP-CE-000045 | BV-BSW-105-0000-ECM-WIR-CE-000497 | Raft Foundation Concrete Zone 10B | Raft Foundation Concrete Zone 10B | Opera House | 10 | B2 | Permanent Works | 393 | 2294332 | 2025-10-23 | Aces | Unibeton Ready Mix | C-40 (SRC+60% GGBFS) (200±40mm Slump) | Foundation | 10 | Diriyah |  | Permanent | [7 empty] | 23 | 225 | - | - |  |  |  |  | 2025-10-26 | [9 empty] | 2025-10-30 | [20 empty] | 2025-11-20
2092 | BV-BSW-105-0000-ECM-CAP-CE-000045 | BV-BSW-105-0000-ECM-WIR-CE-000497 | Raft Foundation Concrete Zone 10B | Raft Foundation Concrete Zone 10B | Opera House | 10 | B2 | Permanent Works | 415 | 2294333 | 2025-10-23 | Aces | Unibeton Ready Mix | C-40 (SRC+60% GGBFS) (200±40mm Slump) | Foundation | 10 | Diriyah |  | Permanent | [7 empty] | 22 | 180 | - | - |  |  |  |  | 2025-10-26 | [9 empty] | 2025-10-30 | [20 empty] | 2025-11-20
2093 | BV-BSW-105-0000-ECM-CAP-CE-000045 | BV-BSW-105-0000-ECM-WIR-CE-000497 | Raft Foundation Concrete Zone 10B | Raft Foundation Concrete Zone 10B | Opera House | 10 | B2 | Permanent Works | 557 | 2294506 | 2025-10-23 | Aces | Unibeton Ready Mix | C-40 (SRC+60% GGBFS) (200±40mm Slump) | Foundation | 12 | Diriyah |  | Permanent | [7 empty] | 23.5 | 200 | - | - |  |  |  |  | 2025-10-26 | [9 empty] | 2025-10-30 | [20 empty] | 2025-11-20
2094 | BV-BSW-105-0000-ECM-CAP-CE-000045 | BV-BSW-105-0000-ECM-WIR-CE-000497 | Raft Foundation Concrete Zone 10B | Raft Foundation Concrete Zone 10B | Opera House | 10 | B2 | Permanent Works | 389 | 2294334 | 2025-10-23 | Aces | Unibeton Ready Mix | C-40 (SRC+60% GGBFS) (200±40mm Slump) | Foundation | 9 | Diriyah |  | Permanent | [7 empty] | 21 | 230 | - | - |  |  |  |  | 2025-10-26 | [9 empty] | 2025-10-30 | [20 empty] | 2025-11-20
2095 | BV-BSW-105-0000-ECM-CAP-CE-000045 | BV-BSW-105-0000-ECM-WIR-CE-000497 | Raft Foundation Concrete Zone 10B | Raft Foundation Concrete Zone 10B | Opera House | 10 | B2 | Permanent Works | 411 | 2294507 | 2025-10-23 | Aces | Unibeton Ready Mix | C-40 (SRC+60% GGBFS) (200±40mm Slump) | Foundation | 9 | Diriyah |  | Permanent | [7 empty] | 23.5 | 210 | - | - |  |  |  |  | 2025-10-26 | [9 empty] | 2025-10-30 | [20 empty] | 2025-11-20
2096 | BV-BSW-105-0000-ECM-CAP-CE-000045 | BV-BSW-105-0000-ECM-WIR-CE-000497 | Raft Foundation Concrete Zone 10B | Raft Foundation Concrete Zone 10B | Opera House | 10 | B2 | Permanent Works | 438 | 2294336 | 2025-10-23 | Aces | Unibeton Ready Mix | C-40 (SRC+60% GGBFS) (200±40mm Slump) | Foundation | 9 | Diriyah |  | Permanent | [7 empty] | 23 | 225 | - | - |  |  |  |  | 2025-10-26 | [9 empty] | 2025-10-30 | [20 empty] | 2025-11-20
2097 | BV-BSW-105-0000-ECM-CAP-CE-000045 | BV-BSW-105-0000-ECM-WIR-CE-000497 | Raft Foundation Concrete Zone 10B | Raft Foundation Concrete Zone 10B | Opera House | 10 | B2 | Permanent Works | 390 | 2294337 | 2025-10-23 | Aces | Unibeton Ready Mix | C-40 (SRC+60% GGBFS) (200±40mm Slump) | Foundation | 9 | Diriyah |  | Permanent | [7 empty] | 24.5 | 215 | - | - |  |  |  |  | 2025-10-26 | [9 empty] | 2025-10-30 | [20 empty] | 2025-11-20
2098 | BV-BSW-105-0000-ECM-CAP-CE-000045 | BV-BSW-105-0000-ECM-WIR-CE-000497 | Raft Foundation Concrete Zone 10B | Raft Foundation Concrete Zone 10B | Opera House | 10 | B2 | Permanent Works | 394 | 2294508 | 2025-10-23 | Aces | Unibeton Ready Mix | C-40 (SRC+60% GGBFS) (200±40mm Slump) | Foundation | 9 | Diriyah |  | Permanent | [7 empty] | 21.5 | 210 | - | - |  |  |  |  | 2025-10-26 | [9 empty] | 2025-10-30 | [20 empty] | 2025-11-20
2099 | BV-BSW-105-0000-ECM-CAP-CE-000045 | BV-BSW-105-0000-ECM-WIR-CE-000497 | Raft Foundation Concrete Zone 10B | Raft Foundation Concrete Zone 10B | Opera House | 10 | B2 | Permanent Works | 391 | 2294509 | 2025-10-23 | Aces | Unibeton Ready Mix | C-40 (SRC+60% GGBFS) (200±40mm Slump) | Foundation | 9 | Diriyah |  | Permanent | [7 empty] | 23.5 | 240 | - | - |  |  |  |  | 2025-10-26 | [9 empty] | 2025-10-30 | [20 empty] | 2025-11-20
2100 | BV-BSW-105-0000-ECM-CAP-CE-000045 | BV-BSW-105-0000-ECM-WIR-CE-000497 | Raft Foundation Concrete Zone 10B | Raft Foundation Concrete Zone 10B | Opera House | 10 | B2 | Permanent Works | 551 | 2294341 | 2025-10-23 | Aces | Unibeton Ready Mix | C-40 (SRC+60% GGBFS) (200±40mm Slump) | Foundation | 12 | Diriyah |  | Permanent | [7 empty] | 22 | 240 | - | - |  |  |  |  | 2025-10-26 | [9 empty] | 2025-10-30 | [20 empty] | 2025-11-20
2101 | BV-BSW-105-0000-ECM-CAP-CE-000045 | BV-BSW-105-0000-ECM-WIR-CE-000497 | Raft Foundation Concrete Zone 10B | Raft Foundation Concrete Zone 10B | Opera House | 10 | B2 | Permanent Works | 431 | 2294510 | 2025-10-23 | Aces | Unibeton Ready Mix | C-40 (SRC+60% GGBFS) (200±40mm Slump) | Foundation | 9 | Diriyah |  | Permanent | [7 empty] | 23.5 | 200 | - | - |  |  |  |  | 2025-10-26 | [9 empty] | 2025-10-30 | [20 empty] | 2025-11-20
2102 | BV-BSW-105-0000-ECM-CAP-CE-000045 | BV-BSW-105-0000-ECM-WIR-CE-000497 | Raft Foundation Concrete Zone 10B | Raft Foundation Concrete Zone 10B | Opera House | 10 | B2 | Permanent Works | 553 | 2294343 | 2025-10-23 | Aces | Unibeton Ready Mix | C-40 (SRC+60% GGBFS) (200±40mm Slump) | Foundation | 12 | Diriyah | 6 | Permanent | [7 empty] | 24.5 | 220 | - | - |  |  |  |  | 2025-10-26 | [9 empty] | 2025-10-30 |  |  | 41.9 | 43.2 | 43.7 | 41.5 | 42.2 | 41.4 | [12 empty] | 2025-11-20 |  |  | 52.5 | 54.9 | 53.2 | 55.3 | 54.5 | 54.5
2103 | BV-BSW-105-0000-ECM-CAP-CE-000045 | BV-BSW-105-0000-ECM-WIR-CE-000497 | Raft Foundation Concrete Zone 10B | Raft Foundation Concrete Zone 10B | Opera House | 10 | B2 | Permanent Works | 432 | 2294511 | 2025-10-23 | Aces | Unibeton Ready Mix | C-40 (SRC+60% GGBFS) (200±40mm Slump) | Foundation | 9 | Diriyah |  | Permanent | [7 empty] | 23 | 240 | - | - |  |  |  |  | 2025-10-26 | [9 empty] | 2025-10-30 | [20 empty] | 2025-11-20
2104 | BV-BSW-105-0000-ECM-CAP-CE-000045 | BV-BSW-105-0000-ECM-WIR-CE-000497 | Raft Foundation Concrete Zone 10B | Raft Foundation Concrete Zone 10B | Opera House | 10 | B2 | Permanent Works | 433 | 2294344 | 2025-10-23 | Aces | Unibeton Ready Mix | C-40 (SRC+60% GGBFS) (200±40mm Slump) | Foundation | 9 | Diriyah |  | Permanent | [7 empty] | 23.5 | 215 | - | - |  |  |  |  | 2025-10-26 | [9 empty] | 2025-10-30 | [20 empty] | 2025-11-20
2105 | BV-BSW-105-0000-ECM-CAP-CE-000045 | BV-BSW-105-0000-ECM-WIR-CE-000497 | Raft Foundation Concrete Zone 10B | Raft Foundation Concrete Zone 10B | Opera House | 10 | B2 | Permanent Works | 418 | 2294513 | 2025-10-23 | Aces | Unibeton Ready Mix | C-40 (SRC+60% GGBFS) (200±40mm Slump) | Foundation | 10 | Diriyah |  | Permanent | [7 empty] | 24.5 | 240 | - | - |  |  |  |  | 2025-10-26 | [9 empty] | 2025-10-30 | [20 empty] | 2025-11-20
2106 | BV-BSW-105-0000-ECM-CAP-CE-000045 | BV-BSW-105-0000-ECM-WIR-CE-000497 | Raft Foundation Concrete Zone 10B | Raft Foundation Concrete Zone 10B | Opera House | 10 | B2 | Permanent Works | 554 | 2294345 | 2025-10-23 | Aces | Unibeton Ready Mix | C-40 (SRC+60% GGBFS) (200±40mm Slump) | Foundation | 12 | Diriyah |  | Permanent | [7 empty] | 23 | 200 | - | - |  |  |  |  | 2025-10-26 | [9 empty] | 2025-10-30 | [20 empty] | 2025-11-20
2107 | BV-BSW-105-0000-ECM-CAP-CE-000045 | BV-BSW-105-0000-ECM-WIR-CE-000497 | Raft Foundation Concrete Zone 10B | Raft Foundation Concrete Zone 10B | Opera House | 10 | B2 | Permanent Works | 392 | 2294514 | 2025-10-23 | Aces | Unibeton Ready Mix | C-40 (SRC+60% GGBFS) (200±40mm Slump) | Foundation | 9 | Diriyah |  | Permanent | [7 empty] | 25 | 240 | - | - |  |  |  |  | 2025-10-26 | [9 empty] | 2025-10-30 | [20 empty] | 2025-11-20
2108 | BV-BSW-105-0000-ECM-CAP-CE-000045 | BV-BSW-105-0000-ECM-WIR-CE-000497 | Raft Foundation Concrete Zone 10B | Raft Foundation Concrete Zone 10B | Opera House | 10 | B2 | Permanent Works | 302 | 2294346 | 2025-10-23 | Aces | Unibeton Ready Mix | C-40 (SRC+60% GGBFS) (200±40mm Slump) | Foundation | 8 | Diriyah |  | Permanent | [7 empty] | 24 | 240 | - | - |  |  |  |  | 2025-10-26 | [9 empty] | 2025-10-30 |  |  |  | 42.6 | 43 | 41.7 | 41.4 | 42.7 | [12 empty] | 2025-11-20
2109 | BV-BSW-105-0000-ECM-CAP-CE-000045 | BV-BSW-105-0000-ECM-WIR-CE-000497 | Raft Foundation Concrete Zone 10B | Raft Foundation Concrete Zone 10B | Opera House | 10 | B2 | Permanent Works | 558 | 2294347 | 2025-10-23 | Aces | Unibeton Ready Mix | C-40 (SRC+60% GGBFS) (200±40mm Slump) | Foundation | 12 | Diriyah |  | Permanent | [7 empty] | 21 | 200 | - | - |  |  |  |  | 2025-10-26 | [9 empty] | 2025-10-30 | [20 empty] | 2025-11-20
2110 | BV-BSW-105-0000-ECM-CAP-CE-000045 | BV-BSW-105-0000-ECM-WIR-CE-000497 | Raft Foundation Concrete Zone 10B | Raft Foundation Concrete Zone 10B | Opera House | 10 | B2 | Permanent Works | 287 | 2294515 | 2025-10-23 | Aces | Unibeton Ready Mix | C-40 (SRC+60% GGBFS) (200±40mm Slump) | Foundation | 8 | Diriyah |  | Permanent | [7 empty] | 24 | 240 | - | - |  |  |  |  | 2025-10-26 | [9 empty] | 2025-10-30 | [20 empty] | 2025-11-20
2111 | BV-BSW-105-0000-ECM-CAP-CE-000045 | BV-BSW-105-0000-ECM-WIR-CE-000497 | Raft Foundation Concrete Zone 10B | Raft Foundation Concrete Zone 10B | Opera House | 10 | B2 | Permanent Works | 403 | 2294348 | 2025-10-23 | Aces | Unibeton Ready Mix | C-40 (SRC+60% GGBFS) (200±40mm Slump) | Foundation | 10 | Diriyah |  | Permanent | [7 empty] | 22.5 | 225 | - | - |  |  |  |  | 2025-10-26 | [9 empty] | 2025-10-30 | [20 empty] | 2025-11-20
2112 | BV-BSW-105-0000-ECM-CAP-CE-000045 | BV-BSW-105-0000-ECM-WIR-CE-000497 | Raft Foundation Concrete Zone 10B | Raft Foundation Concrete Zone 10B | Opera House | 10 | B2 | Permanent Works | 430 | 2294516 | 2025-10-23 | Aces | Unibeton Ready Mix | C-40 (SRC+60% GGBFS) (200±40mm Slump) | Foundation | 9 | Diriyah |  | Permanent | [7 empty] | 23.5 | 235 | - | - |  |  |  |  | 2025-10-26 | [9 empty] | 2025-10-30 | [20 empty] | 2025-11-20
2113 | BV-BSW-105-0000-ECM-CAP-CE-000045 | BV-BSW-105-0000-ECM-WIR-CE-000497 | Raft Foundation Concrete Zone 10B | Raft Foundation Concrete Zone 10B | Opera House | 10 | B2 | Permanent Works | 557 | 2294349 | 2025-10-23 | Aces | Unibeton Ready Mix | C-40 (SRC+60% GGBFS) (200±40mm Slump) | Foundation | 12 | Diriyah |  | Permanent | [7 empty] | 23.5 | 240 | - | - |  |  |  |  | 2025-10-26 | [9 empty] | 2025-10-30 | [20 empty] | 2025-11-20
2114 | BV-BSW-105-0000-ECM-CAP-CE-000045 | BV-BSW-105-0000-ECM-WIR-CE-000497 | Raft Foundation Concrete Zone 10B | Raft Foundation Concrete Zone 10B | Opera House | 10 | B2 | Permanent Works | 437 | 2294517 | 2025-10-23 | Aces | Unibeton Ready Mix | C-40 (SRC+60% GGBFS) (200±40mm Slump) | Foundation | 9 | Diriyah | 6 | Permanent | [7 empty] | 24 | 215 | - | - |  |  |  |  | 2025-10-26 | [9 empty] | 2025-10-30 | [20 empty] | 2025-11-20
2115 | BV-BSW-105-0000-ECM-CAP-CE-000045 | BV-BSW-105-0000-ECM-WIR-CE-000497 | Raft Foundation Concrete Zone 10B | Raft Foundation Concrete Zone 10B | Opera House | 10 | B2 | Permanent Works | 411 | 2294350 | 2025-10-23 | Aces | Unibeton Ready Mix | C-40 (SRC+60% GGBFS) (200±40mm Slump) | Foundation | 9 | Diriyah |  | Permanent | [7 empty] | 24.5 | 195 | - | - |  |  |  |  | 2025-10-26 | [9 empty] | 2025-10-30 | [20 empty] | 2025-11-20
2116 | BV-BSW-105-0000-ECM-CAP-CE-000045 | BV-BSW-105-0000-ECM-WIR-CE-000497 | Raft Foundation Concrete Zone 10B | Raft Foundation Concrete Zone 10B | Opera House | 10 | B2 | Permanent Works | 394 | 2294351 | 2025-10-23 | Aces | Unibeton Ready Mix | C-40 (SRC+60% GGBFS) (200±40mm Slump) | Foundation | 9 | Diriyah |  | Permanent | [7 empty] | 23.5 | 240 | - | - |  |  |  |  | 2025-10-26 | [9 empty] | 2025-10-30 | [20 empty] | 2025-11-20
2117 | BV-BSW-105-0000-ECM-CAP-CE-000045 | BV-BSW-105-0000-ECM-WIR-CE-000497 | Raft Foundation Concrete Zone 10B | Raft Foundation Concrete Zone 10B | Opera House | 10 | B2 | Permanent Works | 389 | 2294518 | 2025-10-23 | Aces | Unibeton Ready Mix | C-40 (SRC+60% GGBFS) (200±40mm Slump) | Foundation | 9 | Diriyah |  | Permanent | [7 empty] | 24.5 | 230 | - | - |  |  |  |  | 2025-10-26 | [9 empty] | 2025-10-30 | [20 empty] | 2025-11-20
2118 | BV-BSW-105-0000-ECM-CAP-CE-000045 | BV-BSW-105-0000-ECM-WIR-CE-000497 | Raft Foundation Concrete Zone 10B | Raft Foundation Concrete Zone 10B | Opera House | 10 | B2 | Permanent Works | 273 | 2294352 | 2025-10-23 | Aces | Unibeton Ready Mix | C-40 (SRC+60% GGBFS) (200±40mm Slump) | Foundation | 8 | Diriyah |  | Permanent | [7 empty] | 24 | 230 | - | - |  |  |  |  | 2025-10-26 | [9 empty] | 2025-10-30 | [20 empty] | 2025-11-20
2119 | BV-BSW-105-0000-ECM-CAP-CE-000045 | BV-BSW-105-0000-ECM-WIR-CE-000497 | Raft Foundation Concrete Zone 10B | Raft Foundation Concrete Zone 10B | Opera House | 10 | B2 | Permanent Works | 438 | 2294519 | 2025-10-23 | Aces | Unibeton Ready Mix | C-40 (SRC+60% GGBFS) (200±40mm Slump) | Foundation | 9 | Diriyah |  | Permanent | [7 empty] | 23.5 | 210 | - | - |  |  |  |  | 2025-10-26 | [9 empty] | 2025-10-30 | [20 empty] | 2025-11-20
2120 | BV-BSW-105-0000-ECM-CAP-CE-000045 | BV-BSW-105-0000-ECM-WIR-CE-000497 | Raft Foundation Concrete Zone 10B | Raft Foundation Concrete Zone 10B | Opera House | 10 | B2 | Permanent Works | 551 | 2294353 | 2025-10-23 | Aces | Unibeton Ready Mix | C-40 (SRC+60% GGBFS) (200±40mm Slump) | Foundation | 12 | Diriyah |  | Permanent | [7 empty] | 22 | 240 | - | - |  |  |  |  | 2025-10-26 | [9 empty] | 2025-10-30 | [20 empty] | 2025-11-20
2121 | BV-BSW-105-0000-ECM-CAP-CE-000045 | BV-BSW-105-0000-ECM-WIR-CE-000497 | Raft Foundation Concrete Zone 10B | Raft Foundation Concrete Zone 10B | Opera House | 10 | B2 | Permanent Works | 390 | 2294520 | 2025-10-23 | Aces | Unibeton Ready Mix | C-40 (SRC+60% GGBFS) (200±40mm Slump) | Foundation | 9 | Diriyah |  | Permanent | [7 empty] | 24.5 | 240 | - | - |  |  |  |  | 2025-10-26 | [9 empty] | 2025-10-30 | [20 empty] | 2025-11-20
2122 | BV-BSW-105-0000-ECM-CAP-CE-000045 | BV-BSW-105-0000-ECM-WIR-CE-000497 | Raft Foundation Concrete Zone 10B | Raft Foundation Concrete Zone 10B | Opera House | 10 | B2 | Permanent Works | 392 | 2294354 | 2025-10-23 | Aces | Unibeton Ready Mix | C-40 (SRC+60% GGBFS) (200±40mm Slump) | Foundation | 9 | Diriyah |  | Permanent | [7 empty] | 21.5 | 220 | - | - |  |  |  |  | 2025-10-26 | [9 empty] | 2025-10-30 | [20 empty] | 2025-11-20
2123 | BV-BSW-105-0000-ECM-CAP-CE-000045 | BV-BSW-105-0000-ECM-WIR-CE-000497 | Raft Foundation Concrete Zone 10B | Raft Foundation Concrete Zone 10B | Opera House | 10 | B2 | Permanent Works | 393 | 2294522 | 2025-10-23 | Aces | Unibeton Ready Mix | C-40 (SRC+60% GGBFS) (200±40mm Slump) | Foundation | 10 | Diriyah |  | Permanent | [7 empty] | 25 | 200 | - | - |  |  |  |  | 2025-10-26 | [9 empty] | 2025-10-30 | [20 empty] | 2025-11-20
2124 | BV-BSW-105-0000-ECM-CAP-CE-000045 | BV-BSW-105-0000-ECM-WIR-CE-000497 | Raft Foundation Concrete Zone 10B | Raft Foundation Concrete Zone 10B | Opera House | 10 | B2 | Permanent Works | 553 | 2294355 | 2025-10-23 | Aces | Unibeton Ready Mix | C-40 (SRC+60% GGBFS) (200±40mm Slump) | Foundation | 12 | Diriyah |  | Permanent | [7 empty] | 22.5 | 210 | - | - |  |  |  |  | 2025-10-26 | [9 empty] | 2025-10-30 | [20 empty] | 2025-11-20
2125 | BV-BSW-105-0000-ECM-CAP-CE-000045 | BV-BSW-105-0000-ECM-WIR-CE-000497 | Raft Foundation Concrete Zone 10B | Raft Foundation Concrete Zone 10B | Opera House | 10 | B2 | Permanent Works | 431 | 2294523 | 2025-10-23 | Aces | Unibeton Ready Mix | C-40 (SRC+60% GGBFS) (200±40mm Slump) | Foundation | 9 | Diriyah |  | Permanent | [7 empty] | 24.5 | 200 | - | - |  |  |  |  | 2025-10-26 | [9 empty] | 2025-10-30 | [20 empty] | 2025-11-20
2126 | BV-BSW-105-0000-ECM-CAP-CE-000045 | BV-BSW-105-0000-ECM-WIR-CE-000497 | Raft Foundation Concrete Zone 10B | Raft Foundation Concrete Zone 10B | Opera House | 10 | B2 | Permanent Works | 433 | 2294356 | 2025-10-23 | Aces | Unibeton Ready Mix | C-40 (SRC+60% GGBFS) (200±40mm Slump) | Foundation | 9 | Diriyah |  | Permanent | [7 empty] | 23.5 | 225 | - | - |  |  |  |  | 2025-10-26 | [9 empty] | 2025-10-30 | [20 empty] | 2025-11-20
2127 | BV-BSW-105-0000-ECM-CAP-CE-000045 | BV-BSW-105-0000-ECM-WIR-CE-000497 | Raft Foundation Concrete Zone 10B | Raft Foundation Concrete Zone 10B | Opera House | 10 | B2 | Permanent Works | 432 | 2294524 | 2025-10-23 | Aces | Unibeton Ready Mix | C-40 (SRC+60% GGBFS) (200±40mm Slump) | Foundation | 9 | Diriyah | 6 | Permanent | [7 empty] | 25 | 235 | - | - |  |  |  |  | 2025-10-26 | [9 empty] | 2025-10-30 | [20 empty] | 2025-11-20
2128 | BV-BSW-105-0000-ECM-CAP-CE-000045 | BV-BSW-105-0000-ECM-WIR-CE-000497 | Raft Foundation Concrete Zone 10B | Raft Foundation Concrete Zone 10B | Opera House | 10 | B2 | Permanent Works | 554 | 2294357 | 2025-10-23 | Aces | Unibeton Ready Mix | C-40 (SRC+60% GGBFS) (200±40mm Slump) | Foundation | 12 | Diriyah |  | Permanent | [7 empty] | 23.5 | 240 | - | - |  |  |  |  | 2025-10-26 | [9 empty] | 2025-10-30 | [20 empty] | 2025-11-20
2129 | BV-BSW-105-0000-ECM-CAP-CE-000045 | BV-BSW-105-0000-ECM-WIR-CE-000497 | Raft Foundation Concrete Zone 10B | Raft Foundation Concrete Zone 10B | Opera House | 10 | B2 | Permanent Works | 558 | 2294358 | 2025-10-23 | Aces | Unibeton Ready Mix | C-40 (SRC+60% GGBFS) (200±40mm Slump) | Foundation | 12 | Diriyah |  | Permanent | [7 empty] | 24 | 210 | - | - |  |  |  |  | 2025-10-26 | [9 empty] | 2025-10-30 | [20 empty] | 2025-11-20
2130 | BV-BSW-105-0000-ECM-CAP-CE-000045 | BV-BSW-105-0000-ECM-WIR-CE-000497 | Raft Foundation Concrete Zone 10B | Raft Foundation Concrete Zone 10B | Opera House | 10 | B2 | Permanent Works | 418 | 2294525 | 2025-10-23 | Aces | Unibeton Ready Mix | C-40 (SRC+60% GGBFS) (200±40mm Slump) | Foundation | 10 | Diriyah |  | Permanent | [7 empty] | 24.5 | 200 | - | - |  |  |  |  | 2025-10-26 | [9 empty] | 2025-10-30 | [20 empty] | 2025-11-20
2131 | BV-BSW-105-0000-ECM-CAP-CE-000045 | BV-BSW-105-0000-ECM-WIR-CE-000497 | Raft Foundation Concrete Zone 10B | Raft Foundation Concrete Zone 10B | Opera House | 10 | B2 | Permanent Works | 415 | 2294359 | 2025-10-23 | Aces | Unibeton Ready Mix | C-40 (SRC+60% GGBFS) (200±40mm Slump) | Foundation | 10 | Diriyah |  | Permanent | [7 empty] | 22.5 | 220 | - | - |  |  |  |  | 2025-10-26 | [9 empty] | 2025-10-30 | [20 empty] | 2025-11-20
2132 | BV-BSW-105-0000-ECM-CAP-CE-000045 | BV-BSW-105-0000-ECM-WIR-CE-000497 | Raft Foundation Concrete Zone 10B | Raft Foundation Concrete Zone 10B | Opera House | 10 | B2 | Permanent Works | 287 | 2294526 | 2025-10-23 | Aces | Unibeton Ready Mix | C-40 (SRC+60% GGBFS) (200±40mm Slump) | Foundation | 8 | Diriyah | Rejected | Rejected |  | Rejectedm due to high slump | [5 empty] | 25.5 | 270 | - | - |  |  |  |  | 2025-10-26 | [9 empty] | 2025-10-30 |  |  | 42.7 | 43.4 | 42.5 | 43.4 | 41.7 | 44.4 | [12 empty] | 2025-11-20 |  |  | 55.9 | 53.2 | 52.4 | 54.5 | 53.3 | 52.7
2133 | BV-BSW-105-0000-ECM-CAP-CE-000045 | BV-BSW-105-0000-ECM-WIR-CE-000497 | Raft Foundation Concrete Zone 10B | Raft Foundation Concrete Zone 10B | Opera House | 10 | B2 | Permanent Works | 302 | 2294360 | 2025-10-23 | Aces | Unibeton Ready Mix | C-40 (SRC+60% GGBFS) (200±40mm Slump) | Foundation | 8 | Diriyah |  | Permanent | [7 empty] | 25 | 235 | - | - |  |  |  |  | 2025-10-26 | [9 empty] | 2025-10-30 | [20 empty] | 2025-11-20
2134 | BV-BSW-105-0000-ECM-CAP-CE-000045 | BV-BSW-105-0000-ECM-WIR-CE-000497 | Raft Foundation Concrete Zone 10B | Raft Foundation Concrete Zone 10B | Opera House | 10 | B2 | Permanent Works | 430 | 2294527 | 2025-10-23 | Aces | Unibeton Ready Mix | C-40 (SRC+60% GGBFS) (200±40mm Slump) | Foundation | 9 | Diriyah |  | Permanent | [7 empty] | 24 | 240 | - | - |  |  |  |  | 2025-10-26 | [9 empty] | 2025-10-30 | [20 empty] | 2025-11-20
2135 | BV-BSW-105-0000-ECM-CAP-CE-000045 | BV-BSW-105-0000-ECM-WIR-CE-000497 | Raft Foundation Concrete Zone 10B | Raft Foundation Concrete Zone 10B | Opera House | 10 | B2 | Permanent Works | 557 | 2294361 | 2025-10-23 | Aces | Unibeton Ready Mix | C-40 (SRC+60% GGBFS) (200±40mm Slump) | Foundation | 12 | Diriyah |  | Permanent | [7 empty] | 25.5 | 220 | - | - |  |  |  |  | 2025-10-26 | [9 empty] | 2025-10-30 | [20 empty] | 2025-11-20
2136 | BV-BSW-105-0000-ECM-CAP-CE-000045 | BV-BSW-105-0000-ECM-WIR-CE-000497 | Raft Foundation Concrete Zone 10B | Raft Foundation Concrete Zone 10B | Opera House | 10 | B2 | Permanent Works | 392 | 2294528 | 2025-10-23 | Aces | Unibeton Ready Mix | C-40 (SRC+60% GGBFS) (200±40mm Slump) | Foundation | 9 | Diriyah |  | Permanent | [7 empty] | 24.5 | 230 | - | - |  |  |  |  | 2025-10-26 | [9 empty] | 2025-10-30 | [20 empty] | 2025-11-20
2137 | BV-BSW-105-0000-ECM-CAP-CE-000045 | BV-BSW-105-0000-ECM-WIR-CE-000497 | Raft Foundation Concrete Zone 10B | Raft Foundation Concrete Zone 10B | Opera House | 10 | B2 | Permanent Works | 437 | 2294362 | 2025-10-23 | Aces | Unibeton Ready Mix | C-40 (SRC+60% GGBFS) (200±40mm Slump) | Foundation | 9 | Diriyah |  | Permanent | [7 empty] | 25 | 230 | - | - |  |  |  |  | 2025-10-26 | [9 empty] | 2025-10-30 | [20 empty] | 2025-11-20
2138 | BV-BSW-105-0000-ECM-CAP-CE-000045 | BV-BSW-105-0000-ECM-WIR-CE-000497 | Raft Foundation Concrete Zone 10B | Raft Foundation Concrete Zone 10B | Opera House | 10 | B2 | Permanent Works | 403 | 2294363 | 2025-10-23 | Aces | Unibeton Ready Mix | C-40 (SRC+60% GGBFS) (200±40mm Slump) | Foundation | 10 | Diriyah | 6 | Permanent | [7 empty] | 25 | 230 | - | - |  |  |  |  | 2025-10-26 | [9 empty] | 2025-10-30 | [20 empty] | 2025-11-20
2139 | BV-BSW-105-0000-ECM-CAP-CE-000045 | BV-BSW-105-0000-ECM-WIR-CE-000497 | Raft Foundation Concrete Zone 10B | Raft Foundation Concrete Zone 10B | Opera House | 10 | B2 | Permanent Works | 411 | 2294529 | 2025-10-23 | Aces | Unibeton Ready Mix | C-40 (SRC+60% GGBFS) (200±40mm Slump) | Foundation | 9 | Diriyah |  | Permanent | [7 empty] | 24 | 225 | - | - |  |  |  |  | 2025-10-26 | [9 empty] | 2025-10-30 | [20 empty] | 2025-11-20
2140 | BV-BSW-105-0000-ECM-CAP-CE-000045 | BV-BSW-105-0000-ECM-WIR-CE-000497 | Raft Foundation Concrete Zone 10B | Raft Foundation Concrete Zone 10B | Opera House | 10 | B2 | Permanent Works | 390 | 2294364 | 2025-10-23 | Aces | Unibeton Ready Mix | C-40 (SRC+60% GGBFS) (200±40mm Slump) | Foundation | 9 | Diriyah |  | Permanent | [7 empty] | 25 | 225 | - | - |  |  |  |  | 2025-10-26 | [9 empty] | 2025-10-30 | [20 empty] | 2025-11-20
2141 | BV-BSW-105-0000-ECM-CAP-CE-000045 | BV-BSW-105-0000-ECM-WIR-CE-000497 | Raft Foundation Concrete Zone 10B | Raft Foundation Concrete Zone 10B | Opera House | 10 | B2 | Permanent Works | 389 | 2294530 | 2025-10-23 | Aces | Unibeton Ready Mix | C-40 (SRC+60% GGBFS) (200±40mm Slump) | Foundation | 9 | Diriyah |  | Permanent | [7 empty] | 23.5 | 240 | - | - |  |  |  |  | 2025-10-26 | [9 empty] | 2025-10-30 | [20 empty] | 2025-11-20
2142 | BV-BSW-105-0000-ECM-CAP-CE-000045 | BV-BSW-105-0000-ECM-WIR-CE-000497 | Raft Foundation Concrete Zone 10B | Raft Foundation Concrete Zone 10B | Opera House | 10 | B2 | Permanent Works | 394 | 2294365 | 2025-10-23 | Aces | Unibeton Ready Mix | C-40 (SRC+60% GGBFS) (200±40mm Slump) | Foundation | 9 | Diriyah |  | Permanent | [7 empty] | 21.5 | 200 | - | - |  |  |  |  | 2025-10-26 | [9 empty] | 2025-10-30 | [20 empty] | 2025-11-20
2143 | BV-BSW-105-0000-ECM-CAP-CE-000045 | BV-BSW-105-0000-ECM-WIR-CE-000497 | Raft Foundation Concrete Zone 10B | Raft Foundation Concrete Zone 10B | Opera House | 10 | B2 | Permanent Works | 407 | 2294531 | 2025-10-23 | Aces | Unibeton Ready Mix | C-40 (SRC+60% GGBFS) (200±40mm Slump) | Foundation | 9 | Diriyah |  | Permanent | [7 empty] | 24 | 235 | - | - |  |  |  |  | 2025-10-26 | [9 empty] | 2025-10-30 | [20 empty] | 2025-11-20
2144 | BV-BSW-105-0000-ECM-CAP-CE-000045 | BV-BSW-105-0000-ECM-WIR-CE-000497 | Raft Foundation Concrete Zone 10B | Raft Foundation Concrete Zone 10B | Opera House | 10 | B2 | Permanent Works | 553 | 2294366 | 2025-10-23 | Aces | Unibeton Ready Mix | C-40 (SRC+60% GGBFS) (200±40mm Slump) | Foundation | 12 | Diriyah |  | Permanent | [7 empty] | 23.5 | 215 | - | - |  |  |  |  | 2025-10-26 | [9 empty] | 2025-10-30 |  |  | 41.9 | 43.2 | 43.7 | 41.5 | 42.2 | 41.4 | [12 empty] | 2025-11-20
2145 | BV-BSW-105-0000-ECM-CAP-CE-000045 | BV-BSW-105-0000-ECM-WIR-CE-000497 | Raft Foundation Concrete Zone 10B | Raft Foundation Concrete Zone 10B | Opera House | 10 | B2 | Permanent Works | 287 | 2294367 | 2025-10-24 | Aces | Unibeton Ready Mix | C-40 (SRC+60% GGBFS) (200±40mm Slump) | Foundation | 8 | Diriyah |  | Permanent | [7 empty] | 24.5 | 225 | - | - |  |  |  |  | 2025-10-27 | [9 empty] | 2025-10-31 | [20 empty] | 2025-11-21
2146 | BV-BSW-105-0000-ECM-CAP-CE-000045 | BV-BSW-105-0000-ECM-WIR-CE-000497 | Raft Foundation Concrete Zone 10B | Raft Foundation Concrete Zone 10B | Opera House | 10 | B2 | Permanent Works | 438 | 2294532 | 2025-10-24 | Aces | Unibeton Ready Mix | C-40 (SRC+60% GGBFS) (200±40mm Slump) | Foundation | 9 | Diriyah |  | Permanent | [7 empty] | 23 | 240 | - | - |  |  |  |  | 2025-10-27 | [9 empty] | 2025-10-31 | [20 empty] | 2025-11-21
2147 | BV-BSW-105-0000-ECM-CAP-CE-000045 | BV-BSW-105-0000-ECM-WIR-CE-000497 | Raft Foundation Concrete Zone 10B | Raft Foundation Concrete Zone 10B | Opera House | 10 | B2 | Permanent Works | 551 | 2294368 | 2025-10-24 | Aces | Unibeton Ready Mix | C-40 (SRC+60% GGBFS) (200±40mm Slump) | Foundation | 12 | Diriyah |  | Permanent | [7 empty] | 25 | 220 | - | - |  |  |  |  | 2025-10-27 | [9 empty] | 2025-10-31 |  |  | 42.9 | 42.1 | 45.1 | 42 | 43.3 | 41.8 | [12 empty] | 2025-11-21 |  |  | 52 | 53.8 | 54.7 | 52.7 | 54.7 | 53.3
2148 | BV-BSW-105-0000-ECM-CAP-CE-000045 | BV-BSW-105-0000-ECM-WIR-CE-000497 | Raft Foundation Concrete Zone 10B | Raft Foundation Concrete Zone 10B | Opera House | 10 | B2 | Permanent Works | 393 | 2294369 | 2025-10-24 | Aces | Unibeton Ready Mix | C-40 (SRC+60% GGBFS) (200±40mm Slump) | Foundation | 10 | Diriyah |  | Permanent | [7 empty] | 22.5 | 200 | - | - |  |  |  |  | 2025-10-27 | [9 empty] | 2025-10-31 | [20 empty] | 2025-11-21
2149 | BV-BSW-105-0000-ECM-CAP-CE-000045 | BV-BSW-105-0000-ECM-WIR-CE-000497 | Raft Foundation Concrete Zone 10B | Raft Foundation Concrete Zone 10B | Opera House | 10 | B2 | Permanent Works | 391 | 2294533 | 2025-10-24 | Aces | Unibeton Ready Mix | C-40 (SRC+60% GGBFS) (200±40mm Slump) | Foundation | 9 | Diriyah | 6 | Permanent | [7 empty] | 24.5 | 200 | - | - |  |  |  |  | 2025-10-27 | [9 empty] | 2025-10-31 | [20 empty] | 2025-11-21
2150 | BV-BSW-105-0000-ECM-CAP-CE-000045 | BV-BSW-105-0000-ECM-WIR-CE-000497 | Raft Foundation Concrete Zone 10B | Raft Foundation Concrete Zone 10B | Opera House | 10 | B2 | Permanent Works | 431 | 2294534 | 2025-10-24 | Aces | Unibeton Ready Mix | C-40 (SRC+60% GGBFS) (200±40mm Slump) | Foundation | 9 | Diriyah |  | Permanent | [7 empty] | 23.5 | 235 | - | - |  |  |  |  | 2025-10-27 | [9 empty] | 2025-10-31 | [20 empty] | 2025-11-21
2151 | BV-BSW-105-0000-ECM-CAP-CE-000045 | BV-BSW-105-0000-ECM-WIR-CE-000497 | Raft Foundation Concrete Zone 10B | Raft Foundation Concrete Zone 10B | Opera House | 10 | B2 | Permanent Works | 554 | 2294370 | 2025-10-24 | Aces | Unibeton Ready Mix | C-40 (SRC+60% GGBFS) (200±40mm Slump) | Foundation | 12 | Diriyah |  | Permanent | [7 empty] | 25 | 230 | - | - |  |  |  |  | 2025-10-27 | [9 empty] | 2025-10-31 | [20 empty] | 2025-11-21
2152 | BV-BSW-105-0000-ECM-CAP-CE-000045 | BV-BSW-105-0000-ECM-WIR-CE-000497 | Raft Foundation Concrete Zone 10B | Raft Foundation Concrete Zone 10B | Opera House | 10 | B2 | Permanent Works | 295 | 2294371 | 2025-10-24 | Aces | Unibeton Ready Mix | C-40 (SRC+60% GGBFS) (200±40mm Slump) | Foundation | 8 | Diriyah |  | Permanent | [7 empty] | 23 | 210 | - | - |  |  |  |  | 2025-10-27 | [9 empty] | 2025-10-31 | [20 empty] | 2025-11-21
2153 | BV-BSW-105-0000-ECM-CAP-CE-000045 | BV-BSW-105-0000-ECM-WIR-CE-000497 | Raft Foundation Concrete Zone 10B | Raft Foundation Concrete Zone 10B | Opera House | 10 | B2 | Permanent Works | 432 | 2294535 | 2025-10-24 | Aces | Unibeton Ready Mix | C-40 (SRC+60% GGBFS) (200±40mm Slump) | Foundation | 9 | Diriyah |  | Permanent | [7 empty] | 21 | 200 | - | - |  |  |  |  | 2025-10-27 | [9 empty] | 2025-10-31 | [20 empty] | 2025-11-21
2154 | BV-BSW-105-0000-ECM-CAP-CE-000045 | BV-BSW-105-0000-ECM-WIR-CE-000497 | Raft Foundation Concrete Zone 10B | Raft Foundation Concrete Zone 10B | Opera House | 10 | B2 | Permanent Works | 303 | 2294372 | 2025-10-24 | Aces | Unibeton Ready Mix | C-40 (SRC+60% GGBFS) (200±40mm Slump) | Foundation | 8 | Diriyah |  | Permanent | [7 empty] | 24 | 225 | - | - |  |  |  |  | 2025-10-27 | [9 empty] | 2025-10-31 | [20 empty] | 2025-11-21
2155 | BV-BSW-105-0000-ECM-CAP-CE-000045 | BV-BSW-105-0000-ECM-WIR-CE-000497 | Raft Foundation Concrete Zone 10B | Raft Foundation Concrete Zone 10B | Opera House | 10 | B2 | Permanent Works | 415 | 2294536 | 2025-10-24 | Aces | Unibeton Ready Mix | C-40 (SRC+60% GGBFS) (200±40mm Slump) | Foundation | 10 | Diriyah |  | Permanent | [7 empty] | 24 | 240 | - | - |  |  |  |  | 2025-10-27 | [9 empty] | 2025-10-31 | [20 empty] | 2025-11-21
2156 | BV-BSW-105-0000-ECM-CAP-CE-000045 | BV-BSW-105-0000-ECM-WIR-CE-000497 | Raft Foundation Concrete Zone 10B | Raft Foundation Concrete Zone 10B | Opera House | 10 | B2 | Permanent Works | 433 | 2294373 | 2025-10-24 | Aces | Unibeton Ready Mix | C-40 (SRC+60% GGBFS) (200±40mm Slump) | Foundation | 8 | Diriyah |  | Permanent | [7 empty] | 24.5 | 230 | - | - |  |  |  |  | 2025-10-27 | [9 empty] | 2025-10-31 | [20 empty] | 2025-11-21
2157 | BV-BSW-105-0000-ECM-CAP-CE-000045 | BV-BSW-105-0000-ECM-WIR-CE-000497 | Raft Foundation Concrete Zone 10B | Raft Foundation Concrete Zone 10B | Opera House | 10 | B2 | Permanent Works | 557 | 2294374 | 2025-10-24 | Aces | Unibeton Ready Mix | C-40 (SRC+60% GGBFS) (200±40mm Slump) | Foundation | 12 | Diriyah |  | Permanent | [7 empty] | 23 | 200 | - | - |  |  |  |  | 2025-10-27 | [9 empty] | 2025-10-31 | [20 empty] | 2025-11-21
2158 | BV-BSW-105-0000-ECM-CAP-CE-000045 | BV-BSW-105-0000-ECM-WIR-CE-000497 | Raft Foundation Concrete Zone 10B | Raft Foundation Concrete Zone 10B | Opera House | 10 | B2 | Permanent Works | 558 | 2294537 | 2025-10-24 | Aces | Unibeton Ready Mix | C-40 (SRC+60% GGBFS) (200±40mm Slump) | Foundation | 12 | Diriyah |  | Permanent | [7 empty] | 24.5 | 190 | - | - |  |  |  |  | 2025-10-27 | [9 empty] | 2025-10-31 | [20 empty] | 2025-11-21
2159 | BV-BSW-105-0000-ECM-CAP-CE-000045 | BV-BSW-105-0000-ECM-WIR-CE-000497 | Raft Foundation Concrete Zone 10B | Raft Foundation Concrete Zone 10B | Opera House | 10 | B2 | Permanent Works | 302 | 2294375 | 2025-10-24 | Aces | Unibeton Ready Mix | C-40 (SRC+60% GGBFS) (200±40mm Slump) | Foundation | 8 | Diriyah |  | Permanent | [7 empty] | 24.5 | 200 | - | - |  |  |  |  | 2025-10-27 | [9 empty] | 2025-10-31 | [20 empty] | 2025-11-21
2160 | BV-BSW-105-0000-ECM-CAP-CE-000045 | BV-BSW-105-0000-ECM-WIR-CE-000497 | Raft Foundation Concrete Zone 10B | Raft Foundation Concrete Zone 10B | Opera House | 10 | B2 | Permanent Works | 437 | 2294376 | 2025-10-24 | Aces | Unibeton Ready Mix | C-40 (SRC+60% GGBFS) (200±40mm Slump) | Foundation | 9 | Diriyah |  | Permanent | [7 empty] | 22.5 | 215 | - | - |  |  |  |  | 2025-10-27 | [9 empty] | 2025-10-31 | [20 empty] | 2025-11-21
2161 | BV-BSW-105-0000-ECM-CAP-CE-000045 | BV-BSW-105-0000-ECM-WIR-CE-000497 | Raft Foundation Concrete Zone 10B | Raft Foundation Concrete Zone 10B | Opera House | 10 | B2 | Permanent Works | 430 | 2294538 | 2025-10-24 | Aces | Unibeton Ready Mix | C-40 (SRC+60% GGBFS) (200±40mm Slump) | Foundation | 9 | Diriyah |  | Permanent | [7 empty] | 24 | 240 | - | - |  |  |  |  | 2025-10-27 | [9 empty] | 2025-10-31 | [20 empty] | 2025-11-21
2162 | BV-BSW-105-0000-ECM-CAP-CE-000045 | BV-BSW-105-0000-ECM-WIR-CE-000497 | Raft Foundation Concrete Zone 10B | Raft Foundation Concrete Zone 10B | Opera House | 10 | B2 | Permanent Works | 418 | 2294377 | 2025-10-24 | Aces | Unibeton Ready Mix | C-40 (SRC+60% GGBFS) (200±40mm Slump) | Foundation | 10 | Diriyah | 6 | Permanent | [7 empty] | 25 | 200 | - | - |  |  |  |  | 2025-10-27 | [9 empty] | 2025-10-31 |  |  | 42.8 | 43.1 | 41.6 | 43 | 44.3 | 42.4 | [12 empty] | 2025-11-21 |  |  | 55 | 55.3 | 53.2 | 52.6 | 54.7 | 53.3
2163 | BV-BSW-105-0000-ECM-CAP-CE-000045 | BV-BSW-105-0000-ECM-WIR-CE-000497 | Raft Foundation Concrete Zone 10B | Raft Foundation Concrete Zone 10B | Opera House | 10 | B2 | Permanent Works | 411 | 2294539 | 2025-10-24 | Aces | Unibeton Ready Mix | C-40 (SRC+60% GGBFS) (200±40mm Slump) | Foundation | 9 | Diriyah |  | Permanent | [7 empty] | 24.5 | 215 | - | - |  |  |  |  | 2025-10-27 | [9 empty] | 2025-10-31 | [20 empty] | 2025-11-21
2164 | BV-BSW-105-0000-ECM-CAP-CE-000045 | BV-BSW-105-0000-ECM-WIR-CE-000497 | Raft Foundation Concrete Zone 10B | Raft Foundation Concrete Zone 10B | Opera House | 10 | B2 | Permanent Works | 390 | 2294378 | 2025-10-24 | Aces | Unibeton Ready Mix | C-40 (SRC+60% GGBFS) (200±40mm Slump) | Foundation | 9 | Diriyah |  | Permanent | [7 empty] | 24 | 210 | - | - |  |  |  |  | 2025-10-27 | [9 empty] | 2025-10-31 | [20 empty] | 2025-11-21
2165 | BV-BSW-105-0000-ECM-CAP-CE-000045 | BV-BSW-105-0000-ECM-WIR-CE-000497 | Raft Foundation Concrete Zone 10B | Raft Foundation Concrete Zone 10B | Opera House | 10 | B2 | Permanent Works | 392 | 2294540 | 2025-10-24 | Aces | Unibeton Ready Mix | C-40 (SRC+60% GGBFS) (200±40mm Slump) | Foundation | 9 | Diriyah |  | Permanent | [7 empty] | 22.5 | 235 | - | - |  |  |  |  | 2025-10-27 | [9 empty] | 2025-10-31 | [20 empty] | 2025-11-21
2166 | BV-BSW-105-0000-ECM-CAP-CE-000045 | BV-BSW-105-0000-ECM-WIR-CE-000497 | Raft Foundation Concrete Zone 10B | Raft Foundation Concrete Zone 10B | Opera House | 10 | B2 | Permanent Works | 394 | 2294379 | 2025-10-24 | Aces | Unibeton Ready Mix | C-40 (SRC+60% GGBFS) (200±40mm Slump) | Foundation | 9 | Diriyah |  | Permanent | [7 empty] | 23.5 | 200 | - | - |  |  |  |  | 2025-10-27 | [9 empty] | 2025-10-31 | [20 empty] | 2025-11-21
2167 | BV-BSW-105-0000-ECM-CAP-CE-000045 | BV-BSW-105-0000-ECM-WIR-CE-000497 | Raft Foundation Concrete Zone 10B | Raft Foundation Concrete Zone 10B | Opera House | 10 | B2 | Permanent Works | 287 | 2294380 | 2025-10-24 | Aces | Unibeton Ready Mix | C-40 (SRC+60% GGBFS) (200±40mm Slump) | Foundation | 8 | Diriyah |  | Permanent | [7 empty] | 23 | 230 | - | - |  |  |  |  | 2025-10-27 | [9 empty] | 2025-10-31 | [20 empty] | 2025-11-21
2168 | BV-BSW-105-0000-ECM-CAP-CE-000045 | BV-BSW-105-0000-ECM-WIR-CE-000497 | Raft Foundation Concrete Zone 10B | Raft Foundation Concrete Zone 10B | Opera House | 10 | B2 | Permanent Works | 438 | 2294541 | 2025-10-24 | Aces | Unibeton Ready Mix | C-40 (SRC+60% GGBFS) (200±40mm Slump) | Foundation | 9 | Diriyah |  | Permanent | [7 empty] | 24.5 | 240 | - | - |  |  |  |  | 2025-10-27 | [9 empty] | 2025-10-31 | [20 empty] | 2025-11-21
2169 | BV-BSW-105-0000-ECM-CAP-CE-000045 | BV-BSW-105-0000-ECM-WIR-CE-000497 | Raft Foundation Concrete Zone 10B | Raft Foundation Concrete Zone 10B | Opera House | 10 | B2 | Permanent Works | 553 | 2294381 | 2025-10-24 | Aces | Unibeton Ready Mix | C-40 (SRC+60% GGBFS) (200±40mm Slump) | Foundation | 12 | Diriyah |  | Permanent | [7 empty] | 23.5 | 225 | - | - |  |  |  |  | 2025-10-27 | [9 empty] | 2025-10-31 | [20 empty] | 2025-11-21
2170 | BV-BSW-105-0000-ECM-CAP-CE-000045 | BV-BSW-105-0000-ECM-WIR-CE-000497 | Raft Foundation Concrete Zone 10B | Raft Foundation Concrete Zone 10B | Opera House | 10 | B2 | Permanent Works | 551 | 2294542 | 2025-10-24 | Aces | Unibeton Ready Mix | C-40 (SRC+60% GGBFS) (200±40mm Slump) | Foundation | 12 | Diriyah |  | Permanent | [7 empty] | 25 | 240 | - | - |  |  |  |  | 2025-10-27 | [9 empty] | 2025-10-31 | [20 empty] | 2025-11-21
2171 | BV-BSW-105-0000-ECM-CAP-CE-000045 | BV-BSW-105-0000-ECM-WIR-CE-000497 | Raft Foundation Concrete Zone 10B | Raft Foundation Concrete Zone 10B | Opera House | 10 | B2 | Permanent Works | 403 | 2294382 | 2025-10-24 | Aces | Unibeton Ready Mix | C-40 (SRC+60% GGBFS) (200±40mm Slump) | Foundation | 10 | Diriyah |  | Permanent | [7 empty] | 23.5 | 215 | - | - |  |  |  |  | 2025-10-27 | [9 empty] | 2025-10-31 | [20 empty] | 2025-11-21
2172 | BV-BSW-105-0000-ECM-CAP-CE-000045 | BV-BSW-105-0000-ECM-WIR-CE-000497 | Raft Foundation Concrete Zone 10B | Raft Foundation Concrete Zone 10B | Opera House | 10 | B2 | Permanent Works | 431 | 2294543 | 2025-10-24 | Aces | Unibeton Ready Mix | C-40 (SRC+60% GGBFS) (200±40mm Slump) | Foundation | 9 | Diriyah |  | Permanent | [7 empty] | 23 | 235 | - | - |  |  |  |  | 2025-10-27 | [9 empty] | 2025-10-31 | [20 empty] | 2025-11-21
2173 | BV-BSW-105-0000-ECM-CAP-CE-000045 | BV-BSW-105-0000-ECM-WIR-CE-000497 | Raft Foundation Concrete Zone 10B | Raft Foundation Concrete Zone 10B | Opera House | 10 | B2 | Permanent Works | 393 | 2294544 | 2025-10-24 | Aces | Unibeton Ready Mix | C-40 (SRC+60% GGBFS) (200±40mm Slump) | Foundation | 10 | Diriyah |  | Permanent | [7 empty] | 24 | 200 | - | - |  |  |  |  | 2025-10-27 | [9 empty] | 2025-10-31 | [20 empty] | 2025-11-21
2174 | BV-BSW-105-0000-ECM-CAP-CE-000045 | BV-BSW-105-0000-ECM-WIR-CE-000497 | Raft Foundation Concrete Zone 10B | Raft Foundation Concrete Zone 10B | Opera House | 10 | B2 | Permanent Works | 391 | 2294384 | 2025-10-24 | Aces | Unibeton Ready Mix | C-40 (SRC+60% GGBFS) (200±40mm Slump) | Foundation | 9 | Diriyah | 6 | Permanent | [7 empty] | 25 | 230 | - | - |  |  |  |  | 2025-10-27 | [9 empty] | 2025-10-31 | [20 empty] | 2025-11-21
2175 | BV-BSW-105-0000-ECM-CAP-CE-000045 | BV-BSW-105-0000-ECM-WIR-CE-000497 | Raft Foundation Concrete Zone 10B | Raft Foundation Concrete Zone 10B | Opera House | 10 | B2 | Permanent Works | 389 | 2294545 | 2025-10-24 | Aces | Unibeton Ready Mix | C-40 (SRC+60% GGBFS) (200±40mm Slump) | Foundation | 9 | Diriyah |  | Permanent | [7 empty] | 23.5 | 215 | - | - |  |  |  |  | 2025-10-27 | [9 empty] | 2025-10-31 | [20 empty] | 2025-11-21
2176 | BV-BSW-105-0000-ECM-CAP-CE-000045 | BV-BSW-105-0000-ECM-WIR-CE-000497 | Raft Foundation Concrete Zone 10B | Raft Foundation Concrete Zone 10B | Opera House | 10 | B2 | Permanent Works | 554 | 2294385 | 2025-10-24 | Aces | Unibeton Ready Mix | C-40 (SRC+60% GGBFS) (200±40mm Slump) | Foundation | 12 | Diriyah |  | Permanent | [7 empty] | 22.5 | 240 | - | - |  |  |  |  | 2025-10-27 | [9 empty] | 2025-10-31 | [20 empty] | 2025-11-21
2177 | BV-BSW-105-0000-ECM-CAP-CE-000045 | BV-BSW-105-0000-ECM-WIR-CE-000497 | Raft Foundation Concrete Zone 10B | Raft Foundation Concrete Zone 10B | Opera House | 10 | B2 | Permanent Works | 295 | 2294386 | 2025-10-24 | Aces | Unibeton Ready Mix | C-40 (SRC+60% GGBFS) (200±40mm Slump) | Foundation | 8 | Diriyah |  | Permanent | [7 empty] | 25 | 210 | - | - |  |  |  |  | 2025-10-27 | [9 empty] | 2025-10-31 |  |  | 41.9 | 42.1 | 43.5 | 42.7 | 40.9 | 41.8 | [12 empty] | 2025-11-21 |  |  | 56 | 54.2 | 53 | 52 | 53.4 | 55.5
2178 | BV-BSW-105-0000-ECM-CAP-CE-000045 | BV-BSW-105-0000-ECM-WIR-CE-000497 | Raft Foundation Concrete Zone 10B | Raft Foundation Concrete Zone 10B | Opera House | 10 | B2 | Permanent Works | 557 | 2294546 | 2025-10-24 | Aces | Unibeton Ready Mix | C-40 (SRC+60% GGBFS) (200±40mm Slump) | Foundation | 12 | Diriyah |  | Permanent | [7 empty] | 23 | 220 | - | - |  |  |  |  | 2025-10-27 | [9 empty] | 2025-10-31 | [20 empty] | 2025-11-21
2179 | BV-BSW-105-0000-ECM-CAP-CE-000045 | BV-BSW-105-0000-ECM-WIR-CE-000497 | Raft Foundation Concrete Zone 10B | Raft Foundation Concrete Zone 10B | Opera House | 10 | B2 | Permanent Works | 302 | 2294387 | 2025-10-24 | Aces | Unibeton Ready Mix | C-40 (SRC+60% GGBFS) (200±40mm Slump) | Foundation | 8 | Diriyah |  | Permanent | [7 empty] | 24.5 | 205 | - | - |  |  |  |  | 2025-10-27 | [9 empty] | 2025-10-31 | [20 empty] | 2025-11-21
2180 | BV-BSW-105-0000-ECM-CAP-CE-000045 | BV-BSW-105-0000-ECM-WIR-CE-000497 | Raft Foundation Concrete Zone 10B | Raft Foundation Concrete Zone 10B | Opera House | 10 | B2 | Permanent Works | 415 | 2294388 | 2025-10-24 | Aces | Unibeton Ready Mix | C-40 (SRC+60% GGBFS) (200±40mm Slump) | Foundation | 10 | Diriyah |  | Permanent | [7 empty] | 23 | 215 | - | - |  |  |  |  | 2025-10-27 | [9 empty] | 2025-10-31 |  |  | 42.7 | 43.4 | 42.5 | 43.4 | 41.7 | 44.4 | [12 empty] | 2025-11-21
2181 | BV-BSW-105-0000-ECM-CAP-CE-000045 | BV-BSW-105-0000-ECM-WIR-CE-000497 | Raft Foundation Concrete Zone 10B | Raft Foundation Concrete Zone 10B | Opera House | 10 | B2 | Permanent Works | 437 | 2294547 | 2025-10-24 | Aces | Unibeton Ready Mix | C-40 (SRC+60% GGBFS) (200±40mm Slump) | Foundation | 9 | Diriyah |  | Permanent | [7 empty] | 22.5 | 230 | - | - |  |  |  |  | 2025-10-27 | [9 empty] | 2025-10-31 | [20 empty] | 2025-11-21
2182 | BV-BSW-105-0000-ECM-CAP-CE-000045 | BV-BSW-105-0000-ECM-WIR-CE-000497 | Raft Foundation Concrete Zone 10B | Raft Foundation Concrete Zone 10B | Opera House | 10 | B2 | Permanent Works | 303 | 2294389 | 2025-10-24 | Aces | Unibeton Ready Mix | C-40 (SRC+60% GGBFS) (200±40mm Slump) | Foundation | 8 | Diriyah |  | Permanent | [7 empty] | 25 | 215 | - | - |  |  |  |  | 2025-10-27 | [9 empty] | 2025-10-31 | [20 empty] | 2025-11-21
2183 | BV-BSW-105-0000-ECM-CAP-CE-000045 | BV-BSW-105-0000-ECM-WIR-CE-000497 | Raft Foundation Concrete Zone 10B | Raft Foundation Concrete Zone 10B | Opera House | 10 | B2 | Permanent Works | 432 | 2294548 | 2025-10-24 | Aces | Unibeton Ready Mix | C-40 (SRC+60% GGBFS) (200±40mm Slump) | Foundation | 9 | Diriyah |  | Permanent | [7 empty] | 25.5 | 235 | - | - |  |  |  |  | 2025-10-27 | [9 empty] | 2025-10-31 | [20 empty] | 2025-11-21
2184 | BV-BSW-105-0000-ECM-CAP-CE-000045 | BV-BSW-105-0000-ECM-WIR-CE-000497 | Raft Foundation Concrete Zone 10B | Raft Foundation Concrete Zone 10B | Opera House | 10 | B2 | Permanent Works | 430 | 2294390 | 2025-10-24 | Aces | Unibeton Ready Mix | C-40 (SRC+60% GGBFS) (200±40mm Slump) | Foundation | 9 | Diriyah |  | Permanent | [7 empty] | 24 | 195 | - | - |  |  |  |  | 2025-10-27 | [9 empty] | 2025-10-31 | [20 empty] | 2025-11-21
2185 | BV-BSW-105-0000-ECM-CAP-CE-000045 | BV-BSW-105-0000-ECM-WIR-CE-000497 | Raft Foundation Concrete Zone 10B | Raft Foundation Concrete Zone 10B | Opera House | 10 | B2 | Permanent Works | 411 | 2294391 | 2025-10-24 | Aces | Unibeton Ready Mix | C-40 (SRC+60% GGBFS) (200±40mm Slump) | Foundation | 9 | Diriyah | 6 | Permanent | [7 empty] | 23.5 | 215 | - | - |  |  |  |  | 2025-10-27 | [9 empty] | 2025-10-31 | [20 empty] | 2025-11-21
2186 | BV-BSW-105-0000-ECM-CAP-CE-000045 | BV-BSW-105-0000-ECM-WIR-CE-000497 | Raft Foundation Concrete Zone 10B | Raft Foundation Concrete Zone 10B | Opera House | 10 | B2 | Permanent Works | 558 | 2294549 | 2025-10-24 | Aces | Unibeton Ready Mix | C-40 (SRC+60% GGBFS) (200±40mm Slump) | Foundation | 12 | Diriyah |  | Permanent | [7 empty] | 24.5 | 240 | - | - |  |  |  |  | 2025-10-27 | [9 empty] | 2025-10-31 | [20 empty] | 2025-11-21
2187 | BV-BSW-105-0000-ECM-CAP-CE-000045 | BV-BSW-105-0000-ECM-WIR-CE-000497 | Raft Foundation Concrete Zone 10B | Raft Foundation Concrete Zone 10B | Opera House | 10 | B2 | Permanent Works | 392 | 2294392 | 2025-10-24 | Aces | Unibeton Ready Mix | C-40 (SRC+60% GGBFS) (200±40mm Slump) | Foundation | 9 | Diriyah |  | Permanent | [7 empty] | 25.5 | 235 | - | - |  |  |  |  | 2025-10-27 | [9 empty] | 2025-10-31 | [20 empty] | 2025-11-21
2188 | BV-BSW-105-0000-ECM-CAP-CE-000045 | BV-BSW-105-0000-ECM-WIR-CE-000497 | Raft Foundation Concrete Zone 10B | Raft Foundation Concrete Zone 10B | Opera House | 10 | B2 | Permanent Works | 394 | 2294550 | 2025-10-24 | Aces | Unibeton Ready Mix | C-40 (SRC+60% GGBFS) (200±40mm Slump) | Foundation | 9 | Diriyah |  | Permanent | [7 empty] | 24 | 225 | - | - |  |  |  |  | 2025-10-27 | [9 empty] | 2025-10-31 | [20 empty] | 2025-11-21
2189 | BV-BSW-105-0000-ECM-CAP-CE-000045 | BV-BSW-105-0000-ECM-WIR-CE-000497 | Raft Foundation Concrete Zone 10B | Raft Foundation Concrete Zone 10B | Opera House | 10 | B2 | Permanent Works | 390 | 2294393 | 2025-10-24 | Aces | Unibeton Ready Mix | C-40 (SRC+60% GGBFS) (200±40mm Slump) | Foundation | 9 | Diriyah |  | Permanent | [7 empty] | 24.5 | 225 | - | - |  |  |  |  | 2025-10-27 | [9 empty] | 2025-10-31 | [20 empty] | 2025-11-21
2190 | BV-BSW-105-0000-ECM-CAP-CE-000045 | BV-BSW-105-0000-ECM-WIR-CE-000497 | Raft Foundation Concrete Zone 10B | Raft Foundation Concrete Zone 10B | Opera House | 10 | B2 | Permanent Works | 287 | 2294551 | 2025-10-24 | Aces | Unibeton Ready Mix | C-40 (SRC+60% GGBFS) (200±40mm Slump) | Foundation | 8 | Diriyah |  | Permanent | [7 empty] | 24.5 | 240 | - | - |  |  |  |  | 2025-10-27 | [9 empty] | 2025-10-31 | [20 empty] | 2025-11-21
2191 | BV-BSW-105-0000-ECM-CAP-CE-000045 | BV-BSW-105-0000-ECM-WIR-CE-000497 | Raft Foundation Concrete Zone 10B | Raft Foundation Concrete Zone 10B | Opera House | 10 | B2 | Permanent Works | 553 | 2294394 | 2025-10-24 | Aces | Unibeton Ready Mix | C-40 (SRC+60% GGBFS) (200±40mm Slump) | Foundation | 12 | Diriyah |  | Permanent | [7 empty] | 25 | 230 | - | - |  |  |  |  | 2025-10-27 | [9 empty] | 2025-10-31 | [20 empty] | 2025-11-21
2192 | BV-BSW-105-0000-ECM-CAP-CE-000045 | BV-BSW-105-0000-ECM-WIR-CE-000497 | Raft Foundation Concrete Zone 10B | Raft Foundation Concrete Zone 10B | Opera House | 10 | B2 | Permanent Works | 418 | 2294552 | 2025-10-24 | Aces | Unibeton Ready Mix | C-40 (SRC+60% GGBFS) (200±40mm Slump) | Foundation | 10 | Diriyah |  | Permanent | [7 empty] | 24.5 | 240 | - | - |  |  |  |  | 2025-10-27 | [9 empty] | 2025-10-31 |  |  | 43.4 | 42.4 | 42.3 | 43.5 | 41.8 | 43 | [12 empty] | 2025-11-21 |  |  | 52.9 | 54.3 | 53.1 | 54.5 | 53.9 | 52.5
2193 | BV-BSW-105-0000-ECM-CAP-CE-000045 | BV-BSW-105-0000-ECM-WIR-CE-000497 | Raft Foundation Concrete Zone 10B | Raft Foundation Concrete Zone 10B | Opera House | 10 | B2 | Permanent Works | 438 | 2294395 | 2025-10-24 | Aces | Unibeton Ready Mix | C-40 (SRC+60% GGBFS) (200±40mm Slump) | Foundation | 9 | Diriyah |  | Permanent | [7 empty] | 24 | 200 | - | - |  |  |  |  | 2025-10-27 | [9 empty] | 2025-10-31 | [20 empty] | 2025-11-21
2194 | BV-BSW-105-0000-ECM-CAP-CE-000045 | BV-BSW-105-0000-ECM-WIR-CE-000497 | Raft Foundation Concrete Zone 10B | Raft Foundation Concrete Zone 10B | Opera House | 10 | B2 | Permanent Works | 431 | 2294553 | 2025-10-24 | Aces | Unibeton Ready Mix | C-40 (SRC+60% GGBFS) (200±40mm Slump) | Foundation | 9 | Diriyah |  | Permanent | [7 empty] | 24 | 210 | - | - |  |  |  |  | 2025-10-27 | [9 empty] | 2025-10-31 | [20 empty] | 2025-11-21
2195 | BV-BSW-105-0000-ECM-CAP-CE-000045 | BV-BSW-105-0000-ECM-WIR-CE-000497 | Raft Foundation Concrete Zone 10B | Raft Foundation Concrete Zone 10B | Opera House | 10 | B2 | Permanent Works | 433 | 2294396 | 2025-10-24 | Aces | Unibeton Ready Mix | C-40 (SRC+60% GGBFS) (200±40mm Slump) | Foundation | 9 | Diriyah |  | Permanent | [7 empty] | 25.5 | 230 | - | - |  |  |  |  | 2025-10-27 | [9 empty] | 2025-10-31 | [20 empty] | 2025-11-21
2196 | BV-BSW-105-0000-ECM-CAP-CE-000045 | BV-BSW-105-0000-ECM-WIR-CE-000497 | Raft Foundation Concrete Zone 10B | Raft Foundation Concrete Zone 10B | Opera House | 10 | B2 | Permanent Works | 391 | 2294397 | 2025-10-24 | Aces | Unibeton Ready Mix | C-40 (SRC+60% GGBFS) (200±40mm Slump) | Foundation | 9 | Diriyah |  | Permanent | [7 empty] | 24 | 225 | - | - |  |  |  |  | 2025-10-27 | [9 empty] | 2025-10-31 | [20 empty] | 2025-11-21
2197 | BV-BSW-105-0000-ECM-CAP-CE-000045 | BV-BSW-105-0000-ECM-WIR-CE-000497 | Raft Foundation Concrete Zone 10B | Raft Foundation Concrete Zone 10B | Opera House | 10 | B2 | Permanent Works | 403 | 2294554 | 2025-10-24 | Aces | Unibeton Ready Mix | C-40 (SRC+60% GGBFS) (200±40mm Slump) | Foundation | 10 | Diriyah |  | Permanent | [7 empty] | 24.5 | 220 | - | - |  |  |  |  | 2025-10-27 | [9 empty] | 2025-10-31 | [20 empty] | 2025-11-21
2198 | BV-BSW-105-0000-ECM-CAP-CE-000045 | BV-BSW-105-0000-ECM-WIR-CE-000497 | Raft Foundation Concrete Zone 10B | Raft Foundation Concrete Zone 10B | Opera House | 10 | B2 | Permanent Works | 554 | 2294398 | 2025-10-24 | Aces | Unibeton Ready Mix | C-40 (SRC+60% GGBFS) (200±40mm Slump) | Foundation | 12 | Diriyah | 6 | Permanent | [7 empty] | 23.5 | 240 | - | - |  |  |  |  | 2025-10-27 | [9 empty] | 2025-10-31 | [20 empty] | 2025-11-21
2199 | BV-BSW-105-0000-ECM-CAP-CE-000045 | BV-BSW-105-0000-ECM-WIR-CE-000497 | Raft Foundation Concrete Zone 10B | Raft Foundation Concrete Zone 10B | Opera House | 10 | B2 | Permanent Works | 415 | 2294555 | 2025-10-24 | Aces | Unibeton Ready Mix | C-40 (SRC+60% GGBFS) (200±40mm Slump) | Foundation | 10 | Diriyah |  | Permanent | [7 empty] | 24 | 220 | - | - |  |  |  |  | 2025-10-27 | [9 empty] | 2025-10-31 | [20 empty] | 2025-11-21
2200 | BV-BSW-105-0000-ECM-CAP-CE-000045 | BV-BSW-105-0000-ECM-WIR-CE-000497 | Raft Foundation Concrete Zone 10B | Raft Foundation Concrete Zone 10B | Opera House | 10 | B2 | Permanent Works | 295 | 2294399 | 2025-10-24 | Aces | Unibeton Ready Mix | C-40 (SRC+60% GGBFS) (200±40mm Slump) | Foundation | 8 | Diriyah |  | Permanent | [7 empty] | 25.5 | 230 | - | - |  |  |  |  | 2025-10-27 | [9 empty] | 2025-10-31 | [20 empty] | 2025-11-21
2201 | BV-BSW-105-0000-ECM-CAP-CE-000045 | BV-BSW-105-0000-ECM-WIR-CE-000497 | Raft Foundation Concrete Zone 10B | Raft Foundation Concrete Zone 10B | Opera House | 10 | B2 | Permanent Works | 557 | 2294400 | 2025-10-24 | Aces | Unibeton Ready Mix | C-40 (SRC+60% GGBFS) (200±40mm Slump) | Foundation | 12 | Diriyah |  | Permanent | [7 empty] | 25 | 230 | - | - |  |  |  |  | 2025-10-27 | [9 empty] | 2025-10-31 | [20 empty] | 2025-11-21
2202 | BV-BSW-105-0000-ECM-CAP-CE-000045 | BV-BSW-105-0000-ECM-WIR-CE-000497 | Raft Foundation Concrete Zone 10B | Raft Foundation Concrete Zone 10B | Opera House | 10 | B2 | Permanent Works | 389 | 2294556 | 2025-10-24 | Aces | Unibeton Ready Mix | C-40 (SRC+60% GGBFS) (200±40mm Slump) | Foundation | 9 | Diriyah |  | Permanent | [7 empty] | 25 | 240 | - | - |  |  |  |  | 2025-10-27 | [9 empty] | 2025-10-31 | [20 empty] | 2025-11-21
2203 | BV-BSW-105-0000-ECM-CAP-CE-000045 | BV-BSW-105-0000-ECM-WIR-CE-000497 | Raft Foundation Concrete Zone 10B | Raft Foundation Concrete Zone 10B | Opera House | 10 | B2 | Permanent Works | 302 | 2294401 | 2025-10-24 | Aces | Unibeton Ready Mix | C-40 (SRC+60% GGBFS) (200±40mm Slump) | Foundation | 8 | Diriyah |  | Permanent | [7 empty] | 25 | 220 | - | - |  |  |  |  | 2025-10-27 | [9 empty] | 2025-10-31 | [20 empty] | 2025-11-21
2204 | BV-BSW-105-0000-ECM-CAP-CE-000045 | BV-BSW-105-0000-ECM-WIR-CE-000497 | Raft Foundation Concrete Zone 10B | Raft Foundation Concrete Zone 10B | Opera House | 10 | B2 | Permanent Works | 551 | 2294557 | 2025-10-24 | Aces | Unibeton Ready Mix | C-40 (SRC+60% GGBFS) (200±40mm Slump) | Foundation | 12 | Diriyah |  | Permanent | [7 empty] | 25 | 240 | - | - |  |  |  |  | 2025-10-27 | [9 empty] | 2025-10-31 | [20 empty] | 2025-11-21
2205 | BV-BSW-105-0000-ECM-CAP-CE-000045 | BV-BSW-105-0000-ECM-WIR-CE-000497 | Raft Foundation Concrete Zone 10B | Raft Foundation Concrete Zone 10B | Opera House | 10 | B2 | Permanent Works | 303 | 2294402 | 2025-10-24 | Aces | Unibeton Ready Mix | C-40 (SRC+60% GGBFS) (200±40mm Slump) | Foundation | 8 | Diriyah |  | Permanent | [7 empty] | 24.5 | 230 | - | - |  |  |  |  | 2025-10-27 | [9 empty] | 2025-10-31 | [20 empty] | 2025-11-21
2206 | BV-BSW-105-0000-ECM-CAP-CE-000045 | BV-BSW-105-0000-ECM-WIR-CE-000497 | Raft Foundation Concrete Zone 10B | Raft Foundation Concrete Zone 10B | Opera House | 10 | B2 | Permanent Works | 393 | 2294558 | 2025-10-24 | Aces | Unibeton Ready Mix | C-40 (SRC+60% GGBFS) (200±40mm Slump) | Foundation | 10 | Diriyah |  | Permanent | [7 empty] | 24 | 210 | - | - |  |  |  |  | 2025-10-27 | [9 empty] | 2025-10-31 | [20 empty] | 2025-11-21
2207 | BV-BSW-105-0000-ECM-CAP-CE-000045 | BV-BSW-105-0000-ECM-WIR-CE-000497 | Raft Foundation Concrete Zone 10B | Raft Foundation Concrete Zone 10B | Opera House | 10 | B2 | Permanent Works | 411 | 2294403 | 2025-10-24 | Aces | Unibeton Ready Mix | C-40 (SRC+60% GGBFS) (200±40mm Slump) | Foundation | 9 | Diriyah |  | Permanent | [7 empty] | 25.5 | 235 | - | - |  |  |  |  | 2025-10-27 | [9 empty] | 2025-10-31 |  |  | 42.2 | 44.3 | 41.9 | 43.2 | 41.7 | 44 | [12 empty] | 2025-11-21 |  |  | 53.9 | 54.7 | 55.8 | 55.9 | 52.9 | 54.5
2208 | BV-BSW-105-0000-ECM-CAP-CE-000045 | BV-BSW-105-0000-ECM-WIR-CE-000497 | Raft Foundation Concrete Zone 10B | Raft Foundation Concrete Zone 10B | Opera House | 10 | B2 | Permanent Works | 437 | 2294559 | 2025-10-24 | Aces | Unibeton Ready Mix | C-40 (SRC+60% GGBFS) (200±40mm Slump) | Foundation | 9 | Diriyah |  | Permanent | [7 empty] | 24.5 | 220 | - | - |  |  |  |  | 2025-10-27 | [9 empty] | 2025-10-31 | [20 empty] | 2025-11-21
2209 | BV-BSW-105-0000-ECM-CAP-CE-000045 | BV-BSW-105-0000-ECM-WIR-CE-000497 | Raft Foundation Concrete Zone 10B | Raft Foundation Concrete Zone 10B | Opera House | 10 | B2 | Permanent Works | 392 | 2294404 | 2025-10-24 | Aces | Unibeton Ready Mix | C-40 (SRC+60% GGBFS) (200±40mm Slump) | Foundation | 9 | Diriyah |  | Permanent | [7 empty] | 24.5 | 225 | - | - |  |  |  |  | 2025-10-27 | [9 empty] | 2025-10-31 | [20 empty] | 2025-11-21
2210 | BV-BSW-105-0000-ECM-CAP-CE-000045 | BV-BSW-105-0000-ECM-WIR-CE-000497 | Raft Foundation Concrete Zone 10B | Raft Foundation Concrete Zone 10B | Opera House | 10 | B2 | Permanent Works | 432 | 2294405 | 2025-10-24 | Aces | Unibeton Ready Mix | C-40 (SRC+60% GGBFS) (200±40mm Slump) | Foundation | 9 | Diriyah | 6 | Permanent | [7 empty] | 25 | 240 | - | - |  |  |  |  | 2025-10-27 | [9 empty] | 2025-10-31 | [20 empty] | 2025-11-21
2211 | BV-BSW-105-0000-ECM-CAP-CE-000045 | BV-BSW-105-0000-ECM-WIR-CE-000497 | Raft Foundation Concrete Zone 10B | Raft Foundation Concrete Zone 10B | Opera House | 10 | B2 | Permanent Works | 430 | 2294560 | 2025-10-24 | Aces | Unibeton Ready Mix | C-40 (SRC+60% GGBFS) (200±40mm Slump) | Foundation | 9 | Diriyah |  | Permanent | [7 empty] | 25 | 210 | - | - |  |  |  |  | 2025-10-27 | [9 empty] | 2025-10-31 | [20 empty] | 2025-11-21
2212 | BV-BSW-105-0000-ECM-CAP-CE-000045 | BV-BSW-105-0000-ECM-WIR-CE-000497 | Raft Foundation Concrete Zone 10B | Raft Foundation Concrete Zone 10B | Opera House | 10 | B2 | Permanent Works | 394 | 2294406 | 2025-10-24 | Aces | Unibeton Ready Mix | C-40 (SRC+60% GGBFS) (200±40mm Slump) | Foundation | 9 | Diriyah |  | Permanent | [7 empty] | 24.5 | 235 | - | - |  |  |  |  | 2025-10-27 | [9 empty] | 2025-10-31 | [20 empty] | 2025-11-21
2213 | BV-BSW-105-0000-ECM-CAP-CE-000045 | BV-BSW-105-0000-ECM-WIR-CE-000497 | Raft Foundation Concrete Zone 10B | Raft Foundation Concrete Zone 10B | Opera House | 10 | B2 | Permanent Works | 558 | 2294561 | 2025-10-24 | Aces | Unibeton Ready Mix | C-40 (SRC+60% GGBFS) (200±40mm Slump) | Foundation | 12 | Diriyah |  | Permanent | [7 empty] | 25 | 220 | - | - |  |  |  |  | 2025-10-27 | [9 empty] | 2025-10-31 | [20 empty] | 2025-11-21
2214 | BV-BSW-105-0000-ECM-CAP-CE-000045 | BV-BSW-105-0000-ECM-WIR-CE-000497 | Raft Foundation Concrete Zone 10B | Raft Foundation Concrete Zone 10B | Opera House | 10 | B2 | Permanent Works | 390 | 2294407 | 2025-10-24 | Aces | Unibeton Ready Mix | C-40 (SRC+60% GGBFS) (200±40mm Slump) | Foundation | 9 | Diriyah |  | Permanent | [7 empty] | 24.5 | 230 | - | - |  |  |  |  | 2025-10-27 | [9 empty] | 2025-10-31 | [20 empty] | 2025-11-21
2215 | BV-BSW-105-0000-ECM-CAP-CE-000045 | BV-BSW-105-0000-ECM-WIR-CE-000497 | Raft Foundation Concrete Zone 10B | Raft Foundation Concrete Zone 10B | Opera House | 10 | B2 | Permanent Works | 287 | 2294562 | 2025-10-24 | Aces | Unibeton Ready Mix | C-40 (SRC+60% GGBFS) (200±40mm Slump) | Foundation | 8 | Diriyah |  | Permanent | [7 empty] | 26.5 | 220 | - | - |  |  |  |  | 2025-10-27 | [9 empty] | 2025-10-31 | [20 empty] | 2025-11-21
2216 | BV-BSW-105-0000-ECM-CAP-CE-000045 | BV-BSW-105-0000-ECM-WIR-CE-000497 | Raft Foundation Concrete Zone 10B | Raft Foundation Concrete Zone 10B | Opera House | 10 | B2 | Permanent Works | 553 | 2294408 | 2025-10-24 | Aces | Unibeton Ready Mix | C-40 (SRC+60% GGBFS) (200±40mm Slump) | Foundation | 12 | Diriyah |  | Permanent | [7 empty] | 26 | 240 | - | - |  |  |  |  | 2025-10-27 | [9 empty] | 2025-10-31 | [20 empty] | 2025-11-21
2217 | BV-BSW-105-0000-ECM-CAP-CE-000045 | BV-BSW-105-0000-ECM-WIR-CE-000497 | Raft Foundation Concrete Zone 10B | Raft Foundation Concrete Zone 10B | Opera House | 10 | B2 | Permanent Works | 438 | 2294409 | 2025-10-24 | Aces | Unibeton Ready Mix | C-40 (SRC+60% GGBFS) (200±40mm Slump) | Foundation | 9 | Diriyah |  | Permanent | [7 empty] | 25.5 | 210 | - | - |  |  |  |  | 2025-10-27 | [9 empty] | 2025-10-31 | [20 empty] | 2025-11-21
2218 | BV-BSW-105-0000-ECM-CAP-CE-000045 | BV-BSW-105-0000-ECM-WIR-CE-000497 | Raft Foundation Concrete Zone 10B | Raft Foundation Concrete Zone 10B | Opera House | 10 | B2 | Permanent Works | 433 | 2294563 | 2025-10-24 | Aces | Unibeton Ready Mix | C-40 (SRC+60% GGBFS) (200±40mm Slump) | Foundation | 9 | Diriyah |  | Permanent | [7 empty] | 26.5 | 235 | - | - |  |  |  |  | 2025-10-27 | [9 empty] | 2025-10-31 | [20 empty] | 2025-11-21
2219 | BV-BSW-105-0000-ECM-CAP-CE-000045 | BV-BSW-105-0000-ECM-WIR-CE-000497 | Raft Foundation Concrete Zone 10B | Raft Foundation Concrete Zone 10B | Opera House | 10 | B2 | Permanent Works | 554 | 2294410 | 2025-10-24 | Aces | Unibeton Ready Mix | C-40 (SRC+60% GGBFS) (200±40mm Slump) | Foundation | 12 | Diriyah |  | Permanent | [7 empty] | 26 | 220 | - | - |  |  |  |  | 2025-10-27 | [9 empty] | 2025-10-31 | [20 empty] | 2025-11-21
2220 | BV-BSW-105-0000-ECM-CAP-CE-000045 | BV-BSW-105-0000-ECM-WIR-CE-000497 | Raft Foundation Concrete Zone 10B | Raft Foundation Concrete Zone 10B | Opera House | 10 | B2 | Permanent Works | 389 | 2294564 | 2025-10-24 | Aces | Unibeton Ready Mix | C-40 (SRC+60% GGBFS) (200±40mm Slump) | Foundation | 9 | Diriyah |  | Permanent | [7 empty] | 25 | 230 | - | - |  |  |  |  | 2025-10-27 | [9 empty] | 2025-10-31 | [20 empty] | 2025-11-21
2221 | BV-BSW-105-0000-ECM-CAP-CE-000045 | BV-BSW-105-0000-ECM-WIR-CE-000497 | Raft Foundation Concrete Zone 10B | Raft Foundation Concrete Zone 10B | Opera House | 10 | B2 | Permanent Works | 391 | 2294411 | 2025-10-24 | Aces | Unibeton Ready Mix | C-40 (SRC+60% GGBFS) (200±40mm Slump) | Foundation | 9 | Diriyah |  | Permanent | [7 empty] | 26 | 225 | - | - |  |  |  |  | 2025-10-27 | [9 empty] | 2025-10-31 | [20 empty] | 2025-11-21
2222 | BV-BSW-105-0000-ECM-CAP-CE-000045 | BV-BSW-105-0000-ECM-WIR-CE-000497 | Raft Foundation Concrete Zone 10B | Raft Foundation Concrete Zone 10B | Opera House | 10 | B2 | Permanent Works | 431 | 2294565 | 2025-10-24 | Aces | Unibeton Ready Mix | C-40 (SRC+60% GGBFS) (200±40mm Slump) | Foundation | 9 | Diriyah |  | Permanent | [7 empty] | 24.5 | 210 | - | - |  |  |  |  | 2025-10-27 | [9 empty] | 2025-10-31 | [20 empty] | 2025-11-21
2223 | BV-BSW-105-0000-ECM-CAP-CE-000045 | BV-BSW-105-0000-ECM-WIR-CE-000497 | Raft Foundation Concrete Zone 10B | Raft Foundation Concrete Zone 10B | Opera House | 10 | B2 | Permanent Works | 407 | 2294412 | 2025-10-24 | Aces | Unibeton Ready Mix | C-40 (SRC+60% GGBFS) (200±40mm Slump) | Foundation | 9 | Diriyah | 6 | Permanent | [7 empty] | 26 | 230 | - | - |  |  |  |  | 2025-10-27 | [9 empty] | 2025-10-31 | [20 empty] | 2025-11-21
2224 | BV-BSW-105-0000-ECM-CAP-CE-000045 | BV-BSW-105-0000-ECM-WIR-CE-000497 | Raft Foundation Concrete Zone 10B | Raft Foundation Concrete Zone 10B | Opera House | 10 | B2 | Permanent Works | 295 | 2294413 | 2025-10-24 | Aces | Unibeton Ready Mix | C-40 (SRC+60% GGBFS) (200±40mm Slump) | Foundation | 8 | Diriyah |  | Permanent | [7 empty] | 25 | 225 | - | - |  |  |  |  | 2025-10-27 | [9 empty] | 2025-10-31 | [20 empty] | 2025-11-21
2225 | BV-BSW-105-0000-ECM-CAP-CE-000045 | BV-BSW-105-0000-ECM-WIR-CE-000497 | Raft Foundation Concrete Zone 10B | Raft Foundation Concrete Zone 10B | Opera House | 10 | B2 | Permanent Works | 418 | 2294566 | 2025-10-24 | Aces | Unibeton Ready Mix | C-40 (SRC+60% GGBFS) (200±40mm Slump) | Foundation | 10 | Diriyah |  | Permanent | [7 empty] | 26.5 | 230 | - | - |  |  |  |  | 2025-10-27 | [9 empty] | 2025-10-31 | [20 empty] | 2025-11-21
2226 | BV-BSW-105-0000-ECM-CAP-CE-000045 | BV-BSW-105-0000-ECM-WIR-CE-000497 | Raft Foundation Concrete Zone 10B | Raft Foundation Concrete Zone 10B | Opera House | 10 | B2 | Permanent Works | 403 | 2294414 | 2025-10-24 | Aces | Unibeton Ready Mix | C-40 (SRC+60% GGBFS) (200±40mm Slump) | Foundation | 10 | Diriyah |  | Permanent | [7 empty] | 26 | 215 | - | - |  |  |  |  | 2025-10-27 | [9 empty] | 2025-10-31 | [20 empty] | 2025-11-21
2227 | BV-BSW-105-0000-ECM-CAP-CE-000045 | BV-BSW-105-0000-ECM-WIR-CE-000497 | Raft Foundation Concrete Zone 10B | Raft Foundation Concrete Zone 10B | Opera House | 10 | B2 | Permanent Works | 393 | 2294567 | 2025-10-24 | Aces | Unibeton Ready Mix | C-40 (SRC+60% GGBFS) (200±40mm Slump) | Foundation | 10 | Diriyah |  | Permanent | [7 empty] | 25 | 220 | - | - |  |  |  |  | 2025-10-27 | [9 empty] | 2025-10-31 | [20 empty] | 2025-11-21
2228 | BV-BSW-105-0000-ECM-CAP-CE-000045 | BV-BSW-105-0000-ECM-WIR-CE-000497 | Raft Foundation Concrete Zone 10B | Raft Foundation Concrete Zone 10B | Opera House | 10 | B2 | Permanent Works | 303 | 2294415 | 2025-10-24 | Aces | Unibeton Ready Mix | C-40 (SRC+60% GGBFS) (200±40mm Slump) | Foundation | 8 | Diriyah |  | Permanent | [7 empty] | 26.5 | 235 | - | - |  |  |  |  | 2025-10-27 | [9 empty] | 2025-10-31 | [20 empty] | 2025-11-21
2229 | BV-BSW-105-0000-ECM-CAP-CE-000045 | BV-BSW-105-0000-ECM-WIR-CE-000497 | Raft Foundation Concrete Zone 10B | Raft Foundation Concrete Zone 10B | Opera House | 10 | B2 | Permanent Works | 411 | 2294416 | 2025-10-24 | Aces | Unibeton Ready Mix | C-40 (SRC+60% GGBFS) (200±40mm Slump) | Foundation | 9 | Diriyah |  | Permanent | [7 empty] | 26.5 | 220 | - | - |  |  |  |  | 2025-10-27 | [9 empty] | 2025-10-31 | [20 empty] | 2025-11-21
2230 | BV-BSW-105-0000-ECM-CAP-CE-000045 | BV-BSW-105-0000-ECM-WIR-CE-000497 | Raft Foundation Concrete Zone 10B | Raft Foundation Concrete Zone 10B | Opera House | 10 | B2 | Permanent Works | 557 | 2294568 | 2025-10-24 | Aces | Unibeton Ready Mix | C-40 (SRC+60% GGBFS) (200±40mm Slump) | Foundation | 12 | Diriyah |  | Permanent | [7 empty] | 25 | 240 | - | - |  |  |  |  | 2025-10-27 | [9 empty] | 2025-10-31 | [20 empty] | 2025-11-21
2231 | BV-BSW-105-0000-ECM-CAP-CE-000045 | BV-BSW-105-0000-ECM-WIR-CE-000497 | Raft Foundation Concrete Zone 10B | Raft Foundation Concrete Zone 10B | Opera House | 10 | B2 | Permanent Works | 394 | 2294417 | 2025-10-24 | Aces | Unibeton Ready Mix | C-40 (SRC+60% GGBFS) (200±40mm Slump) | Foundation | 9 | Diriyah |  | Permanent | [7 empty] | 26.5 | 230 | - | - |  |  |  |  | 2025-10-27 | [9 empty] | 2025-10-31 | [20 empty] | 2025-11-21
2232 | BV-BSW-105-0000-ECM-CAP-CE-000045 | BV-BSW-105-0000-ECM-WIR-CE-000497 | Raft Foundation Concrete Zone 10B | Raft Foundation Concrete Zone 10B | Opera House | 10 | B2 | Permanent Works | 437 | 2294569 | 2025-10-24 | Aces | Unibeton Ready Mix | C-40 (SRC+60% GGBFS) (200±40mm Slump) | Foundation | 9 | Diriyah |  | Permanent | [7 empty] | 25.5 | 240 | - | - |  |  |  |  | 2025-10-27 | [9 empty] | 2025-10-31 | [20 empty] | 2025-11-21
2233 | BV-BSW-105-0000-ECM-CAP-CE-000045 | BV-BSW-105-0000-ECM-WIR-CE-000497 | Raft Foundation Concrete Zone 10B | Raft Foundation Concrete Zone 10B | Opera House | 10 | B2 | Permanent Works | 551 | 2294418 | 2025-10-24 | Aces | Unibeton Ready Mix | C-40 (SRC+60% GGBFS) (200±40mm Slump) | Foundation | 12 | Diriyah |  | Permanent | [7 empty] | 25 | 220 | - | - |  |  |  |  | 2025-10-27 | [9 empty] | 2025-10-31 | [20 empty] | 2025-11-21
2234 | BV-BSW-105-0000-ECM-CAP-CE-000045 | BV-BSW-105-0000-ECM-WIR-CE-000497 | Raft Foundation Concrete Zone 10B | Raft Foundation Concrete Zone 10B | Opera House | 10 | B2 | Permanent Works | 432 | 2294419 | 2025-10-24 | Aces | Unibeton Ready Mix | C-40 (SRC+60% GGBFS) (200±40mm Slump) | Foundation | 9 | Diriyah |  | Permanent | [7 empty] | 26.5 | 235 | - | - |  |  |  |  | 2025-10-27 | [9 empty] | 2025-10-31 | [20 empty] | 2025-11-21
2235 | BV-BSW-105-0000-ECM-CAP-CE-000045 | BV-BSW-105-0000-ECM-WIR-CE-000497 | Raft Foundation Concrete Zone 10B | Raft Foundation Concrete Zone 10B | Opera House | 10 | B2 | Permanent Works | 415 | 2294570 | 2025-10-24 | Aces | Unibeton Ready Mix | C-40 (SRC+60% GGBFS) (200±40mm Slump) | Foundation | 10 | Diriyah | Rejected | Rejected |  | Rejected (added water in the TM) | [5 empty] | 25 | 230 | - | - |  |  |  |  | 2025-10-27 | [9 empty] | 2025-10-31 | [20 empty] | 2025-11-21
2236 | BV-BSW-105-0000-ECM-CAP-CE-000045 | BV-BSW-105-0000-ECM-WIR-CE-000497 | Raft Foundation Concrete Zone 10B | Raft Foundation Concrete Zone 10B | Opera House | 10 | B2 | Permanent Works | 302 | 2294420 | 2025-10-24 | Aces | Unibeton Ready Mix | C-40 (SRC+60% GGBFS) (200±40mm Slump) | Foundation | 8 | Diriyah |  | Permanent | [7 empty] | 26 | 240 | - | - |  |  |  |  | 2025-10-27 | [9 empty] | 2025-10-31 | [20 empty] | 2025-11-21
2237 | BV-BSW-105-0000-ECM-CAP-CE-000045 | BV-BSW-105-0000-ECM-WIR-CE-000497 | Raft Foundation Concrete Zone 10B | Raft Foundation Concrete Zone 10B | Opera House | 10 | B2 | Permanent Works | 430 | 2294571 | 2025-10-24 | Aces | Unibeton Ready Mix | C-40 (SRC+60% GGBFS) (200±40mm Slump) | Foundation | 9 | Diriyah |  | Permanent | [7 empty] | 26.5 | 240 | - | - |  |  |  |  | 2025-10-27 | [9 empty] | 2025-10-31 | [20 empty] | 2025-11-21
2238 | BV-BSW-105-0000-ECM-CAP-CE-000045 | BV-BSW-105-0000-ECM-WIR-CE-000497 | Raft Foundation Concrete Zone 10B | Raft Foundation Concrete Zone 10B | Opera House | 10 | B2 | Permanent Works | 554 | 2294421 | 2025-10-24 | Aces | Unibeton Ready Mix | C-40 (SRC+60% GGBFS) (200±40mm Slump) | Foundation | 12 | Diriyah |  | Permanent | [7 empty] | 25 | 225 | - | - |  |  |  |  | 2025-10-27 | [9 empty] | 2025-10-31 | [20 empty] | 2025-11-21
2239 | BV-BSW-105-0000-ECM-CAP-CE-000045 | BV-BSW-105-0000-ECM-WIR-CE-000497 | Raft Foundation Concrete Zone 10B | Raft Foundation Concrete Zone 10B | Opera House | 10 | B2 | Permanent Works | 433 | 2294572 | 2025-10-24 | Aces | Unibeton Ready Mix | C-40 (SRC+60% GGBFS) (200±40mm Slump) | Foundation | 9 | Diriyah |  | Permanent | [7 empty] | 24.5 | 235 | - | - |  |  |  |  | 2025-10-27 | [9 empty] | 2025-10-31 | [20 empty] | 2025-11-21
2240 | BV-BSW-105-0000-ECM-CAP-CE-000045 | BV-BSW-105-0000-ECM-WIR-CE-000497 | Raft Foundation Concrete Zone 10B | Raft Foundation Concrete Zone 10B | Opera House | 10 | B2 | Permanent Works | 287 | 2294422 | 2025-10-24 | Aces | Unibeton Ready Mix | C-40 (SRC+60% GGBFS) (200±40mm Slump) | Foundation | 8 | Diriyah |  | Permanent | [7 empty] | 24 | 210 | - | - |  |  |  |  | 2025-10-27 | [9 empty] | 2025-10-31 | [20 empty] | 2025-11-21
2241 | BV-BSW-105-0000-ECM-CAP-CE-000045 | BV-BSW-105-0000-ECM-WIR-CE-000497 | Raft Foundation Concrete Zone 10B | Raft Foundation Concrete Zone 10B | Opera House | 10 | B2 | Permanent Works | 431 | 2294423 | 2025-10-24 | Aces | Unibeton Ready Mix | C-40 (SRC+60% GGBFS) (200±40mm Slump) | Foundation | 9 | Diriyah |  | Permanent | [7 empty] | 23 | 240 | - | - |  |  |  |  | 2025-10-27 | [9 empty] | 2025-10-31 | [20 empty] | 2025-11-21
2242 | BV-BSW-105-0000-ECM-CAP-CE-000045 | BV-BSW-105-0000-ECM-WIR-CE-000497 | Raft Foundation Concrete Zone 10B | Raft Foundation Concrete Zone 10B | Opera House | 10 | B2 | Permanent Works | 295 | 2294573 | 2025-10-24 | Aces | Unibeton Ready Mix | C-40 (SRC+60% GGBFS) (200±40mm Slump) | Foundation | 8 | Diriyah |  | Permanent | [7 empty] | 23.5 | 225 | - | - |  |  |  |  | 2025-10-27 | [9 empty] | 2025-10-31 | [20 empty] | 2025-11-21
2243 | BV-BSW-105-0000-ECM-CAP-CE-000045 | BV-BSW-105-0000-ECM-WIR-CE-000497 | Raft Foundation Concrete Zone 10B | Raft Foundation Concrete Zone 10B | Opera House | 10 | B2 | Permanent Works | 553 | 2294424 | 2025-10-24 | Aces | Unibeton Ready Mix | C-40 (SRC+60% GGBFS) (200±40mm Slump) | Foundation | 12 | Diriyah |  | Permanent | [7 empty] | 23.5 | 230 | - | - |  |  |  |  | 2025-10-27 | [9 empty] | 2025-10-31 | [20 empty] | 2025-11-21
2244 | BV-BSW-105-0000-ECM-CAP-CE-000045 | BV-BSW-105-0000-ECM-WIR-CE-000497 | Raft Foundation Concrete Zone 10B | Raft Foundation Concrete Zone 10B | Opera House | 10 | B2 | Permanent Works | 557 | 2294574 | 2025-10-24 | Aces | Unibeton Ready Mix | C-40 (SRC+60% GGBFS) (200±40mm Slump) | Foundation | 12 | Diriyah |  | Permanent | [7 empty] | 25 | 200 | - | - |  |  |  |  | 2025-10-27 | [9 empty] | 2025-10-31 | [20 empty] | 2025-11-21
2245 | BV-BSW-105-0000-ECM-CAP-CE-000045 | BV-BSW-105-0000-ECM-WIR-CE-000497 | Raft Foundation Concrete Zone 10B | Raft Foundation Concrete Zone 10B | Opera House | 10 | B2 | Permanent Works | 389 | 2294425 | 2025-10-24 | Aces | Unibeton Ready Mix | C-40 (SRC+60% GGBFS) (200±40mm Slump) | Foundation | 9 | Diriyah |  | Permanent | [7 empty] | 24.5 | 230 | - | - |  |  |  |  | 2025-10-27 | [9 empty] | 2025-10-31 | [20 empty] | 2025-11-21
2246 | BV-BSW-105-0000-ECM-CAP-CE-000045 | BV-BSW-105-0000-ECM-WIR-CE-000497 | Raft Foundation Concrete Zone 10B | Raft Foundation Concrete Zone 10B | Opera House | 10 | B2 | Permanent Works | 437 | 2294575 | 2025-10-24 | Aces | Unibeton Ready Mix | C-40 (SRC+60% GGBFS) (200±40mm Slump) | Foundation | 9 | Diriyah | 6 | Permanent | [7 empty] | 22.5 | 240 | - | - |  |  |  |  | 2025-10-27 | [9 empty] | 2025-10-31 | [20 empty] | 2025-11-21
2247 | BV-BSW-105-0000-ECM-CAP-CE-000045 | BV-BSW-105-0000-ECM-WIR-CE-000497 | Raft Foundation Concrete Zone 10B | Raft Foundation Concrete Zone 10B | Opera House | 10 | B2 | Permanent Works | 393 | 2294426 | 2025-10-24 | Aces | Unibeton Ready Mix | C-40 (SRC+60% GGBFS) (200±40mm Slump) | Foundation | 10 | Diriyah |  | Permanent | [7 empty] | 23 | 215 | - | - |  |  |  |  | 2025-10-27 | [9 empty] | 2025-10-31 | [20 empty] | 2025-11-21
2248 | BV-BSW-105-0000-ECM-CAP-CE-000045 | BV-BSW-105-0000-ECM-WIR-CE-000497 | Raft Foundation Concrete Zone 10B | Raft Foundation Concrete Zone 10B | Opera House | 10 | B2 | Permanent Works | 303 | 2294576 | 2025-10-24 | Aces | Unibeton Ready Mix | C-40 (SRC+60% GGBFS) (200±40mm Slump) | Foundation | 9 | Diriyah |  | Permanent | [7 empty] | 25 | 220 | - | - |  |  |  |  | 2025-10-27 | [9 empty] | 2025-10-31 | [20 empty] | 2025-11-21
2249 | BV-BSW-105-0000-ECM-CAP-CE-000045 | BV-BSW-105-0000-ECM-WIR-CE-000497 | Raft Foundation Concrete Zone 10B | Raft Foundation Concrete Zone 10B | Opera House | 10 | B2 | Permanent Works | 418 | 2294427 | 2025-10-24 | Aces | Unibeton Ready Mix | C-40 (SRC+60% GGBFS) (200±40mm Slump) | Foundation | 10 | Diriyah |  | Permanent | [7 empty] | 23 | 220 | - | - |  |  |  |  | 2025-10-27 | [9 empty] | 2025-10-31 | [20 empty] | 2025-11-21
2250 | BV-BSW-105-0000-ECM-CAP-CE-000045 | BV-BSW-105-0000-ECM-WIR-CE-000497 | Raft Foundation Concrete Zone 10B | Raft Foundation Concrete Zone 10B | Opera House | 10 | B2 | Permanent Works | 551 | 2294577 | 2025-10-24 | Aces | Unibeton Ready Mix | C-40 (SRC+60% GGBFS) (200±40mm Slump) | Foundation | 12 | Diriyah |  | Permanent | [7 empty] | 26 | 200 | - | - |  |  |  |  | 2025-10-27 | [9 empty] | 2025-10-31 | [20 empty] | 2025-11-21
2251 | BV-BSW-105-0000-ECM-CAP-CE-000045 | BV-BSW-105-0000-ECM-WIR-CE-000497 | Raft Foundation Concrete Zone 10B | Raft Foundation Concrete Zone 10B | Opera House | 10 | B2 | Permanent Works | 394 | 2294428 | 2025-10-24 | Aces | Unibeton Ready Mix | C-40 (SRC+60% GGBFS) (200±40mm Slump) | Foundation | 9 | Diriyah |  | Permanent | [7 empty] | 25 | 235 | - | - |  |  |  |  | 2025-10-27 | [9 empty] | 2025-10-31 | [20 empty] | 2025-11-21
2252 | BV-BSW-105-0000-ECM-CAP-CE-000045 | BV-BSW-105-0000-ECM-WIR-CE-000497 | Raft Foundation Concrete Zone 10B | Raft Foundation Concrete Zone 10B | Opera House | 10 | B2 | Permanent Works | 392 | 2294578 | 2025-10-24 | Aces | Unibeton Ready Mix | C-40 (SRC+60% GGBFS) (200±40mm Slump) | Foundation | 8 | Diriyah |  | Permanent | [7 empty] | 26.5 | 220 | - | - |  |  |  |  | 2025-10-27 | [9 empty] | 2025-10-31 | [20 empty] | 2025-11-21
2253 | BV-BSW-105-0000-ECM-CAP-CE-000045 | BV-BSW-105-0000-ECM-WIR-CE-000497 | Raft Foundation Concrete Zone 10B | Raft Foundation Concrete Zone 10B | Opera House | 10 | B2 | Permanent Works | 302 | 2294429 | 2025-10-24 | Aces | Unibeton Ready Mix | C-40 (SRC+60% GGBFS) (200±40mm Slump) | Foundation | 8 | Diriyah |  | Permanent | [7 empty] | 27 | 240 | - | - |  |  |  |  | 2025-10-27 | [9 empty] | 2025-10-31 | [20 empty] | 2025-11-21
2254 | BV-BSW-105-0000-ECM-CAP-CE-000045 | BV-BSW-105-0000-ECM-WIR-CE-000497 | Raft Foundation Concrete Zone 10B | Raft Foundation Concrete Zone 10B | Opera House | 10 | B2 | Permanent Works | 432 | 2294579 | 2025-10-24 | Aces | Unibeton Ready Mix | C-40 (SRC+60% GGBFS) (200±40mm Slump) | Foundation | 9 | Diriyah |  | Permanent | [7 empty] | 26.5 | 210 | - | - |  |  |  |  | 2025-10-27 | [9 empty] | 2025-10-31 | [20 empty] | 2025-11-21
2255 | BV-BSW-105-0000-ECM-CAP-CE-000045 | BV-BSW-105-0000-ECM-WIR-CE-000497 | Raft Foundation Concrete Zone 10B | Raft Foundation Concrete Zone 10B | Opera House | 10 | B2 | Permanent Works | 411 | 2294431 | 2025-10-24 | Aces | Unibeton Ready Mix | C-40 (SRC+60% GGBFS) (200±40mm Slump) | Foundation | 9 | Diriyah |  | Permanent | [7 empty] | 27 | 230 | - | - |  |  |  |  | 2025-10-27 | [9 empty] | 2025-10-31 | [20 empty] | 2025-11-21
2256 | BV-BSW-105-0000-ECM-CAP-CE-000045 | BV-BSW-105-0000-ECM-WIR-CE-000497 | Raft Foundation Concrete Zone 10B | Raft Foundation Concrete Zone 10B | Opera House | 10 | B2 | Permanent Works | 431 | 2294432 | 2025-10-24 | Aces | Unibeton Ready Mix | C-40 (SRC+60% GGBFS) (200±40mm Slump) | Foundation | 9 | Diriyah |  | Permanent | [7 empty] | 25 | 210 | - | - |  |  |  |  | 2025-10-27 | [9 empty] | 2025-10-31 | [20 empty] | 2025-11-21
2257 | BV-BSW-105-0000-ECM-CAP-CE-000045 | BV-BSW-105-0000-ECM-WIR-CE-000497 | Raft Foundation Concrete Zone 10B | Raft Foundation Concrete Zone 10B | Opera House | 10 | B2 | Permanent Works | 430 | 2294430 | 2025-10-24 | Aces | Unibeton Ready Mix | C-40 (SRC+60% GGBFS) (200±40mm Slump) | Foundation | 9 | Diriyah |  | Permanent | [7 empty] | 27.5 | 240 | - | - |  |  |  |  | 2025-10-27 | [9 empty] | 2025-10-31 | [20 empty] | 2025-11-21
2258 | BV-BSW-105-0000-ECM-CAP-CE-000045 | BV-BSW-105-0000-ECM-WIR-CE-000497 | Raft Foundation Concrete Zone 10B | Raft Foundation Concrete Zone 10B | Opera House | 10 | B2 | Permanent Works | 391 | 2294580 | 2025-10-24 | Aces | Unibeton Ready Mix | C-40 (SRC+60% GGBFS) (200±40mm Slump) | Foundation | 9 | Diriyah | 6 | Permanent | [7 empty] | 26 | 220 | - | - |  |  |  |  | 2025-10-27 | [9 empty] | 2025-10-31 | [20 empty] | 2025-11-21
2259 | BV-BSW-105-0000-ECM-CAP-CE-000045 | BV-BSW-105-0000-ECM-WIR-CE-000497 | Raft Foundation Concrete Zone 10B | Raft Foundation Concrete Zone 10B | Opera House | 10 | B2 | Permanent Works | 415 | 2294582 | 2025-10-24 | Aces | Unibeton Ready Mix | C-40 (SRC+60% GGBFS) (200±40mm Slump) | Foundation | 10 | Diriyah |  | Permanent | [7 empty] | 24 | 240 | - | - |  |  |  |  | 2025-10-27 | [9 empty] | 2025-10-31 | [20 empty] | 2025-11-21
2260 | BV-BSW-105-0000-ECM-CAP-CE-000045 | BV-BSW-105-0000-ECM-WIR-CE-000497 | Raft Foundation Concrete Zone 10B | Raft Foundation Concrete Zone 10B | Opera House | 10 | B2 | Permanent Works | 554 | 2294433 | 2025-10-24 | Aces | Unibeton Ready Mix | C-40 (SRC+60% GGBFS) (200±40mm Slump) | Foundation | 12 | Diriyah |  | Permanent | [7 empty] | 27.5 | 220 | - | - |  |  |  |  | 2025-10-27 | [9 empty] | 2025-10-31 | [20 empty] | 2025-11-21
2261 | BV-BSW-105-0000-ECM-CAP-CE-000045 | BV-BSW-105-0000-ECM-WIR-CE-000497 | Raft Foundation Concrete Zone 10B | Raft Foundation Concrete Zone 10B | Opera House | 10 | B2 | Permanent Works | 433 | 2294434 | 2025-10-24 | Aces | Unibeton Ready Mix | C-40 (SRC+60% GGBFS) (200±40mm Slump) | Foundation | 9 | Diriyah |  | Permanent | [7 empty] | 26 | 240 | - | - |  |  |  |  | 2025-10-27 | [9 empty] | 2025-10-31 | [20 empty] | 2025-11-21
2262 | BV-BSW-105-0000-ECM-CAP-CE-000045 | BV-BSW-105-0000-ECM-WIR-CE-000497 | Raft Foundation Concrete Zone 10B | Raft Foundation Concrete Zone 10B | Opera House | 10 | B2 | Permanent Works | 389 | 2294583 | 2025-10-24 | Aces | Unibeton Ready Mix | C-40 (SRC+60% GGBFS) (200±40mm Slump) | Foundation | 9 | Diriyah |  | Permanent | [7 empty] | 27.5 | 210 | - | - |  |  |  |  | 2025-10-27 | [9 empty] | 2025-10-31 | [20 empty] | 2025-11-21
2263 | BV-BSW-105-0000-ECM-CAP-CE-000045 | BV-BSW-105-0000-ECM-WIR-CE-000497 | Raft Foundation Concrete Zone 10B | Raft Foundation Concrete Zone 10B | Opera House | 10 | B2 | Permanent Works | 390 | 2294581 | 2025-10-24 | Aces | Unibeton Ready Mix | C-40 (SRC+60% GGBFS) (200±40mm Slump) | Foundation | 9 | Diriyah |  | Permanent | [7 empty] | 28.5 | 230 | - | - |  |  |  |  | 2025-10-27 | [9 empty] | 2025-10-31 | [20 empty] | 2025-11-21
2264 | BV-BSW-105-0000-ECM-CAP-CE-000045 | BV-BSW-105-0000-ECM-WIR-CE-000497 | Raft Foundation Concrete Zone 10B | Raft Foundation Concrete Zone 10B | Opera House | 10 | B2 | Permanent Works | 553 | 2294584 | 2025-10-24 | Aces | Unibeton Ready Mix | C-40 (SRC+60% GGBFS) (200±40mm Slump) | Foundation | 12 | Diriyah |  | Permanent | [7 empty] | 26 | 210 | - | - |  |  |  |  | 2025-10-27 | [9 empty] | 2025-10-31 | [20 empty] | 2025-11-21
2265 | BV-BSW-105-0000-ECM-CAP-CE-000045 | BV-BSW-105-0000-ECM-WIR-CE-000497 | Raft Foundation Concrete Zone 10B | Raft Foundation Concrete Zone 10B | Opera House | 10 | B2 | Permanent Works | 557 | 2294435 | 2025-10-24 | Aces | Unibeton Ready Mix | C-40 (SRC+60% GGBFS) (200±40mm Slump) | Foundation | 12 | Diriyah |  | Permanent | [7 empty] | 24.5 | 240 | - | - |  |  |  |  | 2025-10-27 | [9 empty] | 2025-10-31 | [20 empty] | 2025-11-21
2266 | BV-BSW-105-0000-ECM-CAP-CE-000045 | BV-BSW-105-0000-ECM-WIR-CE-000497 | Raft Foundation Concrete Zone 10B | Raft Foundation Concrete Zone 10B | Opera House | 10 | B2 | Permanent Works | 558 | 2294436 | 2025-10-24 | Aces | Unibeton Ready Mix | C-40 (SRC+60% GGBFS) (200±40mm Slump) | Foundation | 12 | Diriyah |  | Permanent | [7 empty] | 27 | 230 | - | - |  |  |  |  | 2025-10-27 | [9 empty] | 2025-10-31 | [20 empty] | 2025-11-21
2267 | BV-BSW-105-0000-ECM-CAP-CE-000045 | BV-BSW-105-0000-ECM-WIR-CE-000497 | Raft Foundation Concrete Zone 10B | Raft Foundation Concrete Zone 10B | Opera House | 10 | B2 | Permanent Works | 394 | 2294437 | 2025-10-24 | Aces | Unibeton Ready Mix | C-40 (SRC+60% GGBFS) (200±40mm Slump) | Foundation | 9 | Diriyah |  | Permanent | [7 empty] | 26 | 210 | - | - |  |  |  |  | 2025-10-27 | [9 empty] | 2025-10-31 |  |  | 43.8 | 41.9 | 43 | [15 empty] | 2025-11-21 |  |  | 53.1 | 53.8 | 55.2
2268 | BV-BSW-105-0000-ECM-CAP-CE-000045 | BV-BSW-105-0000-ECM-WIR-CE-000497 | Raft Foundation Concrete Zone 10B | Raft Foundation Concrete Zone 10B | Opera House | 10 | B2 | Permanent Works | 403 | 2294586 | 2025-10-24 | Aces | Unibeton Ready Mix | C-40 (SRC+60% GGBFS) (200±40mm Slump) | Foundation | 10 | Diriyah | 6 | Permanent | [7 empty] | 27.5 | 240 | - | - |  |  |  |  | 2025-10-27 | [9 empty] | 2025-10-31 | [20 empty] | 2025-11-21
2269 | BV-BSW-105-0000-ECM-CAP-CE-000045 | BV-BSW-105-0000-ECM-WIR-CE-000497 | Raft Foundation Concrete Zone 10B | Raft Foundation Concrete Zone 10B | Opera House | 10 | B2 | Permanent Works | 551 | 2294587 | 2025-10-24 | Aces | Unibeton Ready Mix | C-40 (SRC+60% GGBFS) (200±40mm Slump) | Foundation | 12 | Diriyah |  | Permanent | [7 empty] | 26 | 220 | - | - |  |  |  |  | 2025-10-27 | [9 empty] | 2025-10-31 | [20 empty] | 2025-11-21
2270 | BV-BSW-105-0000-ECM-CAP-CE-000045 | BV-BSW-105-0000-ECM-WIR-CE-000497 | Raft Foundation Concrete Zone 10B | Raft Foundation Concrete Zone 10B | Opera House | 10 | B2 | Permanent Works | 418 | 2294438 | 2025-10-24 | Aces | Unibeton Ready Mix | C-40 (SRC+60% GGBFS) (200±40mm Slump) | Foundation | 10 | Diriyah |  | Permanent | [7 empty] | 24.5 | 210 | - | - |  |  |  |  | 2025-10-27 | [9 empty] | 2025-10-31 | [20 empty] | 2025-11-21
2271 | BV-BSW-105-0000-ECM-CAP-CE-000045 | BV-BSW-105-0000-ECM-WIR-CE-000497 | Raft Foundation Concrete Zone 10B | Raft Foundation Concrete Zone 10B | Opera House | 10 | B2 | Permanent Works | 392 | 2294439 | 2025-10-24 | Aces | Unibeton Ready Mix | C-40 (SRC+60% GGBFS) (200±40mm Slump) | Foundation | 9 | Diriyah |  | Permanent | [7 empty] | 27 | 230 | - | - |  |  |  |  | 2025-10-27 | [9 empty] | 2025-10-31 | [20 empty] | 2025-11-21
2272 | BV-BSW-105-0000-ECM-CAP-CE-000045 | BV-BSW-105-0000-ECM-WIR-CE-000497 | Raft Foundation Concrete Zone 10B | Raft Foundation Concrete Zone 10B | Opera House | 10 | B2 | Permanent Works | 432 | 2294588 | 2025-10-24 | Aces | Unibeton Ready Mix | C-40 (SRC+60% GGBFS) (200±40mm Slump) | Foundation | 9 | Diriyah |  | Permanent | [7 empty] | 26 | 220 | - | - |  |  |  |  | 2025-10-27 | [9 empty] | 2025-10-31 | [20 empty] | 2025-11-21
2273 | BV-BSW-105-0000-ECM-CAP-CE-000045 | BV-BSW-105-0000-ECM-WIR-CE-000497 | Raft Foundation Concrete Zone 10B | Raft Foundation Concrete Zone 10B | Opera House | 10 | B2 | Permanent Works | 393 | 2294440 | 2025-10-24 | Aces | Unibeton Ready Mix | C-40 (SRC+60% GGBFS) (200±40mm Slump) | Foundation | 9 | Diriyah |  | Permanent | [7 empty] | 24.5 | 240 | - | - |  |  |  |  | 2025-10-27 | [9 empty] | 2025-10-31 | [20 empty] | 2025-11-21
2274 | BV-BSW-105-0000-ECM-CAP-CE-000045 | BV-BSW-105-0000-ECM-WIR-CE-000497 | Raft Foundation Concrete Zone 10B | Raft Foundation Concrete Zone 10B | Opera House | 10 | B2 | Permanent Works | 302 | 2294441 | 2025-10-24 | Aces | Unibeton Ready Mix | C-40 (SRC+60% GGBFS) (200±40mm Slump) | Foundation | 8 | Diriyah |  | Permanent | [7 empty] | 27.5 | 210 | - | - |  |  |  |  | 2025-10-27 | [9 empty] | 2025-10-31 | [20 empty] | 2025-11-21
2275 | BV-BSW-105-0000-ECM-CAP-CE-000045 | BV-BSW-105-0000-ECM-WIR-CE-000497 | Raft Foundation Concrete Zone 10B | Raft Foundation Concrete Zone 10B | Opera House | 10 | B2 | Permanent Works | 411 | 2294589 | 2025-10-24 | Aces | Unibeton Ready Mix | C-40 (SRC+60% GGBFS) (200±40mm Slump) | Foundation | 9 | Diriyah |  | Permanent | [7 empty] | 24 | 230 | - | - |  |  |  |  | 2025-10-27 | [9 empty] | 2025-10-31 | [20 empty] | 2025-11-21
2276 | BV-BSW-105-0000-ECM-CAP-CE-000045 | BV-BSW-105-0000-ECM-WIR-CE-000497 | Raft Foundation Concrete Zone 10B | Raft Foundation Concrete Zone 10B | Opera House | 10 | B2 | Permanent Works | 431 | 2294442 | 2025-10-24 | Aces | Unibeton Ready Mix | C-40 (SRC+60% GGBFS) (200±40mm Slump) | Foundation | 9 | Diriyah |  | Permanent | [7 empty] | 26.5 | 210 | - | - |  |  |  |  | 2025-10-27 | [9 empty] | 2025-10-31 | [20 empty] | 2025-11-21
2277 | BV-BSW-105-0000-ECM-CAP-CE-000045 | BV-BSW-105-0000-ECM-WIR-CE-000497 | Raft Foundation Concrete Zone 10B | Raft Foundation Concrete Zone 10B | Opera House | 10 | B2 | Permanent Works | 437 | 2294590 | 2025-10-24 | Aces | Unibeton Ready Mix | C-40 (SRC+60% GGBFS) (200±40mm Slump) | Foundation | 10 | Diriyah |  | Permanent | [7 empty] | 24 | 230 | - | - |  |  |  |  | 2025-10-27 | [9 empty] | 2025-10-31 | [20 empty] | 2025-11-21
2278 | BV-BSW-105-0000-ECM-CAP-CE-000045 | BV-BSW-105-0000-ECM-WIR-CE-000497 | Raft Foundation Concrete Zone 10B | Raft Foundation Concrete Zone 10B | Opera House | 10 | B2 | Permanent Works | 430 | 2294443 | 2025-10-24 | Aces | Unibeton Ready Mix | C-40 (SRC+60% GGBFS) (200±40mm Slump) | Foundation | 9 | Diriyah |  | Permanent | [7 empty] | 27 | 240 | - | - |  |  |  |  | 2025-10-27 | [9 empty] | 2025-10-31 | [20 empty] | 2025-11-21
2279 | BV-BSW-105-0000-ECM-CAP-CE-000045 | BV-BSW-105-0000-ECM-WIR-CE-000497 | Raft Foundation Concrete Zone 10B | Raft Foundation Concrete Zone 10B | Opera House | 10 | B2 | Permanent Works | 391 | 2294591 | 2025-10-24 | Aces | Unibeton Ready Mix | C-40 (SRC+60% GGBFS) (200±40mm Slump) | Foundation | 9 | Diriyah |  | Permanent | [7 empty] | 25 | 220 | - | - |  |  |  |  | 2025-10-27 | [9 empty] | 2025-10-31 | [20 empty] | 2025-11-21
2280 | BV-BSW-105-0000-ECM-CAP-CE-000045 | BV-BSW-105-0000-ECM-WIR-CE-000497 | Raft Foundation Concrete Zone 10B | Raft Foundation Concrete Zone 10B | Opera House | 10 | B2 | Permanent Works | 389 | 2294444 | 2025-10-24 | Aces | Unibeton Ready Mix | C-40 (SRC+60% GGBFS) (200±40mm Slump) | Foundation | 9 | Diriyah |  | Permanent | [7 empty] | 27.5 | 210 | - | - |  |  |  |  | 2025-10-27 | [9 empty] | 2025-10-31 | [20 empty] | 2025-11-21
2281 | BV-BSW-105-0000-ECM-CAP-CE-000045 | BV-BSW-105-0000-ECM-WIR-CE-000497 | Raft Foundation Concrete Zone 10B | Raft Foundation Concrete Zone 10B | Opera House | 10 | B2 | Permanent Works | 436 | 2294445 | 2025-10-24 | Aces | Unibeton Ready Mix | C-40 (SRC+60% GGBFS) (200±40mm Slump) | Foundation | 9 | Diriyah |  | Permanent | [7 empty] | 26 | 240 | - | - |  |  |  |  | 2025-10-27 | [9 empty] | 2025-10-31 |  | RH.MCR25010013@7.2.Rev.2 | 41.5 | 42.6 | 41.9 |  |  |  | 42 | [11 empty] | 2025-11-21 |  | RH.MCR25010013@28.1.Rev.1 | 52.1 | 54.4 | 52.4 |  |  |  | 52.96667
2282 | BV-BSW-105-0000-ECM-CAP-CE-000045 | BV-BSW-105-0000-ECM-WIR-CE-000497 | Raft Foundation Concrete Zone 10B | Raft Foundation Concrete Zone 10B | Opera House | 10 | B2 | Permanent Works | 553 | 2294446 | 2025-10-24 | Aces | Unibeton Ready Mix | C-40 (SRC+60% GGBFS) (200±40mm Slump) | Foundation | 12 | Diriyah | 6 | Permanent | [7 empty] | 27.5 | 230 | - | - |  |  |  |  | 2025-10-27 | [9 empty] | 2025-10-31 | [20 empty] | 2025-11-21
2283 | BV-BSW-105-0000-ECM-CAP-CE-000045 | BV-BSW-105-0000-ECM-WIR-CE-000497 | Raft Foundation Concrete Zone 10B | Raft Foundation Concrete Zone 10B | Opera House | 10 | B2 | Permanent Works | 394 | 2294448 | 2025-10-24 | Aces | Unibeton Ready Mix | C-40 (SRC+60% GGBFS) (200±40mm Slump) | Foundation | 9 | Diriyah |  | Permanent | [7 empty] | 25 | 240 | - | - |  |  |  |  | 2025-10-27 | [9 empty] | 2025-10-31 | [20 empty] | 2025-11-21
2284 | BV-BSW-105-0000-ECM-CAP-CE-000045 | BV-BSW-105-0000-ECM-WIR-CE-000497 | Raft Foundation Concrete Zone 10B | Raft Foundation Concrete Zone 10B | Opera House | 10 | B2 | Permanent Works | 390 | 2294449 | 2025-10-24 | Aces | Unibeton Ready Mix | C-40 (SRC+60% GGBFS) (200±40mm Slump) | Foundation | 9 | Diriyah |  | Permanent | [7 empty] | 27 | 220 | - | - |  |  |  |  | 2025-10-27 | [9 empty] | 2025-10-31 | [20 empty] | 2025-11-21
2285 | BV-BSW-105-0000-ECM-CAP-CE-000045 | BV-BSW-105-0000-ECM-WIR-CE-000497 | Raft Foundation Concrete Zone 10B | Raft Foundation Concrete Zone 10B | Opera House | 10 | B2 | Permanent Works | 551 | 2294595 | 2025-10-24 | Aces | Unibeton Ready Mix | C-40 (SRC+60% GGBFS) (200±40mm Slump) | Foundation | 12 | Diriyah | 6 | Permanent | [7 empty] | 26.5 | 210 | - | - |  |  |  |  | 2025-10-27 | [9 empty] | 2025-10-31 | [20 empty] | 2025-11-21
2286 | BV-BSW-105-0000-ECM-CAP-CE-000045 | BV-BSW-105-0000-ECM-WIR-CE-000497 | Raft Foundation Concrete Zone 10B | Raft Foundation Concrete Zone 10B | Opera House | 10 | B2 | Permanent Works | 425 | 2286401 | 2025-10-24 | Aces | Unibeton Ready Mix | C-40 (SRC+60% GGBFS) (200±40mm Slump) | Foundation | 8 | Sully |  | Permanent | [7 empty] | 23 | 230 | - | - |  |  |  |  | 2025-10-27 | [9 empty] | 2025-10-31 | [20 empty] | 2025-11-21
2287 | BV-BSW-105-0000-ECM-CAP-CE-000045 | BV-BSW-105-0000-ECM-WIR-CE-000497 | Raft Foundation Concrete Zone 10B | Raft Foundation Concrete Zone 10B | Opera House | 10 | B2 | Permanent Works | 539 | 2287152 | 2025-10-24 | Aces | Unibeton Ready Mix | C-40 (SRC+60% GGBFS) (200±40mm Slump) | Foundation | 12 | Sully |  | Permanent | [7 empty] | 22.5 | 240 | - | - |  |  |  |  | 2025-10-27 | [9 empty] | 2025-10-31 | [20 empty] | 2025-11-21
2288 | BV-BSW-105-0000-ECM-CAP-CE-000045 | BV-BSW-105-0000-ECM-WIR-CE-000497 | Raft Foundation Concrete Zone 10B | Raft Foundation Concrete Zone 10B | Opera House | 10 | B2 | Permanent Works | 542 | 2286402 | 2025-10-24 | Aces | Unibeton Ready Mix | C-40 (SRC+60% GGBFS) (200±40mm Slump) | Foundation | 12 | Sully |  | Permanent | [7 empty] | 23.5 | 235 | - | - |  |  |  |  | 2025-10-27 | [9 empty] | 2025-10-31 | [20 empty] | 2025-11-21
2289 | BV-BSW-105-0000-ECM-CAP-CE-000045 | BV-BSW-105-0000-ECM-WIR-CE-000497 | Raft Foundation Concrete Zone 10B | Raft Foundation Concrete Zone 10B | Opera House | 10 | B2 | Permanent Works | 537 | 2287153 | 2025-10-24 | Aces | Unibeton Ready Mix | C-40 (SRC+60% GGBFS) (200±40mm Slump) | Foundation | 11 | Sully |  | Permanent | [7 empty] | 24 | 225 | - | - |  |  |  |  | 2025-10-27 | [9 empty] | 2025-10-31 | [20 empty] | 2025-11-21
2290 | BV-BSW-105-0000-ECM-CAP-CE-000045 | BV-BSW-105-0000-ECM-WIR-CE-000497 | Raft Foundation Concrete Zone 10B | Raft Foundation Concrete Zone 10B | Opera House | 10 | B2 | Permanent Works | 535 | 2286403 | 2025-10-24 | Aces | Unibeton Ready Mix | C-40 (SRC+60% GGBFS) (200±40mm Slump) | Foundation | 12 | Sully |  | Permanent | [7 empty] | 22 | 230 | - | - |  |  |  |  | 2025-10-27 | [9 empty] | 2025-10-31 | [20 empty] | 2025-11-21
2291 | BV-BSW-105-0000-ECM-CAP-CE-000045 | BV-BSW-105-0000-ECM-WIR-CE-000497 | Raft Foundation Concrete Zone 10B | Raft Foundation Concrete Zone 10B | Opera House | 10 | B2 | Permanent Works | 545 | 2287154 | 2025-10-24 | Aces | Unibeton Ready Mix | C-40 (SRC+60% GGBFS) (200±40mm Slump) | Foundation | 12 | Sully | 6 | Permanent | [7 empty] | 23.5 | 240 | - | - |  |  |  |  | 2025-10-27 | [9 empty] | 2025-10-31 | [20 empty] | 2025-11-21
2292 | BV-BSW-105-0000-ECM-CAP-CE-000045 | BV-BSW-105-0000-ECM-WIR-CE-000497 | Raft Foundation Concrete Zone 10B | Raft Foundation Concrete Zone 10B | Opera House | 10 | B2 | Permanent Works | 529 | 2286405 | 2025-10-24 | Aces | Unibeton Ready Mix | C-40 (SRC+60% GGBFS) (200±40mm Slump) | Foundation | 12 | Sully |  | Permanent | [7 empty] | 24.2 | 220 | - | - |  |  |  |  | 2025-10-27 | [9 empty] | 2025-10-31 | [20 empty] | 2025-11-21
2293 | BV-BSW-105-0000-ECM-CAP-CE-000045 | BV-BSW-105-0000-ECM-WIR-CE-000497 | Raft Foundation Concrete Zone 10B | Raft Foundation Concrete Zone 10B | Opera House | 10 | B2 | Permanent Works | 436 | 2249135 | 2025-10-24 | Aces | Unibeton Ready Mix | C-40 (SRC+60% GGBFS) (200±40mm Slump) | Foundation | 10 | Sully |  | Permanent | [7 empty] | 26.5 | 210 | - | - |  |  |  |  | 2025-10-27 | [9 empty] | 2025-10-31 | [20 empty] | 2025-11-21
2294 | BV-BSW-105-0000-ECM-CAP-CE-000045 | BV-BSW-105-0000-ECM-WIR-CE-000497 | Raft Foundation Concrete Zone 10B | Raft Foundation Concrete Zone 10B | Opera House | 10 | B2 | Permanent Works | 541 | 2286414 | 2025-10-24 | Aces | Unibeton Ready Mix | C-40 (SRC+60% GGBFS) (200±40mm Slump) | Foundation | 12 | Mulhem |  | Permanent | [7 empty] | 26.7 | 210 | - | - |  |  |  |  | 2025-10-27 | [9 empty] | 2025-10-31 | [20 empty] | 2025-11-21
2295 | BV-BSW-105-0000-ECM-CAP-CE-000046 | BV-BSW-105-0000-ECM-WIR-CE-000502 | Mock up Column | Mock up Column Zone 02 | Opera House | 2 | B2 | Permanent Works | 558 | 2294313 | 2025-10-23 | Aces | Unibeton Ready Mix | C50/10 (OPC) 200 ± 40mm Slump | Wall, Column and Retaining Wall | 4 | Diriyah | 6 | Permanent | [6 empty] | RH.MCR25009831 | 23 | 220 | - | - |  |  |  |  | 2025-10-26 | [9 empty] | 2025-10-30 | WIR-CE-000502 | RH.MCR25009831@7.2.Rev.2 | 49.6 | 49 | 50.4 |  |  |  | 49.66667 | [11 empty] | 2025-11-20 | WIR-CE-000502 | RH.MCR25009831@28.1.Rev.1 | 61.9 | 60.8 | 61.5 |  |  |  | 61.4
2296 | BV-BSW-105-0000-ECM-CAP-CE-000046 | BV-BSW-105-0000-ECM-WIR-CE-000502 | Mock up Column | Mock up Column Zone 02 | Opera House | 2 | B2 | Permanent Works | 407 | 2294327 | 2025-10-23 | Aces | Unibeton Ready Mix | C50/10 (OPC) 200 ± 40mm Slump | Wall, Column and Retaining Wall | 3 | Diriyah |  | Permanent | [7 empty] | 23.5 | 230 | - | - |  |  |  |  | 2025-10-26 | [9 empty] | 2025-10-30 | [20 empty] | 2025-11-20
2297 | BV-BSW-105-0000-ECM-CAP-CE-000047 | BV-BSW-105-0000-ECM-WIR-CE-000511 | Mock up Column, CC09, CC13 | Mock up Column Zone 02 | Opera House | 2 | B2 | Permanent Works | 403 | 2293038 | 2025-10-25 | Aces | Unibeton Ready Mix | C50/10 (OPC) 200 ± 40mm Slump | Wall, Column and Retaining Wall | 6 | Diriyah | 6 | Permanent | [6 empty] | RH.MCR25012336 | 24.5 | 210 | - | - |  |  |  |  | 2025-10-28 | [9 empty] | 2025-11-01 | WIR-CE-000511 | RH.MCR25012336@7 | 48.6 | 46.3 | 47.7 |  |  |  | 47.53333 | [11 empty] | 2025-11-22 | WIR-CE-000511 | RH.MCR25012336@28 | 61 | 62 | 60.4 |  |  |  | 61.13333
2298 | BV-BSW-105-0000-ECM-CAP-CE-000047 | BV-BSW-105-0000-ECM-WIR-CE-000511 | Mock up Column, CC09, CC13 | Mock up Column Zone 02 | Opera House | 2 | B2 | Permanent Works | 280 | 2293058 | 2025-10-25 | Aces | Unibeton Ready Mix | C50/10 (OPC) 200 ± 40mm Slump | Wall, Column and Retaining Wall | 6 | Diriyah |  | Permanent | [7 empty] | 22.5 | 230 | - | - |  |  |  |  | 2025-10-28 | [9 empty] | 2025-11-01 | WIR-CE-000511 | [19 empty] | 2025-11-22 | WIR-CE-000511
2299 | BV-BSW-105-0000-ECM-CAP-CE-000031 | BV-BSW-105-0000-ECM-WIR-CE-000437 | Blinding Concrete | Zone 05 & 09 | Opera House | 9 | B2 | Permanent Works | 551 | 2293169 | 2025-10-26 | Aces | Unibeton Ready Mix | C-10/20 (SRC) - Blinding | Blinding | 12 | Diriyah | 6 | Permanent | [6 empty] | RH.MCR25009971 | 21 | 190 | - | - |  |  |  |  | 2025-10-29 | [9 empty] | 2025-11-02 | WIR-CE-000437 | RH.MCR25009971@7 | 14.1 | 16.2 | 17 | 17.5 | 20.2 | 19.6 | 17.43333 | [11 empty] | 2025-11-23 | WIR-CE-000437 | RH.MCR25009971@28 | 28.1 | 26.8 | 25.7 | 27.3 | 24.6 | 26.4 | 26.48333
2300 | BV-BSW-105-0000-ECM-CAP-CE-000031 | BV-BSW-105-0000-ECM-WIR-CE-000437 | Blinding Concrete | Zone 05 & 09 | Opera House | 9 | B2 | Permanent Works | 303 | 2294777 | 2025-10-26 | Aces | Unibeton Ready Mix | C-10/20 (SRC) - Blinding | Blinding | 8 | Diriyah |  | Permanent | [7 empty] | 22.5 | 210 | - | - |  |  |  |  | 2025-10-29 | [9 empty] | 2025-11-02 | [20 empty] | 2025-11-23
2301 | BV-BSW-105-0000-ECM-CAP-CE-000031 | BV-BSW-105-0000-ECM-WIR-CE-000437 | Blinding Concrete | Zone 05 & 09 | Opera House | 9 | B2 | Permanent Works | 433 | 2294778 | 2025-10-26 | Aces | Unibeton Ready Mix | C-10/20 (SRC) - Blinding | Blinding | 9 | Diriyah |  | Permanent | [7 empty] | 21 | 210 | - | - |  |  |  |  | 2025-10-29 | [9 empty] | 2025-11-02 | [20 empty] | 2025-11-23
2302 | BV-BSW-105-0000-ECM-CAP-CE-000031 | BV-BSW-105-0000-ECM-WIR-CE-000437 | Blinding Concrete | Zone 05 & 09 | Opera House | 9 | B2 | Permanent Works | 274 | 2294779 | 2025-10-26 | Aces | Unibeton Ready Mix | C-10/20 (SRC) - Blinding | Blinding | 8 | Diriyah |  | Permanent | [7 empty] | 20.5 | 215 | - | - |  |  |  |  | 2025-10-29 | [9 empty] | 2025-11-02 | [20 empty] | 2025-11-23
2303 | BV-BSW-105-0000-ECM-CAP-CE-000031 | BV-BSW-105-0000-ECM-WIR-CE-000437 | Blinding Concrete | Zone 05 & 09 | Opera House | 9 | B2 | Permanent Works | 287 | 2294780 | 2025-10-26 | Aces | Unibeton Ready Mix | C-10/20 (SRC) - Blinding | Blinding | 8 | Diriyah |  | Permanent | [7 empty] | 22 | 200 | - | - |  |  |  |  | 2025-10-29 | [9 empty] | 2025-11-02 | [20 empty] | 2025-11-23
2304 | BV-BSW-105-0000-ECM-CAP-CE-000031 | BV-BSW-105-0000-ECM-WIR-CE-000437 | Blinding Concrete | Zone 05 & 09 | Opera House | 9 | B2 | Permanent Works | 302 | 2294782 | 2025-10-26 | Aces | Unibeton Ready Mix | C-10/20 (SRC) - Blinding | Blinding | 8 | Diriyah |  | Permanent | [7 empty] | 23.5 | 220 | - | - |  |  |  |  | 2025-10-29 | [9 empty] | 2025-11-02 | [20 empty] | 2025-11-23
2305 | BV-BSW-105-0000-ECM-CAP-CE-000031 | BV-BSW-105-0000-ECM-WIR-CE-000437 | Blinding Concrete | Zone 05 & 09 | Opera House | 9 | B2 | Permanent Works | 557 | 2294783 | 2025-10-26 | Aces | Unibeton Ready Mix | C-10/20 (SRC) - Blinding | Blinding | 12 | Diriyah | 6 | Permanent | [7 empty] | 23 | 200 | - | - |  |  |  |  | 2025-10-29 | [9 empty] | 2025-11-02 | [20 empty] | 2025-11-23
2306 | BV-BSW-105-0000-ECM-CAP-CE-000031 | BV-BSW-105-0000-ECM-WIR-CE-000437 | Blinding Concrete | Zone 05 & 09 | Opera House | 9 | B2 | Permanent Works | 433 | 2294784 | 2025-10-26 | Aces | Unibeton Ready Mix | C-10/20 (SRC) - Blinding | Blinding | 9 | Diriyah |  | Permanent | [7 empty] | 28.5 | 180 | - | - |  |  |  |  | 2025-10-29 | [9 empty] | 2025-11-02 | [20 empty] | 2025-11-23
2307 | BV-BSW-105-0000-ECM-CAP-CE-000031 | BV-BSW-105-0000-ECM-WIR-CE-000437 | Blinding Concrete | Zone 05 & 09 | Opera House | 9 | B2 | Permanent Works | 393 | 2294785 | 2025-10-26 | Aces | Unibeton Ready Mix | C-10/20 (SRC) - Blinding | Blinding | 6 | Diriyah |  | Permanent | [7 empty] | 27.5 | 190 | - | - |  |  |  |  | 2025-10-29 | [9 empty] | 2025-11-02 | [20 empty] | 2025-11-23
2308 | BV-BSW-105-0000-ECM-CAP-CE-000048 | BV-BSW-105-0000-ECM-WIR-CE-000516 | Raft Foundation Concrete Zone 04 | Zone 04 | Opera House | 4 | B2 | Permanent Works | 393 | 2294842 | 2025-10-27 | Aces | Unibeton Ready Mix | C-40 (SRC+60% GGBFS) (200±40mm Slump) | Foundation | 10 | Diriyah |  | Permanent | [6 empty] | RH.MCR25010104 | 26.5 | 190 | - | - |  |  |  |  | 2025-10-30 | WIR-CE-000516 | RH.MCR25010104@3 | 39.3 | 40.4 | 38.5 | 38.8 | 38.9 | 40.3 | 39.36667 | 2025-11-03 | WIR-CE-000516 | RH.MCR25010104@7 | 44.7 | 45 | 44.1 | 42.9 | 44.9 | 42.9 | 43.43968 | [11 empty] | 2025-11-24 | WIR-CE-000516 | RH.MCR25010104@728 | 57.4 | 58.4 | 57.1 | 58.5 | 56.8 | 58.1
2309 | BV-BSW-105-0000-ECM-CAP-CE-000048 | BV-BSW-105-0000-ECM-WIR-CE-000516 | Raft Foundation Concrete Zone 04 | Zone 04 | Opera House | 4 | B2 | Permanent Works | 407 | 2293259 | 2025-10-27 | Aces | Unibeton Ready Mix | C-40 (SRC+60% GGBFS) (200±40mm Slump) | Foundation | 9 | Diriyah | 6 | Permanent | [7 empty] | 22.5 | 230 | - | - |  |  |  |  | 2025-10-30 | [9 empty] | 2025-11-03 | [20 empty] | 2025-11-24
2310 | BV-BSW-105-0000-ECM-CAP-CE-000048 | BV-BSW-105-0000-ECM-WIR-CE-000516 | Raft Foundation Concrete Zone 04 | Zone 04 | Opera House | 4 | B2 | Permanent Works | 303 | 2294843 | 2025-10-27 | Aces | Unibeton Ready Mix | C-40 (SRC+60% GGBFS) (200±40mm Slump) | Foundation | 8 | Diriyah |  | Permanent | [7 empty] | 23.5 | 210 | - | - |  |  |  |  | 2025-10-30 | [9 empty] | 2025-11-03 | [20 empty] | 2025-11-24
2311 | BV-BSW-105-0000-ECM-CAP-CE-000048 | BV-BSW-105-0000-ECM-WIR-CE-000516 | Raft Foundation Concrete Zone 04 | Zone 04 | Opera House | 4 | B2 | Permanent Works | 551 | 2293260 | 2025-10-27 | Aces | Unibeton Ready Mix | C-40 (SRC+60% GGBFS) (200±40mm Slump) | Foundation | 12 | Diriyah |  | Permanent | [7 empty] | 23 | 200 | - | - |  |  |  |  | 2025-10-30 | [9 empty] | 2025-11-03 | [20 empty] | 2025-11-24
2312 | BV-BSW-105-0000-ECM-CAP-CE-000048 | BV-BSW-105-0000-ECM-WIR-CE-000516 | Raft Foundation Concrete Zone 04 | Zone 04 | Opera House | 4 | B2 | Permanent Works | 433 | 2294844 | 2025-10-27 | Aces | Unibeton Ready Mix | C-40 (SRC+60% GGBFS) (200±40mm Slump) | Foundation | 9 | Diriyah |  | Permanent | [7 empty] | 24 | 220 | - | - |  |  |  |  | 2025-10-30 | [9 empty] | 2025-11-03 | [20 empty] | 2025-11-24
2313 | BV-BSW-105-0000-ECM-CAP-CE-000048 | BV-BSW-105-0000-ECM-WIR-CE-000516 | Raft Foundation Concrete Zone 04 | Zone 04 | Opera House | 4 | B2 | Permanent Works | 238 | 2293261 | 2025-10-27 | Aces | Unibeton Ready Mix | C-40 (SRC+60% GGBFS) (200±40mm Slump) | Foundation | 8 | Diriyah |  | Permanent | [7 empty] | 24 | 235 | - | - |  |  |  |  | 2025-10-30 | [9 empty] | 2025-11-03 | [20 empty] | 2025-11-24
2314 | BV-BSW-105-0000-ECM-CAP-CE-000048 | BV-BSW-105-0000-ECM-WIR-CE-000516 | Raft Foundation Concrete Zone 04 | Zone 04 | Opera House | 4 | B2 | Permanent Works | 553 | 2293262 | 2025-10-27 | Aces | Unibeton Ready Mix | C-40 (SRC+60% GGBFS) (200±40mm Slump) | Foundation | 12 | Diriyah |  | Permanent | [7 empty] | 23.5 | 230 | - | - |  |  |  |  | 2025-10-30 | [9 empty] | 2025-11-03 | [20 empty] | 2025-11-24
2315 | BV-BSW-105-0000-ECM-CAP-CE-000048 | BV-BSW-105-0000-ECM-WIR-CE-000516 | Raft Foundation Concrete Zone 04 | Zone 04 | Opera House | 4 | B2 | Permanent Works | 411 | 2293263 | 2025-10-27 | Aces | Unibeton Ready Mix | C-40 (SRC+60% GGBFS) (200±40mm Slump) | Foundation | 9 | Diriyah |  | Permanent | [7 empty] | 25 | 200 | - | - |  |  |  |  | 2025-10-30 | [9 empty] | 2025-11-03 | [20 empty] | 2025-11-24
2316 | BV-BSW-105-0000-ECM-CAP-CE-000048 | BV-BSW-105-0000-ECM-WIR-CE-000516 | Raft Foundation Concrete Zone 04 | Zone 04 | Opera House | 4 | B2 | Permanent Works | 554 | 2293264 | 2025-10-27 | Aces | Unibeton Ready Mix | C-40 (SRC+60% GGBFS) (200±40mm Slump) | Foundation | 12 | Diriyah |  | Permanent | [7 empty] | 22.5 | 240 | - | - |  |  |  |  | 2025-10-30 | [9 empty] | 2025-11-03 | [20 empty] | 2025-11-24
2317 | BV-BSW-105-0000-ECM-CAP-CE-000048 | BV-BSW-105-0000-ECM-WIR-CE-000516 | Raft Foundation Concrete Zone 04 | Zone 04 | Opera House | 4 | B2 | Permanent Works | 390 | 2294846 | 2025-10-27 | Aces | Unibeton Ready Mix | C-40 (SRC+60% GGBFS) (200±40mm Slump) | Foundation | 9 | Diriyah | 6 | Permanent | [7 empty] | 24 | 230 | - | - |  |  |  |  | 2025-10-30 | [9 empty] | 2025-11-03 | [20 empty] | 2025-11-24
2318 | BV-BSW-105-0000-ECM-CAP-CE-000048 | BV-BSW-105-0000-ECM-WIR-CE-000516 | Raft Foundation Concrete Zone 04 | Zone 04 | Opera House | 4 | B2 | Permanent Works | 392 | 2293265 | 2025-10-27 | Aces | Unibeton Ready Mix | C-40 (SRC+60% GGBFS) (200±40mm Slump) | Foundation | 9 | Diriyah |  | Permanent | [7 empty] | 25 | 200 | - | - |  |  |  |  | 2025-10-30 | [9 empty] | 2025-11-03 | [20 empty] | 2025-11-24
2319 | BV-BSW-105-0000-ECM-CAP-CE-000048 | BV-BSW-105-0000-ECM-WIR-CE-000516 | Raft Foundation Concrete Zone 04 | Zone 04 | Opera House | 4 | B2 | Permanent Works | 425 | 2294847 | 2025-10-27 | Aces | Unibeton Ready Mix | C-40 (SRC+60% GGBFS) (200±40mm Slump) | Foundation | 8 | Diriyah |  | Permanent | [7 empty] | 22.5 | 215 | - | - |  |  |  |  | 2025-10-30 | [9 empty] | 2025-11-03 | [20 empty] | 2025-11-24
2320 | BV-BSW-105-0000-ECM-CAP-CE-000048 | BV-BSW-105-0000-ECM-WIR-CE-000516 | Raft Foundation Concrete Zone 04 | Zone 04 | Opera House | 4 | B2 | Permanent Works | 415 | 2293266 | 2025-10-27 | Aces | Unibeton Ready Mix | C-40 (SRC+60% GGBFS) (200±40mm Slump) | Foundation | 10 | Diriyah |  | Permanent | [7 empty] | 23 | 200 | - | - |  |  |  |  | 2025-10-30 | [9 empty] | 2025-11-03 | [20 empty] | 2025-11-24
2321 | BV-BSW-105-0000-ECM-CAP-CE-000048 | BV-BSW-105-0000-ECM-WIR-CE-000516 | Raft Foundation Concrete Zone 04 | Zone 04 | Opera House | 4 | B2 | Permanent Works | 274 | 2294848 | 2025-10-27 | Aces | Unibeton Ready Mix | C-40 (SRC+60% GGBFS) (200±40mm Slump) | Foundation | 8 | Diriyah |  | Permanent | [7 empty] | 23.5 | 240 | - | - |  |  |  |  | 2025-10-30 | [9 empty] | 2025-11-03 | [20 empty] | 2025-11-24
2322 | BV-BSW-105-0000-ECM-CAP-CE-000048 | BV-BSW-105-0000-ECM-WIR-CE-000516 | Raft Foundation Concrete Zone 04 | Zone 04 | Opera House | 4 | B2 | Permanent Works | 407 | 2293267 | 2025-10-27 | Aces | Unibeton Ready Mix | C-40 (SRC+60% GGBFS) (200±40mm Slump) | Foundation | 9 | Diriyah |  | Permanent | [7 empty] | 21 | 215 | - | - |  |  |  |  | 2025-10-30 | [9 empty] | 2025-11-03 | [20 empty] | 2025-11-24
2323 | BV-BSW-105-0000-ECM-CAP-CE-000048 | BV-BSW-105-0000-ECM-WIR-CE-000516 | Raft Foundation Concrete Zone 04 | Zone 04 | Opera House | 4 | B2 | Permanent Works | 303 | 2294849 | 2025-10-27 | Aces | Unibeton Ready Mix | C-40 (SRC+60% GGBFS) (200±40mm Slump) | Foundation | 8 | Diriyah |  | Permanent | [7 empty] | 24.5 | 210 | - | - |  |  |  |  | 2025-10-30 | [9 empty] | 2025-11-03 | [20 empty] | 2025-11-24
2324 | BV-BSW-105-0000-ECM-CAP-CE-000048 | BV-BSW-105-0000-ECM-WIR-CE-000516 | Raft Foundation Concrete Zone 04 | Zone 04 | Opera House | 4 | B2 | Permanent Works | 433 | 2293268 | 2025-10-27 | Aces | Unibeton Ready Mix | C-40 (SRC+60% GGBFS) (200±40mm Slump) | Foundation | 9 | Diriyah |  | Permanent | [7 empty] | 23 | 235 | - | - |  |  |  |  | 2025-10-30 | [9 empty] | 2025-11-03 | [20 empty] | 2025-11-24
2325 | BV-BSW-105-0000-ECM-CAP-CE-000048 | BV-BSW-105-0000-ECM-WIR-CE-000516 | Raft Foundation Concrete Zone 04 | Zone 04 | Opera House | 4 | B2 | Permanent Works | 432 | 2294850 | 2025-10-27 | Aces | Unibeton Ready Mix | C-40 (SRC+60% GGBFS) (200±40mm Slump) | Foundation | 9 | Diriyah |  | Permanent | [7 empty] | 23 | 220 | - | - |  |  |  |  | 2025-10-30 | [9 empty] | 2025-11-03 | [20 empty] | 2025-11-24
2326 | BV-BSW-105-0000-ECM-CAP-CE-000048 | BV-BSW-105-0000-ECM-WIR-CE-000516 | Raft Foundation Concrete Zone 04 | Zone 04 | Opera House | 4 | B2 | Permanent Works | 393 | 2293269 | 2025-10-27 | Aces | Unibeton Ready Mix | C-40 (SRC+60% GGBFS) (200±40mm Slump) | Foundation | 10 | Diriyah | 6 | Permanent | [7 empty] | 22.5 | 230 | - | - |  |  |  |  | 2025-10-30 | [9 empty] | 2025-11-03 | [20 empty] | 2025-11-24
2327 | BV-BSW-105-0000-ECM-CAP-CE-000048 | BV-BSW-105-0000-ECM-WIR-CE-000516 | Raft Foundation Concrete Zone 04 | Zone 04 | Opera House | 4 | B2 | Permanent Works | 551 | 2294851 | 2025-10-27 | Aces | Unibeton Ready Mix | C-40 (SRC+60% GGBFS) (200±40mm Slump) | Foundation | 12 | Diriyah |  | Permanent | [7 empty] | 24 | 215 | - | - |  |  |  |  | 2025-10-30 | [9 empty] | 2025-11-03 | [20 empty] | 2025-11-24
2328 | BV-BSW-105-0000-ECM-CAP-CE-000048 | BV-BSW-105-0000-ECM-WIR-CE-000516 | Raft Foundation Concrete Zone 04 | Zone 04 | Opera House | 4 | B2 | Permanent Works | 287 | 2293270 | 2025-10-27 | Aces | Unibeton Ready Mix | C-40 (SRC+60% GGBFS) (200±40mm Slump) | Foundation | 8 | Diriyah |  | Permanent | [7 empty] | 21.5 | 200 | - | - |  |  |  |  | 2025-10-30 | [9 empty] | 2025-11-03 | [20 empty] | 2025-11-24
2329 | BV-BSW-105-0000-ECM-CAP-CE-000048 | BV-BSW-105-0000-ECM-WIR-CE-000516 | Raft Foundation Concrete Zone 04 | Zone 04 | Opera House | 4 | B2 | Permanent Works | 390 | 2293271 | 2025-10-27 | Aces | Unibeton Ready Mix | C-40 (SRC+60% GGBFS) (200±40mm Slump) | Foundation | 9 | Diriyah |  | Permanent | [7 empty] | 23.5 | 195 | - | - |  |  |  |  | 2025-10-30 | [9 empty] | 2025-11-03 | [20 empty] | 2025-11-24
2330 | BV-BSW-105-0000-ECM-CAP-CE-000048 | BV-BSW-105-0000-ECM-WIR-CE-000516 | Raft Foundation Concrete Zone 04 | Zone 04 | Opera House | 4 | B2 | Permanent Works | 411 | 2294852 | 2025-10-27 | Aces | Unibeton Ready Mix | C-40 (SRC+60% GGBFS) (200±40mm Slump) | Foundation | 9 | Diriyah |  | Permanent | [7 empty] | 22.5 | 220 | - | - |  |  |  |  | 2025-10-30 | [9 empty] | 2025-11-03 | [20 empty] | 2025-11-24
2331 | BV-BSW-105-0000-ECM-CAP-CE-000048 | BV-BSW-105-0000-ECM-WIR-CE-000516 | Raft Foundation Concrete Zone 04 | Zone 04 | Opera House | 4 | B2 | Permanent Works | 553 | 2293272 | 2025-10-27 | Aces | Unibeton Ready Mix | C-40 (SRC+60% GGBFS) (200±40mm Slump) | Foundation | 12 | Diriyah |  | Permanent | [7 empty] | 21 | 240 | - | - |  |  |  |  | 2025-10-30 | [9 empty] | 2025-11-03 |  |  | 44.4 | 43.2 | 44.4 | 43 | 44.7 | 43.1 | [12 empty] | 2025-11-24 |  |  | 56.5 | 55.3 | 55.9 | 57.8 | 59.2 | 58.5
2332 | BV-BSW-105-0000-ECM-CAP-CE-000048 | BV-BSW-105-0000-ECM-WIR-CE-000516 | Raft Foundation Concrete Zone 04 | Zone 04 | Opera House | 4 | B2 | Permanent Works | 278 | 2294854 | 2025-10-27 | Aces | Unibeton Ready Mix | C-40 (SRC+60% GGBFS) (200±40mm Slump) | Foundation | 8 | Diriyah |  | Permanent | [7 empty] | 24.5 | 220 | - | - |  |  |  |  | 2025-10-30 | [9 empty] | 2025-11-03 | [20 empty] | 2025-11-24
2333 | BV-BSW-105-0000-ECM-CAP-CE-000048 | BV-BSW-105-0000-ECM-WIR-CE-000516 | Raft Foundation Concrete Zone 04 | Zone 04 | Opera House | 4 | B2 | Permanent Works | 403 | 2293273 | 2025-10-27 | Aces | Unibeton Ready Mix | C-40 (SRC+60% GGBFS) (200±40mm Slump) | Foundation | 9 | Diriyah |  | Permanent | [7 empty] | 22 | 200 | - | - |  |  |  |  | 2025-10-30 | [9 empty] | 2025-11-03 | [20 empty] | 2025-11-24
2334 | BV-BSW-105-0000-ECM-CAP-CE-000048 | BV-BSW-105-0000-ECM-WIR-CE-000516 | Raft Foundation Concrete Zone 04 | Zone 04 | Opera House | 4 | B2 | Permanent Works | 437 | 2294855 | 2025-10-27 | Aces | Unibeton Ready Mix | C-40 (SRC+60% GGBFS) (200±40mm Slump) | Foundation | 9 | Diriyah |  | Permanent | [7 empty] | 23 | 235 | - | - |  |  |  |  | 2025-10-30 | [9 empty] | 2025-11-03 | [20 empty] | 2025-11-24
2335 | BV-BSW-105-0000-ECM-CAP-CE-000048 | BV-BSW-105-0000-ECM-WIR-CE-000516 | Raft Foundation Concrete Zone 04 | Zone 04 | Opera House | 4 | B2 | Permanent Works | 554 | 2293274 | 2025-10-27 | Aces | Unibeton Ready Mix | C-40 (SRC+60% GGBFS) (200±40mm Slump) | Foundation | 12 | Diriyah |  | Permanent | [7 empty] | 23 | 210 | - | - |  |  |  |  | 2025-10-30 | [9 empty] | 2025-11-03 | [20 empty] | 2025-11-24
2336 | BV-BSW-105-0000-ECM-CAP-CE-000048 | BV-BSW-105-0000-ECM-WIR-CE-000516 | Raft Foundation Concrete Zone 04 | Zone 04 | Opera House | 4 | B2 | Permanent Works | 394 | 2293275 | 2025-10-27 | Aces | Unibeton Ready Mix | C-40 (SRC+60% GGBFS) (200±40mm Slump) | Foundation | 9 | Diriyah |  | Permanent | [7 empty] | 22 | 225 | - | - |  |  |  |  | 2025-10-30 | [9 empty] | 2025-11-03 | [20 empty] | 2025-11-24
2337 | BV-BSW-105-0000-ECM-CAP-CE-000048 | BV-BSW-105-0000-ECM-WIR-CE-000516 | Raft Foundation Concrete Zone 04 | Zone 04 | Opera House | 4 | B2 | Permanent Works | 292 | 2294856 | 2025-10-27 | Aces | Unibeton Ready Mix | C-40 (SRC+60% GGBFS) (200±40mm Slump) | Foundation | 8 | Diriyah |  | Permanent | [7 empty] | 22.5 | 200 | - | - |  |  |  |  | 2025-10-30 | [9 empty] | 2025-11-03 | [20 empty] | 2025-11-24
2338 | BV-BSW-105-0000-ECM-CAP-CE-000048 | BV-BSW-105-0000-ECM-WIR-CE-000516 | Raft Foundation Concrete Zone 04 | Zone 04 | Opera House | 4 | B2 | Permanent Works | 302 | 2293276 | 2025-10-27 | Aces | Unibeton Ready Mix | C-40 (SRC+60% GGBFS) (200±40mm Slump) | Foundation | 8 | Diriyah |  | Permanent | [7 empty] | 23.5 | 190 | - | - |  |  |  |  | 2025-10-30 | [9 empty] | 2025-11-03 | [20 empty] | 2025-11-24
2339 | BV-BSW-105-0000-ECM-CAP-CE-000048 | BV-BSW-105-0000-ECM-WIR-CE-000516 | Raft Foundation Concrete Zone 04 | Zone 04 | Opera House | 4 | B2 | Permanent Works | 415 | 2294857 | 2025-10-27 | Aces | Unibeton Ready Mix | C-40 (SRC+60% GGBFS) (200±40mm Slump) | Foundation | 10 | Diriyah | 6 | Permanent | [7 empty] | 24 | 225 | - | - |  |  |  |  | 2025-10-30 | [9 empty] | 2025-11-03 | [20 empty] | 2025-11-24
2340 | BV-BSW-105-0000-ECM-CAP-CE-000048 | BV-BSW-105-0000-ECM-WIR-CE-000516 | Raft Foundation Concrete Zone 04 | Zone 04 | Opera House | 4 | B2 | Permanent Works | 433 | 2293277 | 2025-10-27 | Aces | Unibeton Ready Mix | C-40 (SRC+60% GGBFS) (200±40mm Slump) | Foundation | 9 | Diriyah |  | Permanent | [7 empty] | 24 | 215 | - | - |  |  |  |  | 2025-10-30 | [9 empty] | 2025-11-03 | [20 empty] | 2025-11-24
2341 | BV-BSW-105-0000-ECM-CAP-CE-000048 | BV-BSW-105-0000-ECM-WIR-CE-000516 | Raft Foundation Concrete Zone 04 | Zone 04 | Opera House | 4 | B2 | Permanent Works | 425 | 2294858 | 2025-10-27 | Aces | Unibeton Ready Mix | C-40 (SRC+60% GGBFS) (200±40mm Slump) | Foundation | 8 | Diriyah |  | Permanent | [7 empty] | 25.5 | 230 | - | - |  |  |  |  | 2025-10-30 | [9 empty] | 2025-11-03 | [20 empty] | 2025-11-24
2342 | BV-BSW-105-0000-ECM-CAP-CE-000048 | BV-BSW-105-0000-ECM-WIR-CE-000516 | Raft Foundation Concrete Zone 04 | Zone 04 | Opera House | 4 | B2 | Permanent Works | 295 | 2294859 | 2025-10-27 | Aces | Unibeton Ready Mix | C-40 (SRC+60% GGBFS) (200±40mm Slump) | Foundation | 8 | Diriyah |  | Permanent | [7 empty] | 23 | 210 | - | - |  |  |  |  | 2025-10-30 | [9 empty] | 2025-11-03 | [20 empty] | 2025-11-24
2343 | BV-BSW-105-0000-ECM-CAP-CE-000048 | BV-BSW-105-0000-ECM-WIR-CE-000516 | Raft Foundation Concrete Zone 04 | Zone 04 | Opera House | 4 | B2 | Permanent Works | 303 | 2293279 | 2025-10-27 | Aces | Unibeton Ready Mix | C-40 (SRC+60% GGBFS) (200±40mm Slump) | Foundation | 8 | Diriyah |  | Permanent | [7 empty] | 22.5 | 240 | - | - |  |  |  |  | 2025-10-30 | [9 empty] | 2025-11-03 | [20 empty] | 2025-11-24
2344 | BV-BSW-105-0000-ECM-CAP-CE-000048 | BV-BSW-105-0000-ECM-WIR-CE-000516 | Raft Foundation Concrete Zone 04 | Zone 04 | Opera House | 4 | B2 | Permanent Works | 287 | 2293280 | 2025-10-27 | Aces | Unibeton Ready Mix | C-40 (SRC+60% GGBFS) (200±40mm Slump) | Foundation | 8 | Diriyah |  | Permanent | [7 empty] | 23.5 | 240 | - | - |  |  |  |  | 2025-10-30 | [9 empty] | 2025-11-03 | [20 empty] | 2025-11-24
2345 | BV-BSW-105-0000-ECM-CAP-CE-000048 | BV-BSW-105-0000-ECM-WIR-CE-000516 | Raft Foundation Concrete Zone 04 | Zone 04 | Opera House | 4 | B2 | Permanent Works | 393 | 2294860 | 2025-10-27 | Aces | Unibeton Ready Mix | C-40 (SRC+60% GGBFS) (200±40mm Slump) | Foundation | 10 | Diriyah |  | Permanent | [7 empty] | 21.5 | 215 | - | - |  |  |  |  | 2025-10-30 | [9 empty] | 2025-11-03 | [20 empty] | 2025-11-24
2346 | BV-BSW-105-0000-ECM-CAP-CE-000048 | BV-BSW-105-0000-ECM-WIR-CE-000516 | Raft Foundation Concrete Zone 04 | Zone 04 | Opera House | 4 | B2 | Permanent Works | 551 | 2293281 | 2025-10-27 | Aces | Unibeton Ready Mix | C-40 (SRC+60% GGBFS) (200±40mm Slump) | Foundation | 12 | Diriyah |  | Permanent | [7 empty] | 22.5 | 230 | - | - |  |  |  |  | 2025-10-30 | [9 empty] | 2025-11-03 | [20 empty] | 2025-11-24
2347 | BV-BSW-105-0000-ECM-CAP-CE-000048 | BV-BSW-105-0000-ECM-WIR-CE-000516 | Raft Foundation Concrete Zone 04 | Zone 04 | Opera House | 4 | B2 | Permanent Works | 390 | 2294861 | 2025-10-27 | Aces | Unibeton Ready Mix | C-40 (SRC+60% GGBFS) (200±40mm Slump) | Foundation | 9 | Diriyah |  | Permanent | [7 empty] | 23 | 230 | - | - |  |  |  |  | 2025-10-30 | [9 empty] | 2025-11-03 | [20 empty] | 2025-11-24
2348 | BV-BSW-105-0000-ECM-CAP-CE-000048 | BV-BSW-105-0000-ECM-WIR-CE-000516 | Raft Foundation Concrete Zone 04 | Zone 04 | Opera House | 4 | B2 | Permanent Works | 558 | 2293282 | 2025-10-27 | Aces | Unibeton Ready Mix | C-40 (SRC+60% GGBFS) (200±40mm Slump) | Foundation | 12 | Diriyah |  | Permanent | [7 empty] | 24.5 | 210 | - | - |  |  |  |  | 2025-10-30 | [9 empty] | 2025-11-03 | [20 empty] | 2025-11-24
2349 | BV-BSW-105-0000-ECM-CAP-CE-000048 | BV-BSW-105-0000-ECM-WIR-CE-000516 | Raft Foundation Concrete Zone 04 | Zone 04 | Opera House | 4 | B2 | Permanent Works | 411 | 2294862 | 2025-10-27 | Aces | Unibeton Ready Mix | C-40 (SRC+60% GGBFS) (200±40mm Slump) | Foundation | 9 | Diriyah |  | Permanent | [7 empty] | 22.5 | 235 | - | - |  |  |  |  | 2025-10-30 | [9 empty] | 2025-11-03 | [20 empty] | 2025-11-24
2350 | BV-BSW-105-0000-ECM-CAP-CE-000048 | BV-BSW-105-0000-ECM-WIR-CE-000516 | Raft Foundation Concrete Zone 04 | Zone 04 | Opera House | 4 | B2 | Permanent Works | 553 | 2293283 | 2025-10-27 | Aces | Unibeton Ready Mix | C-40 (SRC+60% GGBFS) (200±40mm Slump) | Foundation | 12 | Diriyah | 6 | Permanent | [7 empty] | 25 | 200 | - | - |  |  |  |  | 2025-10-30 | [9 empty] | 2025-11-03 | [20 empty] | 2025-11-24
2351 | BV-BSW-105-0000-ECM-CAP-CE-000048 | BV-BSW-105-0000-ECM-WIR-CE-000516 | Raft Foundation Concrete Zone 04 | Zone 04 | Opera House | 4 | B2 | Permanent Works | 278 | 2294863 | 2025-10-27 | Aces | Unibeton Ready Mix | C-40 (SRC+60% GGBFS) (200±40mm Slump) | Foundation | 8 | Diriyah |  | Permanent | [7 empty] | 25 | 235 | - | - |  |  |  |  | 2025-10-30 | [9 empty] | 2025-11-03 | [20 empty] | 2025-11-24
2352 | BV-BSW-105-0000-ECM-CAP-CE-000048 | BV-BSW-105-0000-ECM-WIR-CE-000516 | Raft Foundation Concrete Zone 04 | Zone 04 | Opera House | 4 | B2 | Permanent Works | 554 | 2294864 | 2025-10-27 | Aces | Unibeton Ready Mix | C-40 (SRC+60% GGBFS) (200±40mm Slump) | Foundation | 12 | Diriyah |  | Permanent | [7 empty] | 22 | 225 | - | - |  |  |  |  | 2025-10-30 | [9 empty] | 2025-11-03 | [20 empty] | 2025-11-24
2353 | BV-BSW-105-0000-ECM-CAP-CE-000048 | BV-BSW-105-0000-ECM-WIR-CE-000516 | Raft Foundation Concrete Zone 04 | Zone 04 | Opera House | 4 | B2 | Permanent Works | 403 | 2293285 | 2025-10-27 | Aces | Unibeton Ready Mix | C-40 (SRC+60% GGBFS) (200±40mm Slump) | Foundation | 9 | Diriyah |  | Permanent | [7 empty] | 22.5 | 240 | - | - |  |  |  |  | 2025-10-30 | [9 empty] | 2025-11-03 | [20 empty] | 2025-11-24
2354 | BV-BSW-105-0000-ECM-CAP-CE-000048 | BV-BSW-105-0000-ECM-WIR-CE-000516 | Raft Foundation Concrete Zone 04 | Zone 04 | Opera House | 4 | B2 | Permanent Works | 295 | 2294865 | 2025-10-27 | Aces | Unibeton Ready Mix | C-40 (SRC+60% GGBFS) (200±40mm Slump) | Foundation | 8 | Diriyah |  | Permanent | [7 empty] | 23 | 215 | - | - |  |  |  |  | 2025-10-30 | [9 empty] | 2025-11-03 |  |  | 44.2 | 41.5 | 44.7 | 43 | 42.6 | 41.5 | [12 empty] | 2025-11-24 |  |  | 57.6 | 58.6 | 57 | 58.1 | 55.7 | 57.7
2355 | BV-BSW-105-0000-ECM-CAP-CE-000048 | BV-BSW-105-0000-ECM-WIR-CE-000516 | Raft Foundation Concrete Zone 04 | Zone 04 | Opera House | 4 | B2 | Permanent Works | 557 | 2293286 | 2025-10-27 | Aces | Unibeton Ready Mix | C-40 (SRC+60% GGBFS) (200±40mm Slump) | Foundation | 12 | Diriyah |  | Permanent | [7 empty] | 21.5 | 200 | - | - |  |  |  |  | 2025-10-30 | [9 empty] | 2025-11-03 | [20 empty] | 2025-11-24
2356 | BV-BSW-105-0000-ECM-CAP-CE-000048 | BV-BSW-105-0000-ECM-WIR-CE-000516 | Raft Foundation Concrete Zone 04 | Zone 04 | Opera House | 4 | B2 | Permanent Works | 392 | 2294867 | 2025-10-28 | Aces | Unibeton Ready Mix | C-40 (SRC+60% GGBFS) (200±40mm Slump) | Foundation | 9 | Diriyah |  | Permanent | [7 empty] | 23.5 | 240 | - | - |  |  |  |  | 2025-10-31 | [9 empty] | 2025-11-04 | [20 empty] | 2025-11-25
2357 | BV-BSW-105-0000-ECM-CAP-CE-000048 | BV-BSW-105-0000-ECM-WIR-CE-000516 | Raft Foundation Concrete Zone 04 | Zone 04 | Opera House | 4 | B2 | Permanent Works | 432 | 2293289 | 2025-10-28 | Aces | Unibeton Ready Mix | C-40 (SRC+60% GGBFS) (200±40mm Slump) | Foundation | 9 | Diriyah |  | Permanent | [7 empty] | 24 | 225 | - | - |  |  |  |  | 2025-10-31 | [9 empty] | 2025-11-04 | [20 empty] | 2025-11-25
2358 | BV-BSW-105-0000-ECM-CAP-CE-000048 | BV-BSW-105-0000-ECM-WIR-CE-000516 | Raft Foundation Concrete Zone 04 | Zone 04 | Opera House | 4 | B2 | Permanent Works | 415 | 2294868 | 2025-10-28 | Aces | Unibeton Ready Mix | C-40 (SRC+60% GGBFS) (200±40mm Slump) | Foundation | 10 | Diriyah |  | Permanent | [7 empty] | 23.5 | 200 | - | - |  |  |  |  | 2025-10-31 | [9 empty] | 2025-11-04 | [20 empty] | 2025-11-25
2359 | BV-BSW-105-0000-ECM-CAP-CE-000048 | BV-BSW-105-0000-ECM-WIR-CE-000516 | Raft Foundation Concrete Zone 04 | Zone 04 | Opera House | 4 | B2 | Permanent Works | 302 | 2293290 | 2025-10-28 | Aces | Unibeton Ready Mix | C-40 (SRC+60% GGBFS) (200±40mm Slump) | Foundation | 8 | Diriyah |  | Permanent | [7 empty] | 23 | 225 | - | - |  |  |  |  | 2025-10-31 | [9 empty] | 2025-11-04 | [20 empty] | 2025-11-25
2360 | BV-BSW-105-0000-ECM-CAP-CE-000048 | BV-BSW-105-0000-ECM-WIR-CE-000516 | Raft Foundation Concrete Zone 04 | Zone 04 | Opera House | 4 | B2 | Permanent Works | 425 | 2293291 | 2025-10-28 | Aces | Unibeton Ready Mix | C-40 (SRC+60% GGBFS) (200±40mm Slump) | Foundation | 8 | Diriyah |  | Permanent | [7 empty] | 22.5 | 240 | - | - |  |  |  |  | 2025-10-31 | [9 empty] | 2025-11-04 | [20 empty] | 2025-11-25
2361 | BV-BSW-105-0000-ECM-CAP-CE-000048 | BV-BSW-105-0000-ECM-WIR-CE-000516 | Raft Foundation Concrete Zone 04 | Zone 04 | Opera House | 4 | B2 | Permanent Works | 303 | 2294869 | 2025-10-28 | Aces | Unibeton Ready Mix | C-40 (SRC+60% GGBFS) (200±40mm Slump) | Foundation | 8 | Diriyah |  | Permanent | [7 empty] | 22 | 235 | - | - |  |  |  |  | 2025-10-31 | [9 empty] | 2025-11-04 | [20 empty] | 2025-11-25
2362 | BV-BSW-105-0000-ECM-CAP-CE-000048 | BV-BSW-105-0000-ECM-WIR-CE-000516 | Raft Foundation Concrete Zone 04 | Zone 04 | Opera House | 4 | B2 | Permanent Works | 411 | 2293292 | 2025-10-28 | Aces | Unibeton Ready Mix | C-40 (SRC+60% GGBFS) (200±40mm Slump) | Foundation | 9 | Diriyah | 6 | Permanent | [7 empty] | 23 | 225 | - | - |  |  |  |  | 2025-10-31 | [9 empty] | 2025-11-04 | [20 empty] | 2025-11-25
2363 | BV-BSW-105-0000-ECM-CAP-CE-000048 | BV-BSW-105-0000-ECM-WIR-CE-000516 | Raft Foundation Concrete Zone 04 | Zone 04 | Opera House | 4 | B2 | Permanent Works | 390 | 2294870 | 2025-10-28 | Aces | Unibeton Ready Mix | C-40 (SRC+60% GGBFS) (200±40mm Slump) | Foundation | 9 | Diriyah |  | Permanent | [7 empty] | 23.5 | 240 | - | - |  |  |  |  | 2025-10-31 | [9 empty] | 2025-11-04 | [20 empty] | 2025-11-25
2364 | BV-BSW-105-0000-ECM-CAP-CE-000048 | BV-BSW-105-0000-ECM-WIR-CE-000516 | Raft Foundation Concrete Zone 04 | Zone 04 | Opera House | 4 | B2 | Permanent Works | 551 | 2293293 | 2025-10-28 | Aces | Unibeton Ready Mix | C-40 (SRC+60% GGBFS) (200±40mm Slump) | Foundation | 12 | Diriyah |  | Permanent | [7 empty] | 22.5 | 200 | - | - |  |  |  |  | 2025-10-31 | [9 empty] | 2025-11-04 | [20 empty] | 2025-11-25
2365 | BV-BSW-105-0000-ECM-CAP-CE-000048 | BV-BSW-105-0000-ECM-WIR-CE-000516 | Raft Foundation Concrete Zone 04 | Zone 04 | Opera House | 4 | B2 | Permanent Works | 294 | 2294871 | 2025-10-28 | Aces | Unibeton Ready Mix | C-40 (SRC+60% GGBFS) (200±40mm Slump) | Foundation | 8 | Diriyah |  | Permanent | [7 empty] | 24 | 240 | - | - |  |  |  |  | 2025-10-31 | [9 empty] | 2025-11-04 | [20 empty] | 2025-11-25
2366 | BV-BSW-105-0000-ECM-CAP-CE-000048 | BV-BSW-105-0000-ECM-WIR-CE-000516 | Raft Foundation Concrete Zone 04 | Zone 04 | Opera House | 4 | B2 | Permanent Works | 558 | 2293294 | 2025-10-28 | Aces | Unibeton Ready Mix | C-40 (SRC+60% GGBFS) (200±40mm Slump) | Foundation | 12 | Diriyah |  | Permanent | [7 empty] | 23 | 240 | - | - |  |  |  |  | 2025-10-31 | [9 empty] | 2025-11-04 | [20 empty] | 2025-11-25
2367 | BV-BSW-105-0000-ECM-CAP-CE-000048 | BV-BSW-105-0000-ECM-WIR-CE-000516 | Raft Foundation Concrete Zone 04 | Zone 04 | Opera House | 4 | B2 | Permanent Works | 393 | 2294872 | 2025-10-28 | Aces | Unibeton Ready Mix | C-40 (SRC+60% GGBFS) (200±40mm Slump) | Foundation | 10 | Diriyah |  | Permanent | [7 empty] | 24 | 200 | - | - |  |  |  |  | 2025-10-31 | [9 empty] | 2025-11-04 | [20 empty] | 2025-11-25
2368 | BV-BSW-105-0000-ECM-CAP-CE-000048 | BV-BSW-105-0000-ECM-WIR-CE-000516 | Raft Foundation Concrete Zone 04 | Zone 04 | Opera House | 4 | B2 | Permanent Works | 407 | 2293295 | 2025-10-28 | Aces | Unibeton Ready Mix | C-40 (SRC+60% GGBFS) (200±40mm Slump) | Foundation | 9 | Diriyah |  | Permanent | [7 empty] | 22 | 235 | - | - |  |  |  |  | 2025-10-31 | [9 empty] | 2025-11-04 | [20 empty] | 2025-11-25
2369 | BV-BSW-105-0000-ECM-CAP-CE-000048 | BV-BSW-105-0000-ECM-WIR-CE-000516 | Raft Foundation Concrete Zone 04 | Zone 04 | Opera House | 4 | B2 | Permanent Works | 295 | 2294873 | 2025-10-28 | Aces | Unibeton Ready Mix | C-40 (SRC+60% GGBFS) (200±40mm Slump) | Foundation | 8 | Diriyah |  | Permanent | [7 empty] | 23.5 | 205 | - | - |  |  |  |  | 2025-10-31 | [9 empty] | 2025-11-04 | [20 empty] | 2025-11-25
2370 | BV-BSW-105-0000-ECM-CAP-CE-000048 | BV-BSW-105-0000-ECM-WIR-CE-000516 | Raft Foundation Concrete Zone 04 | Zone 04 | Opera House | 4 | B2 | Permanent Works | 553 | 2293296 | 2025-10-28 | Aces | Unibeton Ready Mix | C-40 (SRC+60% GGBFS) (200±40mm Slump) | Foundation | 12 | Diriyah |  | Permanent | [7 empty] | 21.5 | 200 | - | - |  |  |  |  | 2025-10-31 | [9 empty] | 2025-11-04 | [20 empty] | 2025-11-25
2371 | BV-BSW-105-0000-ECM-CAP-CE-000048 | BV-BSW-105-0000-ECM-WIR-CE-000516 | Raft Foundation Concrete Zone 04 | Zone 04 | Opera House | 4 | B2 | Permanent Works | 554 | 2294874 | 2025-10-28 | Aces | Unibeton Ready Mix | C-40 (SRC+60% GGBFS) (200±40mm Slump) | Foundation | 12 | Diriyah |  | Permanent | [7 empty] | 23 | 220 | - | - |  |  |  |  | 2025-10-31 | [9 empty] | 2025-11-04 | [20 empty] | 2025-11-25
2372 | BV-BSW-105-0000-ECM-CAP-CE-000048 | BV-BSW-105-0000-ECM-WIR-CE-000516 | Raft Foundation Concrete Zone 04 | Zone 04 | Opera House | 4 | B2 | Permanent Works | 557 | 2294875 | 2025-10-28 | Aces | Unibeton Ready Mix | C-40 (SRC+60% GGBFS) (200±40mm Slump) | Foundation | 12 | Diriyah |  | Permanent | [7 empty] | 24 | 195 | - | - |  |  |  |  | 2025-10-31 | [9 empty] | 2025-11-04 | [20 empty] | 2025-11-25
2373 | BV-BSW-105-0000-ECM-CAP-CE-000048 | BV-BSW-105-0000-ECM-WIR-CE-000516 | Raft Foundation Concrete Zone 04 | Zone 04 | Opera House | 4 | B2 | Permanent Works | 403 | 2293297 | 2025-10-28 | Aces | Unibeton Ready Mix | C-40 (SRC+60% GGBFS) (200±40mm Slump) | Foundation | 9 | Diriyah |  | Permanent | [7 empty] | 22.5 | 240 | - | - |  |  |  |  | 2025-10-31 | [9 empty] | 2025-11-04 | [20 empty] | 2025-11-25
2374 | BV-BSW-105-0000-ECM-CAP-CE-000048 | BV-BSW-105-0000-ECM-WIR-CE-000516 | Raft Foundation Concrete Zone 04 | Zone 04 | Opera House | 4 | B2 | Permanent Works | 392 | 2293298 | 2025-10-28 | Aces | Unibeton Ready Mix | C-40 (SRC+60% GGBFS) (200±40mm Slump) | Foundation | 9 | Diriyah | 6 | Permanent | [7 empty] | 22.5 | 235 | - | - |  |  |  |  | 2025-10-31 | [9 empty] | 2025-11-04 | [20 empty] | 2025-11-25
2375 | BV-BSW-105-0000-ECM-CAP-CE-000048 | BV-BSW-105-0000-ECM-WIR-CE-000516 | Raft Foundation Concrete Zone 04 | Zone 04 | Opera House | 4 | B2 | Permanent Works | 276 | 2294876 | 2025-10-28 | Aces | Unibeton Ready Mix | C-40 (SRC+60% GGBFS) (200±40mm Slump) | Foundation | 8 | Diriyah |  | Permanent | [7 empty] | 23 | 210 | - | - |  |  |  |  | 2025-10-31 | [9 empty] | 2025-11-04 | [20 empty] | 2025-11-25
2376 | BV-BSW-105-0000-ECM-CAP-CE-000048 | BV-BSW-105-0000-ECM-WIR-CE-000516 | Raft Foundation Concrete Zone 04 | Zone 04 | Opera House | 4 | B2 | Permanent Works | 432 | 2293299 | 2025-10-28 | Aces | Unibeton Ready Mix | C-40 (SRC+60% GGBFS) (200±40mm Slump) | Foundation | 9 | Diriyah |  | Permanent | [7 empty] | 24 | 230 | - | - |  |  |  |  | 2025-10-31 | [9 empty] | 2025-11-04 | [20 empty] | 2025-11-25
2377 | BV-BSW-105-0000-ECM-CAP-CE-000048 | BV-BSW-105-0000-ECM-WIR-CE-000516 | Raft Foundation Concrete Zone 04 | Zone 04 | Opera House | 4 | B2 | Permanent Works | 303 | 2294877 | 2025-10-28 | Aces | Unibeton Ready Mix | C-40 (SRC+60% GGBFS) (200±40mm Slump) | Foundation | 8 | Diriyah |  | Permanent | [7 empty] | 25 | 240 | - | - |  |  |  |  | 2025-10-31 | [9 empty] | 2025-11-04 |  |  | 43.2 | 44.1 | 41.4 | 43.1 | 44.6 | 43 | [12 empty] | 2025-11-25 |  |  | 58.6 | 57.3 | 58.1 | 59.3 | 61 | 58.3
2378 | BV-BSW-105-0000-ECM-CAP-CE-000048 | BV-BSW-105-0000-ECM-WIR-CE-000516 | Raft Foundation Concrete Zone 04 | Zone 04 | Opera House | 4 | B2 | Permanent Works | 415 | 2293300 | 2025-10-28 | Aces | Unibeton Ready Mix | C-40 (SRC+60% GGBFS) (200±40mm Slump) | Foundation | 10 | Diriyah |  | Permanent | [7 empty] | 24.5 | 215 | - | - |  |  |  |  | 2025-10-31 | [9 empty] | 2025-11-04 | [20 empty] | 2025-11-25
2379 | BV-BSW-105-0000-ECM-CAP-CE-000048 | BV-BSW-105-0000-ECM-WIR-CE-000516 | Raft Foundation Concrete Zone 04 | Zone 04 | Opera House | 4 | B2 | Permanent Works | 411 | 2294878 | 2025-10-28 | Aces | Unibeton Ready Mix | C-40 (SRC+60% GGBFS) (200±40mm Slump) | Foundation | 9 | Diriyah |  | Permanent | [7 empty] | 22 | 210 | - | - |  |  |  |  | 2025-10-31 | [9 empty] | 2025-11-04 | [20 empty] | 2025-11-25
2380 | BV-BSW-105-0000-ECM-CAP-CE-000048 | BV-BSW-105-0000-ECM-WIR-CE-000516 | Raft Foundation Concrete Zone 04 | Zone 04 | Opera House | 4 | B2 | Permanent Works | 274 | 2293301 | 2025-10-28 | Aces | Unibeton Ready Mix | C-40 (SRC+60% GGBFS) (200±40mm Slump) | Foundation | 8 | Diriyah |  | Permanent | [7 empty] | 24 | 230 | - | - |  |  |  |  | 2025-10-31 | [9 empty] | 2025-11-04 | [20 empty] | 2025-11-25
2381 | BV-BSW-105-0000-ECM-CAP-CE-000048 | BV-BSW-105-0000-ECM-WIR-CE-000516 | Raft Foundation Concrete Zone 04 | Zone 04 | Opera House | 4 | B2 | Permanent Works | 551 | 2293302 | 2025-10-28 | Aces | Unibeton Ready Mix | C-40 (SRC+60% GGBFS) (200±40mm Slump) | Foundation | 12 | Diriyah |  | Permanent | [7 empty] | 21.5 | 205 | - | - |  |  |  |  | 2025-10-31 | [9 empty] | 2025-11-04 | [20 empty] | 2025-11-25
2382 | BV-BSW-105-0000-ECM-CAP-CE-000048 | BV-BSW-105-0000-ECM-WIR-CE-000516 | Raft Foundation Concrete Zone 04 | Zone 04 | Opera House | 4 | B2 | Permanent Works | 390 | 2294879 | 2025-10-28 | Aces | Unibeton Ready Mix | C-40 (SRC+60% GGBFS) (200±40mm Slump) | Foundation | 9 | Diriyah |  | Permanent | [7 empty] | 23.5 | 220 | - | - |  |  |  |  | 2025-10-31 | [9 empty] | 2025-11-04 | [20 empty] | 2025-11-25
2383 | BV-BSW-105-0000-ECM-CAP-CE-000048 | BV-BSW-105-0000-ECM-WIR-CE-000516 | Raft Foundation Concrete Zone 04 | Zone 04 | Opera House | 4 | B2 | Permanent Works | 302 | 2294880 | 2025-10-28 | Aces | Unibeton Ready Mix | C-40 (SRC+60% GGBFS) (200±40mm Slump) | Foundation | 8 | Diriyah |  | Permanent | [7 empty] | 23 | 200 | - | - |  |  |  |  | 2025-10-31 | [9 empty] | 2025-11-04 | [20 empty] | 2025-11-25
2384 | BV-BSW-105-0000-ECM-CAP-CE-000048 | BV-BSW-105-0000-ECM-WIR-CE-000516 | Raft Foundation Concrete Zone 04 | Zone 04 | Opera House | 4 | B2 | Permanent Works | 294 | 2293303 | 2025-10-28 | Aces | Unibeton Ready Mix | C-40 (SRC+60% GGBFS) (200±40mm Slump) | Foundation | 8 | Diriyah |  | Permanent | [7 empty] | 22 | 240 | - | - |  |  |  |  | 2025-10-31 | [9 empty] | 2025-11-04 | [20 empty] | 2025-11-25
2385 | BV-BSW-105-0000-ECM-CAP-CE-000048 | BV-BSW-105-0000-ECM-WIR-CE-000516 | Raft Foundation Concrete Zone 04 | Zone 04 | Opera House | 4 | B2 | Permanent Works | 437 | 2294881 | 2025-10-28 | Aces | Unibeton Ready Mix | C-40 (SRC+60% GGBFS) (200±40mm Slump) | Foundation | 9 | Diriyah |  | Permanent | [7 empty] | 22 | 230 | - | - |  |  |  |  | 2025-10-31 | [9 empty] | 2025-11-04 | [20 empty] | 2025-11-25
2386 | BV-BSW-105-0000-ECM-CAP-CE-000048 | BV-BSW-105-0000-ECM-WIR-CE-000516 | Raft Foundation Concrete Zone 04 | Zone 04 | Opera House | 4 | B2 | Permanent Works | 295 | 2294882 | 2025-10-28 | Aces | Unibeton Ready Mix | C-40 (SRC+60% GGBFS) (200±40mm Slump) | Foundation | 8 | Diriyah |  | Permanent | [7 empty] | 23 | 210 | - | - |  |  |  |  | 2025-10-31 | [9 empty] | 2025-11-04 | [20 empty] | 2025-11-25
2387 | BV-BSW-105-0000-ECM-CAP-CE-000048 | BV-BSW-105-0000-ECM-WIR-CE-000516 | Raft Foundation Concrete Zone 04 | Zone 04 | Opera House | 4 | B2 | Permanent Works | 558 | 2293305 | 2025-10-28 | Aces | Unibeton Ready Mix | C-40 (SRC+60% GGBFS) (200±40mm Slump) | Foundation | 12 | Diriyah |  | Permanent | [7 empty] | 22 | 240 | - | - |  |  |  |  | 2025-10-31 | [9 empty] | 2025-11-04 | [20 empty] | 2025-11-25
2388 | BV-BSW-105-0000-ECM-CAP-CE-000048 | BV-BSW-105-0000-ECM-WIR-CE-000516 | Raft Foundation Concrete Zone 04 | Zone 04 | Opera House | 4 | B2 | Permanent Works | 393 | 2294883 | 2025-10-28 | Aces | Unibeton Ready Mix | C-40 (SRC+60% GGBFS) (200±40mm Slump) | Foundation | 10 | Diriyah |  | Permanent | [7 empty] | 22.5 | 200 | - | - |  |  |  |  | 2025-10-31 | [9 empty] | 2025-11-04 | [20 empty] | 2025-11-25
2389 | BV-BSW-105-0000-ECM-CAP-CE-000048 | BV-BSW-105-0000-ECM-WIR-CE-000516 | Raft Foundation Concrete Zone 04 | Zone 04 | Opera House | 4 | B2 | Permanent Works | 425 | 2293306 | 2025-10-28 | Aces | Unibeton Ready Mix | C-40 (SRC+60% GGBFS) (200±40mm Slump) | Foundation | 8 | Diriyah | 6 | Permanent | [7 empty] | 24 | 225 | - | - |  |  |  |  | 2025-10-31 | [9 empty] | 2025-11-04 | [20 empty] | 2025-11-25
2390 | BV-BSW-105-0000-ECM-CAP-CE-000048 | BV-BSW-105-0000-ECM-WIR-CE-000516 | Raft Foundation Concrete Zone 04 | Zone 04 | Opera House | 4 | B2 | Permanent Works | 553 | 2293307 | 2025-10-28 | Aces | Unibeton Ready Mix | C-40 (SRC+60% GGBFS) (200±40mm Slump) | Foundation | 12 | Diriyah |  | Permanent | [7 empty] | 22 | 230 | - | - |  |  |  |  | 2025-10-31 | [9 empty] | 2025-11-04 | [20 empty] | 2025-11-25
2391 | BV-BSW-105-0000-ECM-CAP-CE-000048 | BV-BSW-105-0000-ECM-WIR-CE-000516 | Raft Foundation Concrete Zone 04 | Zone 04 | Opera House | 4 | B2 | Permanent Works | 557 | 2294884 | 2025-10-28 | Aces | Unibeton Ready Mix | C-40 (SRC+60% GGBFS) (200±40mm Slump) | Foundation | 12 | Diriyah |  | Permanent | [7 empty] | 23.5 | 240 | - | - |  |  |  |  | 2025-10-31 | [9 empty] | 2025-11-04 | [20 empty] | 2025-11-25
2392 | BV-BSW-105-0000-ECM-CAP-CE-000048 | BV-BSW-105-0000-ECM-WIR-CE-000516 | Raft Foundation Concrete Zone 04 | Zone 04 | Opera House | 4 | B2 | Permanent Works | 292 | 2294885 | 2025-10-28 | Aces | Unibeton Ready Mix | C-40 (SRC+60% GGBFS) (200±40mm Slump) | Foundation | 8 | Diriyah |  | Permanent | [7 empty] | 23 | 220 | - | - |  |  |  |  | 2025-10-31 | [9 empty] | 2025-11-04 | [20 empty] | 2025-11-25
2393 | BV-BSW-105-0000-ECM-CAP-CE-000048 | BV-BSW-105-0000-ECM-WIR-CE-000516 | Raft Foundation Concrete Zone 04 | Zone 04 | Opera House | 4 | B2 | Permanent Works | 407 | 2293308 | 2025-10-28 | Aces | Unibeton Ready Mix | C-40 (SRC+60% GGBFS) (200±40mm Slump) | Foundation | 9 | Diriyah |  | Permanent | [7 empty] | 24:.5 | 225 | - | - |  |  |  |  | 2025-10-31 | [9 empty] | 2025-11-04 | [20 empty] | 2025-11-25
2394 | BV-BSW-105-0000-ECM-CAP-CE-000048 | BV-BSW-105-0000-ECM-WIR-CE-000516 | Raft Foundation Concrete Zone 04 | Zone 04 | Opera House | 4 | B2 | Permanent Works | 554 | 2293309 | 2025-10-28 | Aces | Unibeton Ready Mix | C-40 (SRC+60% GGBFS) (200±40mm Slump) | Foundation | 12 | Diriyah |  | Permanent | [7 empty] | 22 | 240 | - | - |  |  |  |  | 2025-10-31 | [9 empty] | 2025-11-04 | [20 empty] | 2025-11-25
2395 | BV-BSW-105-0000-ECM-CAP-CE-000048 | BV-BSW-105-0000-ECM-WIR-CE-000516 | Raft Foundation Concrete Zone 04 | Zone 04 | Opera House | 4 | B2 | Permanent Works | 389 | 2294886 | 2025-10-28 | Aces | Unibeton Ready Mix | C-40 (SRC+60% GGBFS) (200±40mm Slump) | Foundation | 9 | Diriyah |  | Permanent | [7 empty] | 22:.5 | 235 | - | - |  |  |  |  | 2025-10-31 | [9 empty] | 2025-11-04 | [20 empty] | 2025-11-25
2396 | BV-BSW-105-0000-ECM-CAP-CE-000048 | BV-BSW-105-0000-ECM-WIR-CE-000516 | Raft Foundation Concrete Zone 04 | Zone 04 | Opera House | 4 | B2 | Permanent Works | 415 | 2293310 | 2025-10-28 | Aces | Unibeton Ready Mix | C-40 (SRC+60% GGBFS) (200±40mm Slump) | Foundation | 10 | Diriyah |  | Permanent | [7 empty] | 23 | 210 | - | - |  |  |  |  | 2025-10-31 | [9 empty] | 2025-11-04 | [20 empty] | 2025-11-25
2397 | BV-BSW-105-0000-ECM-CAP-CE-000048 | BV-BSW-105-0000-ECM-WIR-CE-000516 | Raft Foundation Concrete Zone 04 | Zone 04 | Opera House | 4 | B2 | Permanent Works | 432 | 2294887 | 2025-10-28 | Aces | Unibeton Ready Mix | C-40 (SRC+60% GGBFS) (200±40mm Slump) | Foundation | 9 | Diriyah |  | Permanent | [7 empty] | 22.5 | 230 | - | - |  |  |  |  | 2025-10-31 | [9 empty] | 2025-11-04 | [20 empty] | 2025-11-25
2398 | BV-BSW-105-0000-ECM-CAP-CE-000048 | BV-BSW-105-0000-ECM-WIR-CE-000516 | Raft Foundation Concrete Zone 04 | Zone 04 | Opera House | 4 | B2 | Permanent Works | 403 | 2293311 | 2025-10-28 | Aces | Unibeton Ready Mix | C-40 (SRC+60% GGBFS) (200±40mm Slump) | Foundation | 9 | Diriyah | 6 | Permanent | [7 empty] | 22 | 235 | - | - |  |  |  |  | 2025-10-31 | [9 empty] | 2025-11-04 | [20 empty] | 2025-11-25
2399 | BV-BSW-105-0000-ECM-CAP-CE-000048 | BV-BSW-105-0000-ECM-WIR-CE-000516 | Raft Foundation Concrete Zone 04 | Zone 04 | Opera House | 4 | B2 | Permanent Works | 274 | 2294888 | 2025-10-28 | Aces | Unibeton Ready Mix | C-40 (SRC+60% GGBFS) (200±40mm Slump) | Foundation | 8 | Diriyah |  | Permanent | [7 empty] | 24 | 210 | - | - |  |  |  |  | 2025-10-31 | [9 empty] | 2025-11-04 | [20 empty] | 2025-11-25
2400 | BV-BSW-105-0000-ECM-CAP-CE-000048 | BV-BSW-105-0000-ECM-WIR-CE-000516 | Raft Foundation Concrete Zone 04 | Zone 04 | Opera House | 4 | B2 | Permanent Works | 287 | 2293312 | 2025-10-28 | Aces | Unibeton Ready Mix | C-40 (SRC+60% GGBFS) (200±40mm Slump) | Foundation | 8 | Diriyah |  | Permanent | [7 empty] | 21.5 | 230 | - | - |  |  |  |  | 2025-10-31 | [9 empty] | 2025-11-04 |  |  | 43 | 44.4 | 42.4 | 44 | 44.1 | 41.3 | [12 empty] | 2025-11-25 |  |  | 57.6 | 59.4 | 60.1 | 58.3 | 55 | 56
2401 | BV-BSW-105-0000-ECM-CAP-CE-000048 | BV-BSW-105-0000-ECM-WIR-CE-000516 | Raft Foundation Concrete Zone 04 | Zone 04 | Opera House | 4 | B2 | Permanent Works | 303 | 2294889 | 2025-10-28 | Aces | Unibeton Ready Mix | C-40 (SRC+60% GGBFS) (200±40mm Slump) | Foundation | 8 | Diriyah |  | Permanent | [7 empty] | 21.5 | 220 | - | - |  |  |  |  | 2025-10-31 | [9 empty] | 2025-11-04 | [20 empty] | 2025-11-25
2402 | BV-BSW-105-0000-ECM-CAP-CE-000048 | BV-BSW-105-0000-ECM-WIR-CE-000516 | Raft Foundation Concrete Zone 04 | Zone 04 | Opera House | 4 | B2 | Permanent Works | 551 | 2293313 | 2025-10-28 | Aces | Unibeton Ready Mix | C-40 (SRC+60% GGBFS) (200±40mm Slump) | Foundation | 12 | Diriyah |  | Permanent | [7 empty] | 21 | 225 | - | - |  |  |  |  | 2025-10-31 | [9 empty] | 2025-11-04 | [20 empty] | 2025-11-25
2403 | BV-BSW-105-0000-ECM-CAP-CE-000048 | BV-BSW-105-0000-ECM-WIR-CE-000516 | Raft Foundation Concrete Zone 04 | Zone 04 | Opera House | 4 | B2 | Permanent Works | 295 | 2294890 | 2025-10-28 | Aces | Unibeton Ready Mix | C-40 (SRC+60% GGBFS) (200±40mm Slump) | Foundation | 8 | Diriyah |  | Permanent | [7 empty] | 23.5 | 220 | - | - |  |  |  |  | 2025-10-31 | [9 empty] | 2025-11-04 | [20 empty] | 2025-11-25
2404 | BV-BSW-105-0000-ECM-CAP-CE-000048 | BV-BSW-105-0000-ECM-WIR-CE-000516 | Raft Foundation Concrete Zone 04 | Zone 04 | Opera House | 4 | B2 | Permanent Works | 294 | 2293314 | 2025-10-28 | Aces | Unibeton Ready Mix | C-40 (SRC+60% GGBFS) (200±40mm Slump) | Foundation | 8 | Diriyah |  | Permanent | [7 empty] | 23 | 240 | - | - |  |  |  |  | 2025-10-31 | [9 empty] | 2025-11-04 | [20 empty] | 2025-11-25
2405 | BV-BSW-105-0000-ECM-CAP-CE-000048 | BV-BSW-105-0000-ECM-WIR-CE-000516 | Raft Foundation Concrete Zone 04 | Zone 04 | Opera House | 4 | B2 | Permanent Works | 302 | 2294891 | 2025-10-28 | Aces | Unibeton Ready Mix | C-40 (SRC+60% GGBFS) (200±40mm Slump) | Foundation | 8 | Diriyah |  | Permanent | [7 empty] | 21 | 220 | - | - |  |  |  |  | 2025-10-31 | [9 empty] | 2025-11-04 | [20 empty] | 2025-11-25
2406 | BV-BSW-105-0000-ECM-CAP-CE-000048 | BV-BSW-105-0000-ECM-WIR-CE-000516 | Raft Foundation Concrete Zone 04 | Zone 04 | Opera House | 4 | B2 | Permanent Works | 393 | 2293315 | 2025-10-28 | Aces | Unibeton Ready Mix | C-40 (SRC+60% GGBFS) (200±40mm Slump) | Foundation | 10 | Diriyah |  | Permanent | [7 empty] | 22.5 | 235 | - | - |  |  |  |  | 2025-10-31 | [9 empty] | 2025-11-04 | [20 empty] | 2025-11-25
2407 | BV-BSW-105-0000-ECM-CAP-CE-000048 | BV-BSW-105-0000-ECM-WIR-CE-000516 | Raft Foundation Concrete Zone 04 | Zone 04 | Opera House | 4 | B2 | Permanent Works | 558 | 2293316 | 2025-10-28 | Aces | Unibeton Ready Mix | C-40 (SRC+60% GGBFS) (200±40mm Slump) | Foundation | 12 | Diriyah |  | Permanent | [7 empty] | 23 | 200 | - | - |  |  |  |  | 2025-10-31 | [9 empty] | 2025-11-04 | [20 empty] | 2025-11-25
2408 | BV-BSW-105-0000-ECM-CAP-CE-000048 | BV-BSW-105-0000-ECM-WIR-CE-000516 | Raft Foundation Concrete Zone 04 | Zone 04 | Opera House | 4 | B2 | Permanent Works | 392 | 2294893 | 2025-10-28 | Aces | Unibeton Ready Mix | C-40 (SRC+60% GGBFS) (200±40mm Slump) | Foundation | 9 | Diriyah |  | Permanent | [7 empty] | 23.5 | 230 | - | - |  |  |  |  | 2025-10-31 | [9 empty] | 2025-11-04 | [20 empty] | 2025-11-25
2409 | BV-BSW-105-0000-ECM-CAP-CE-000048 | BV-BSW-105-0000-ECM-WIR-CE-000516 | Raft Foundation Concrete Zone 04 | Zone 04 | Opera House | 4 | B2 | Permanent Works | 278 | 2294894 | 2025-10-28 | Aces | Unibeton Ready Mix | C-40 (SRC+60% GGBFS) (200±40mm Slump) | Foundation | 8 | Diriyah |  | Permanent | [7 empty] | 25 | 240 | - | - |  |  |  |  | 2025-10-31 | [9 empty] | 2025-11-04 | [20 empty] | 2025-11-25
2410 | BV-BSW-105-0000-ECM-CAP-CE-000048 | BV-BSW-105-0000-ECM-WIR-CE-000516 | Raft Foundation Concrete Zone 04 | Zone 04 | Opera House | 4 | B2 | Permanent Works | 557 | 2293317 | 2025-10-28 | Aces | Unibeton Ready Mix | C-40 (SRC+60% GGBFS) (200±40mm Slump) | Foundation | 12 | Diriyah | 6 | Permanent | [7 empty] | 23 | 215 | - | - |  |  |  |  | 2025-10-31 | [9 empty] | 2025-11-04 | [20 empty] | 2025-11-25
2411 | BV-BSW-105-0000-ECM-CAP-CE-000048 | BV-BSW-105-0000-ECM-WIR-CE-000516 | Raft Foundation Concrete Zone 04 | Zone 04 | Opera House | 4 | B2 | Permanent Works | 437 | 2294895 | 2025-10-28 | Aces | Unibeton Ready Mix | C-40 (SRC+60% GGBFS) (200±40mm Slump) | Foundation | 9 | Diriyah |  | Permanent | [7 empty] | 23 | 210 | - | - |  |  |  |  | 2025-10-31 | [9 empty] | 2025-11-04 | [20 empty] | 2025-11-25
2412 | BV-BSW-105-0000-ECM-CAP-CE-000048 | BV-BSW-105-0000-ECM-WIR-CE-000516 | Raft Foundation Concrete Zone 04 | Zone 04 | Opera House | 4 | B2 | Permanent Works | 407 | 2293318 | 2025-10-28 | Aces | Unibeton Ready Mix | C-40 (SRC+60% GGBFS) (200±40mm Slump) | Foundation | 9 | Diriyah |  | Permanent | [7 empty] | 21 | 225 | - | - |  |  |  |  | 2025-10-31 | [9 empty] | 2025-11-04 | [20 empty] | 2025-11-25
2413 | BV-BSW-105-0000-ECM-CAP-CE-000048 | BV-BSW-105-0000-ECM-WIR-CE-000516 | Raft Foundation Concrete Zone 04 | Zone 04 | Opera House | 4 | B2 | Permanent Works | 390 | 2294896 | 2025-10-28 | Aces | Unibeton Ready Mix | C-40 (SRC+60% GGBFS) (200±40mm Slump) | Foundation | 9 | Diriyah |  | Permanent | [7 empty] | 22 | 240 | - | - |  |  |  |  | 2025-10-31 | [9 empty] | 2025-11-04 | [20 empty] | 2025-11-25
2414 | BV-BSW-105-0000-ECM-CAP-CE-000048 | BV-BSW-105-0000-ECM-WIR-CE-000516 | Raft Foundation Concrete Zone 04 | Zone 04 | Opera House | 4 | B2 | Permanent Works | 425 | 2293319 | 2025-10-28 | Aces | Unibeton Ready Mix | C-40 (SRC+60% GGBFS) (200±40mm Slump) | Foundation | 8 | Diriyah |  | Permanent | [7 empty] | 21 | 235 | - | - |  |  |  |  | 2025-10-31 | [9 empty] | 2025-11-04 | [20 empty] | 2025-11-25
2415 | BV-BSW-105-0000-ECM-CAP-CE-000048 | BV-BSW-105-0000-ECM-WIR-CE-000516 | Raft Foundation Concrete Zone 04 | Zone 04 | Opera House | 4 | B2 | Permanent Works | 411 | 2294897 | 2025-10-28 | Aces | Unibeton Ready Mix | C-40 (SRC+60% GGBFS) (200±40mm Slump) | Foundation | 9 | Diriyah |  | Permanent | [7 empty] | 23.5 | 200 | - | - |  |  |  |  | 2025-10-31 | [9 empty] | 2025-11-04 | [20 empty] | 2025-11-25
2416 | BV-BSW-105-0000-ECM-CAP-CE-000048 | BV-BSW-105-0000-ECM-WIR-CE-000516 | Raft Foundation Concrete Zone 04 | Zone 04 | Opera House | 4 | B2 | Permanent Works | 414 | 2293320 | 2025-10-28 | Aces | Unibeton Ready Mix | C-40 (SRC+60% GGBFS) (200±40mm Slump) | Foundation | 9 | Diriyah |  | Permanent | [7 empty] | 21 | 230 | - | - |  |  |  |  | 2025-10-31 | [9 empty] | 2025-11-04 | [20 empty] | 2025-11-25
2417 | BV-BSW-105-0000-ECM-CAP-CE-000048 | BV-BSW-105-0000-ECM-WIR-CE-000516 | Raft Foundation Concrete Zone 04 | Zone 04 | Opera House | 4 | B2 | Permanent Works | 433 | 2294898 | 2025-10-28 | Aces | Unibeton Ready Mix | C-40 (SRC+60% GGBFS) (200±40mm Slump) | Foundation | 9 | Diriyah |  | Permanent | [7 empty] | 22.5 | 220 | - | - |  |  |  |  | 2025-10-31 | [9 empty] | 2025-11-04 | [20 empty] | 2025-11-25
2418 | BV-BSW-105-0000-ECM-CAP-CE-000048 | BV-BSW-105-0000-ECM-WIR-CE-000516 | Raft Foundation Concrete Zone 04 | Zone 04 | Opera House | 4 | B2 | Permanent Works | 438 | 2293321 | 2025-10-28 | Aces | Unibeton Ready Mix | C-40 (SRC+60% GGBFS) (200±40mm Slump) | Foundation | 9 | Diriyah |  | Permanent | [7 empty] | 23 | 200 | - | - |  |  |  |  | 2025-10-31 | [9 empty] | 2025-11-04 | [20 empty] | 2025-11-25
2419 | BV-BSW-105-0000-ECM-CAP-CE-000048 | BV-BSW-105-0000-ECM-WIR-CE-000516 | Raft Foundation Concrete Zone 04 | Zone 04 | Opera House | 4 | B2 | Permanent Works | 274 | 2293322 | 2025-10-28 | Aces | Unibeton Ready Mix | C-40 (SRC+60% GGBFS) (200±40mm Slump) | Foundation | 8 | Diriyah |  | Permanent | [7 empty] | 21.5 | 235 | - | - |  |  |  |  | 2025-10-31 | [9 empty] | 2025-11-04 | [20 empty] | 2025-11-25
2420 | BV-BSW-105-0000-ECM-CAP-CE-000048 | BV-BSW-105-0000-ECM-WIR-CE-000516 | Raft Foundation Concrete Zone 04 | Zone 04 | Opera House | 4 | B2 | Permanent Works | 391 | 2294899 | 2025-10-28 | Aces | Unibeton Ready Mix | C-40 (SRC+60% GGBFS) (200±40mm Slump) | Foundation | 9 | Diriyah |  | Permanent | [7 empty] | 23 | 210 | - | - |  |  |  |  | 2025-10-31 | [9 empty] | 2025-11-04 | [20 empty] | 2025-11-25
2421 | BV-BSW-105-0000-ECM-CAP-CE-000048 | BV-BSW-105-0000-ECM-WIR-CE-000516 | Raft Foundation Concrete Zone 04 | Zone 04 | Opera House | 4 | B2 | Permanent Works | 432 | 2293323 | 2025-10-28 | Aces | Unibeton Ready Mix | C-40 (SRC+60% GGBFS) (200±40mm Slump) | Foundation | 9 | Diriyah |  | Permanent | [7 empty] | 21.5 | 230 | - | - |  |  |  |  | 2025-10-31 | [9 empty] | 2025-11-04 | [20 empty] | 2025-11-25
2422 | BV-BSW-105-0000-ECM-CAP-CE-000048 | BV-BSW-105-0000-ECM-WIR-CE-000516 | Raft Foundation Concrete Zone 04 | Zone 04 | Opera House | 4 | B2 | Permanent Works | 436 | 2294900 | 2025-10-28 | Aces | Unibeton Ready Mix | C-40 (SRC+60% GGBFS) (200±40mm Slump) | Foundation | 10 | Diriyah |  | Permanent | [7 empty] | 24 | 210 | - | - |  |  |  |  | 2025-10-31 | [9 empty] | 2025-11-04 | [20 empty] | 2025-11-25
2423 | BV-BSW-105-0000-ECM-CAP-CE-000048 | BV-BSW-105-0000-ECM-WIR-CE-000516 | Raft Foundation Concrete Zone 04 | Zone 04 | Opera House | 4 | B2 | Permanent Works | 553 | 2293324 | 2025-10-28 | Aces | Unibeton Ready Mix | C-40 (SRC+60% GGBFS) (200±40mm Slump) | Foundation | 12 | Diriyah | 6 | Permanent | [7 empty] | 22.5 | 220 | - | - |  |  |  |  | 2025-10-31 | [9 empty] | 2025-11-04 |  |  | 44.2 | 43.1 | 44.2 | 43.3 | 42.4 | 45.2 | [12 empty] | 2025-11-25 |  |  | 57.6 | 55.9 | 58 | 57.5 | 55.3 | 58.1
2424 | BV-BSW-105-0000-ECM-CAP-CE-000048 | BV-BSW-105-0000-ECM-WIR-CE-000516 | Raft Foundation Concrete Zone 04 | Zone 04 | Opera House | 4 | B2 | Permanent Works | 303 | 2294901 | 2025-10-28 | Aces | Unibeton Ready Mix | C-40 (SRC+60% GGBFS) (200±40mm Slump) | Foundation | 8 | Diriyah |  | Permanent | [7 empty] | 23 | 200 | - | - |  |  |  |  | 2025-10-31 | [9 empty] | 2025-11-04 | [20 empty] | 2025-11-25
2425 | BV-BSW-105-0000-ECM-CAP-CE-000048 | BV-BSW-105-0000-ECM-WIR-CE-000516 | Raft Foundation Concrete Zone 04 | Zone 04 | Opera House | 4 | B2 | Permanent Works | 389 | 2293325 | 2025-10-28 | Aces | Unibeton Ready Mix | C-40 (SRC+60% GGBFS) (200±40mm Slump) | Foundation | 9 | Diriyah |  | Permanent | [7 empty] | 21 | 225 | - | - |  |  |  |  | 2025-10-31 | [9 empty] | 2025-11-04 | [20 empty] | 2025-11-25
2426 | BV-BSW-105-0000-ECM-CAP-CE-000048 | BV-BSW-105-0000-ECM-WIR-CE-000516 | Raft Foundation Concrete Zone 04 | Zone 04 | Opera House | 4 | B2 | Permanent Works | 292 | 2294902 | 2025-10-28 | Aces | Unibeton Ready Mix | C-40 (SRC+60% GGBFS) (200±40mm Slump) | Foundation | 8 | Diriyah |  | Permanent | [7 empty] | 22.5 | 240 | - | - |  |  |  |  | 2025-10-31 | [9 empty] | 2025-11-04 | [20 empty] | 2025-11-25
2427 | BV-BSW-105-0000-ECM-CAP-CE-000048 | BV-BSW-105-0000-ECM-WIR-CE-000516 | Raft Foundation Concrete Zone 04 | Zone 04 | Opera House | 4 | B2 | Permanent Works | 294 | 2293326 | 2025-10-28 | Aces | Unibeton Ready Mix | C-40 (SRC+60% GGBFS) (200±40mm Slump) | Foundation | 8 | Diriyah |  | Permanent | [7 empty] | 23 | 205 | - | - |  |  |  |  | 2025-10-31 | [9 empty] | 2025-11-04 | [20 empty] | 2025-11-25
2428 | BV-BSW-105-0000-ECM-CAP-CE-000048 | BV-BSW-105-0000-ECM-WIR-CE-000516 | Raft Foundation Concrete Zone 04 | Zone 04 | Opera House | 4 | B2 | Permanent Works | 394 | 2294903 | 2025-10-28 | Aces | Unibeton Ready Mix | C-40 (SRC+60% GGBFS) (200±40mm Slump) | Foundation | 9 | Diriyah |  | Permanent | [7 empty] | 23 | 200 | - | - |  |  |  |  | 2025-10-31 | [9 empty] | 2025-11-04 | [20 empty] | 2025-11-25
2429 | BV-BSW-105-0000-ECM-CAP-CE-000048 | BV-BSW-105-0000-ECM-WIR-CE-000516 | Raft Foundation Concrete Zone 04 | Zone 04 | Opera House | 4 | B2 | Permanent Works | 554 | 2293327 | 2025-10-28 | Aces | Unibeton Ready Mix | C-40 (SRC+60% GGBFS) (200±40mm Slump) | Foundation | 12 | Diriyah |  | Permanent | [7 empty] | 21.5 | 215 | - | - |  |  |  |  | 2025-10-31 | [9 empty] | 2025-11-04 | [20 empty] | 2025-11-25
2430 | BV-BSW-105-0000-ECM-CAP-CE-000048 | BV-BSW-105-0000-ECM-WIR-CE-000516 | Raft Foundation Concrete Zone 04 | Zone 04 | Opera House | 4 | B2 | Permanent Works | 295 | 2293329 | 2025-10-28 | Aces | Unibeton Ready Mix | C-40 (SRC+60% GGBFS) (200±40mm Slump) | Foundation | 8 | Diriyah |  | Permanent | [7 empty] | 23.5 | 200 | - | - |  |  |  |  | 2025-10-31 | [9 empty] | 2025-11-04 | [20 empty] | 2025-11-25
2431 | BV-BSW-105-0000-ECM-CAP-CE-000048 | BV-BSW-105-0000-ECM-WIR-CE-000516 | Raft Foundation Concrete Zone 04 | Zone 04 | Opera House | 4 | B2 | Permanent Works | 392 | 2293330 | 2025-10-28 | Aces | Unibeton Ready Mix | C-40 (SRC+60% GGBFS) (200±40mm Slump) | Foundation | 9 | Diriyah |  | Permanent | [7 empty] | 24 | 215 | - | - |  |  |  |  | 2025-10-31 | [9 empty] | 2025-11-04 | [20 empty] | 2025-11-25
2432 | BV-BSW-105-0000-ECM-CAP-CE-000048 | BV-BSW-105-0000-ECM-WIR-CE-000516 | Raft Foundation Concrete Zone 04 | Zone 04 | Opera House | 4 | B2 | Permanent Works | 302 | 2293331 | 2025-10-28 | Aces | Unibeton Ready Mix | C-40 (SRC+60% GGBFS) (200±40mm Slump) | Foundation | 8 | Diriyah |  | Permanent | [7 empty] | 25 | 210 | - | - |  |  |  |  | 2025-10-31 | [9 empty] | 2025-11-04 | [20 empty] | 2025-11-25
2433 | BV-BSW-105-0000-ECM-CAP-CE-000048 | BV-BSW-105-0000-ECM-WIR-CE-000516 | Raft Foundation Concrete Zone 04 | Zone 04 | Opera House | 4 | B2 | Permanent Works | 437 | 2294904 | 2025-10-28 | Aces | Unibeton Ready Mix | C-40 (SRC+60% GGBFS) (200±40mm Slump) | Foundation | 9 | Diriyah |  | Permanent | [7 empty] | 23 | 215 | - | - |  |  |  |  | 2025-10-31 | [9 empty] | 2025-11-04 | [20 empty] | 2025-11-25
2434 | BV-BSW-105-0000-ECM-CAP-CE-000048 | BV-BSW-105-0000-ECM-WIR-CE-000516 | Raft Foundation Concrete Zone 04 | Zone 04 | Opera House | 4 | B2 | Permanent Works | 431 | 2293332 | 2025-10-28 | Aces | Unibeton Ready Mix | C-40 (SRC+60% GGBFS) (200±40mm Slump) | Foundation | 9 | Diriyah | 6 | Permanent | [7 empty] | 25 | 215 | - | - |  |  |  |  | 2025-10-31 | [9 empty] | 2025-11-04 | [20 empty] | 2025-11-25
2435 | BV-BSW-105-0000-ECM-CAP-CE-000048 | BV-BSW-105-0000-ECM-WIR-CE-000516 | Raft Foundation Concrete Zone 04 | Zone 04 | Opera House | 4 | B2 | Permanent Works | 425 | 2293333 | 2025-10-28 | Aces | Unibeton Ready Mix | C-40 (SRC+60% GGBFS) (200±40mm Slump) | Foundation | 8 | Diriyah |  | Permanent | [7 empty] | 22.5 | 200 | - | - |  |  |  |  | 2025-10-31 | [9 empty] | 2025-11-04 | [20 empty] | 2025-11-25
2436 | BV-BSW-105-0000-ECM-CAP-CE-000048 | BV-BSW-105-0000-ECM-WIR-CE-000516 | Raft Foundation Concrete Zone 04 | Zone 04 | Opera House | 4 | B2 | Permanent Works | 278 | 2294905 | 2025-10-28 | Aces | Unibeton Ready Mix | C-40 (SRC+60% GGBFS) (200±40mm Slump) | Foundation | 8 | Diriyah |  | Permanent | [7 empty] | 23.5 | 210 | - | - |  |  |  |  | 2025-10-31 | [9 empty] | 2025-11-04 | [20 empty] | 2025-11-25
2437 | BV-BSW-105-0000-ECM-CAP-CE-000048 | BV-BSW-105-0000-ECM-WIR-CE-000516 | Raft Foundation Concrete Zone 04 | Zone 04 | Opera House | 4 | B2 | Permanent Works | 432 | 2293334 | 2025-10-28 | Aces | Unibeton Ready Mix | C-40 (SRC+60% GGBFS) (200±40mm Slump) | Foundation | 9 | Diriyah |  | Permanent | [7 empty] | 22.5 | 235 | - | - |  |  |  |  | 2025-10-31 | [9 empty] | 2025-11-04 | [20 empty] | 2025-11-25
2438 | BV-BSW-105-0000-ECM-CAP-CE-000048 | BV-BSW-105-0000-ECM-WIR-CE-000516 | Raft Foundation Concrete Zone 04 | Zone 04 | Opera House | 4 | B2 | Permanent Works | 390 | 2294906 | 2025-10-28 | Aces | Unibeton Ready Mix | C-40 (SRC+60% GGBFS) (200±40mm Slump) | Foundation | 9 | Diriyah |  | Permanent | [7 empty] | 23 | 220 | - | - |  |  |  |  | 2025-10-31 | [9 empty] | 2025-11-04 | [20 empty] | 2025-11-25
2439 | BV-BSW-105-0000-ECM-CAP-CE-000048 | BV-BSW-105-0000-ECM-WIR-CE-000516 | Raft Foundation Concrete Zone 04 | Zone 04 | Opera House | 4 | B2 | Permanent Works | 414 | 2294907 | 2025-10-28 | Aces | Unibeton Ready Mix | C-40 (SRC+60% GGBFS) (200±40mm Slump) | Foundation | 9 | Diriyah |  | Permanent | [7 empty] | 24.5 | 225 | - | - |  |  |  |  | 2025-10-31 | [9 empty] | 2025-11-04 | [20 empty] | 2025-11-25
2440 | BV-BSW-105-0000-ECM-CAP-CE-000048 | BV-BSW-105-0000-ECM-WIR-CE-000516 | Raft Foundation Concrete Zone 04 | Zone 04 | Opera House | 4 | B2 | Permanent Works | 411 | 2293335 | 2025-10-28 | Aces | Unibeton Ready Mix | C-40 (SRC+60% GGBFS) (200±40mm Slump) | Foundation | 9 | Diriyah |  | Permanent | [7 empty] | 24.5 | 215 | - | - |  |  |  |  | 2025-10-31 | [9 empty] | 2025-11-04 | [20 empty] | 2025-11-25
2441 | BV-BSW-105-0000-ECM-CAP-CE-000048 | BV-BSW-105-0000-ECM-WIR-CE-000516 | Raft Foundation Concrete Zone 04 | Zone 04 | Opera House | 4 | B2 | Permanent Works | 436 | 2293336 | 2025-10-28 | Aces | Unibeton Ready Mix | C-40 (SRC+60% GGBFS) (200±40mm Slump) | Foundation | 9 | Diriyah |  | Permanent | [7 empty] | 22 | 230 | - | - |  |  |  |  | 2025-10-31 | [9 empty] | 2025-11-04 | [20 empty] | 2025-11-25
2442 | BV-BSW-105-0000-ECM-CAP-CE-000048 | BV-BSW-105-0000-ECM-WIR-CE-000516 | Raft Foundation Concrete Zone 04 | Zone 04 | Opera House | 4 | B2 | Permanent Works | 415 | 2294908 | 2025-10-28 | Aces | Unibeton Ready Mix | C-40 (SRC+60% GGBFS) (200±40mm Slump) | Foundation | 10 | Diriyah |  | Permanent | [7 empty] | 23 | 200 | - | - |  |  |  |  | 2025-10-31 | [9 empty] | 2025-11-04 | [20 empty] | 2025-11-25
2443 | BV-BSW-105-0000-ECM-CAP-CE-000048 | BV-BSW-105-0000-ECM-WIR-CE-000516 | Raft Foundation Concrete Zone 04 | Zone 04 | Opera House | 4 | B2 | Permanent Works | 292 | 2293337 | 2025-10-28 | Aces | Unibeton Ready Mix | C-40 (SRC+60% GGBFS) (200±40mm Slump) | Foundation | 8 | Diriyah |  | Permanent | [7 empty] | 23.5 | 210 | - | - |  |  |  |  | 2025-10-31 | [9 empty] | 2025-11-04 | [20 empty] | 2025-11-25
2444 | BV-BSW-105-0000-ECM-CAP-CE-000048 | BV-BSW-105-0000-ECM-WIR-CE-000516 | Raft Foundation Concrete Zone 04 | Zone 04 | Opera House | 4 | B2 | Permanent Works | 438 | 2294909 | 2025-10-28 | Aces | Unibeton Ready Mix | C-40 (SRC+60% GGBFS) (200±40mm Slump) | Foundation | 9 | Diriyah |  | Permanent | [7 empty] | 24.5 | 215 | - | - |  |  |  |  | 2025-10-31 | [9 empty] | 2025-11-04 | [20 empty] | 2025-11-25
2445 | BV-BSW-105-0000-ECM-CAP-CE-000048 | BV-BSW-105-0000-ECM-WIR-CE-000516 | Raft Foundation Concrete Zone 04 | Zone 04 | Opera House | 4 | B2 | Permanent Works | 551 | 2293338 | 2025-10-28 | Aces | Unibeton Ready Mix | C-40 (SRC+60% GGBFS) (200±40mm Slump) | Foundation | 12 | Diriyah | 6 | Permanent | [7 empty] | 22.5 | 240 | - | - |  |  |  |  | 2025-10-31 | [9 empty] | 2025-11-04 | [20 empty] | 2025-11-25
2446 | BV-BSW-105-0000-ECM-CAP-CE-000048 | BV-BSW-105-0000-ECM-WIR-CE-000516 | Raft Foundation Concrete Zone 04 | Zone 04 | Opera House | 4 | B2 | Permanent Works | 392 | 2293339 | 2025-10-28 | Aces | Unibeton Ready Mix | C-40 (SRC+60% GGBFS) (200±40mm Slump) | Foundation | 9 | Diriyah |  | Permanent | [7 empty] | 23.5 | 210 | - | - |  |  |  |  | 2025-10-31 | [9 empty] | 2025-11-04 |  |  | 44.4 | 43 | 42.9 | 42.4 | 44.9 | 43.6 | [12 empty] | 2025-11-25 |  |  | 55.4 | 55.2 | 57.3 | 59 | 57.6 | 59.1
2447 | BV-BSW-105-0000-ECM-CAP-CE-000048 | BV-BSW-105-0000-ECM-WIR-CE-000516 | Raft Foundation Concrete Zone 04 | Zone 04 | Opera House | 4 | B2 | Permanent Works | 389 | 2294911 | 2025-10-28 | Aces | Unibeton Ready Mix | C-40 (SRC+60% GGBFS) (200±40mm Slump) | Foundation | 9 | Diriyah |  | Permanent | [7 empty] | 24.5 | 240 | - | - |  |  |  |  | 2025-10-31 | [9 empty] | 2025-11-04 | [20 empty] | 2025-11-25
2448 | BV-BSW-105-0000-ECM-CAP-CE-000048 | BV-BSW-105-0000-ECM-WIR-CE-000516 | Raft Foundation Concrete Zone 04 | Zone 04 | Opera House | 4 | B2 | Permanent Works | 294 | 2293340 | 2025-10-28 | Aces | Unibeton Ready Mix | C-40 (SRC+60% GGBFS) (200±40mm Slump) | Foundation | 8 | Diriyah |  | Permanent | [7 empty] | 25 | 200 | - | - |  |  |  |  | 2025-10-31 | [9 empty] | 2025-11-04 | [20 empty] | 2025-11-25
2449 | BV-BSW-105-0000-ECM-CAP-CE-000048 | BV-BSW-105-0000-ECM-WIR-CE-000516 | Raft Foundation Concrete Zone 04 | Zone 04 | Opera House | 4 | B2 | Permanent Works | 303 | 2294912 | 2025-10-28 | Aces | Unibeton Ready Mix | C-40 (SRC+60% GGBFS) (200±40mm Slump) | Foundation | 8 | Diriyah |  | Permanent | [7 empty] | 23.5 | 225 | - | - |  |  |  |  | 2025-10-31 | [9 empty] | 2025-11-04 | [20 empty] | 2025-11-25
2450 | BV-BSW-105-0000-ECM-CAP-CE-000048 | BV-BSW-105-0000-ECM-WIR-CE-000516 | Raft Foundation Concrete Zone 04 | Zone 04 | Opera House | 4 | B2 | Permanent Works | 553 | 2293341 | 2025-10-28 | Aces | Unibeton Ready Mix | C-40 (SRC+60% GGBFS) (200±40mm Slump) | Foundation | 12 | Diriyah |  | Permanent | [7 empty] | 22.5 | 200 | - | - |  |  |  |  | 2025-10-31 | [9 empty] | 2025-11-04 | [20 empty] | 2025-11-25
2451 | BV-BSW-105-0000-ECM-CAP-CE-000048 | BV-BSW-105-0000-ECM-WIR-CE-000516 | Raft Foundation Concrete Zone 04 | Zone 04 | Opera House | 4 | B2 | Permanent Works | 393 | 2294913 | 2025-10-28 | Aces | Unibeton Ready Mix | C-40 (SRC+60% GGBFS) (200±40mm Slump) | Foundation | 10 | Diriyah |  | Permanent | [7 empty] | 25 | 225 | - | - |  |  |  |  | 2025-10-31 | [9 empty] | 2025-11-04 | [20 empty] | 2025-11-25
2452 | BV-BSW-105-0000-ECM-CAP-CE-000048 | BV-BSW-105-0000-ECM-WIR-CE-000516 | Raft Foundation Concrete Zone 04 | Zone 04 | Opera House | 4 | B2 | Permanent Works | 554 | 2293342 | 2025-10-28 | Aces | Unibeton Ready Mix | C-40 (SRC+60% GGBFS) (200±40mm Slump) | Foundation | 12 | Diriyah |  | Permanent | [7 empty] | 24 | 210 | - | - |  |  |  |  | 2025-10-31 | [9 empty] | 2025-11-04 | [20 empty] | 2025-11-25
2453 | BV-BSW-105-0000-ECM-CAP-CE-000048 | BV-BSW-105-0000-ECM-WIR-CE-000516 | Raft Foundation Concrete Zone 04 | Zone 04 | Opera House | 4 | B2 | Permanent Works | 407 | 2293343 | 2025-10-28 | Aces | Unibeton Ready Mix | C-40 (SRC+60% GGBFS) (200±40mm Slump) | Foundation | 9 | Diriyah |  | Permanent | [7 empty] | 24.5 | 210 | - | - |  |  |  |  | 2025-10-31 | [9 empty] | 2025-11-04 | [20 empty] | 2025-11-25
2454 | BV-BSW-105-0000-ECM-CAP-CE-000048 | BV-BSW-105-0000-ECM-WIR-CE-000516 | Raft Foundation Concrete Zone 04 | Zone 04 | Opera House | 4 | B2 | Permanent Works | 433 | 2294914 | 2025-10-28 | Aces | Unibeton Ready Mix | C-40 (SRC+60% GGBFS) (200±40mm Slump) | Foundation | 9 | Diriyah |  | Permanent | [7 empty] | 23.5 | 235 | - | - |  |  |  |  | 2025-10-31 | [9 empty] | 2025-11-04 | [20 empty] | 2025-11-25
2455 | BV-BSW-105-0000-ECM-CAP-CE-000048 | BV-BSW-105-0000-ECM-WIR-CE-000516 | Raft Foundation Concrete Zone 04 | Zone 04 | Opera House | 4 | B2 | Permanent Works | 403 | 2293344 | 2025-10-28 | Aces | Unibeton Ready Mix | C-40 (SRC+60% GGBFS) (200±40mm Slump) | Foundation | 9 | Diriyah |  | Permanent | [7 empty] | 24.5 | 200 | - | - |  |  |  |  | 2025-10-31 | [9 empty] | 2025-11-04 | [20 empty] | 2025-11-25
2456 | BV-BSW-105-0000-ECM-CAP-CE-000048 | BV-BSW-105-0000-ECM-WIR-CE-000516 | Raft Foundation Concrete Zone 04 | Zone 04 | Opera House | 4 | B2 | Permanent Works | 391 | 2294915 | 2025-10-28 | Aces | Unibeton Ready Mix | C-40 (SRC+60% GGBFS) (200±40mm Slump) | Foundation | 9 | Diriyah |  | Permanent | [7 empty] | 25.5 | 240 | - | - |  |  |  |  | 2025-10-31 | [9 empty] | 2025-11-04 | [20 empty] | 2025-11-25
2457 | BV-BSW-105-0000-ECM-CAP-CE-000048 | BV-BSW-105-0000-ECM-WIR-CE-000516 | Raft Foundation Concrete Zone 04 | Zone 04 | Opera House | 4 | B2 | Permanent Works | 414 | 2293345 | 2025-10-28 | Aces | Unibeton Ready Mix | C-40 (SRC+60% GGBFS) (200±40mm Slump) | Foundation | 9 | Diriyah |  | Permanent | [7 empty] | 23 | 235 | - | - |  |  |  |  | 2025-10-31 | [9 empty] | 2025-11-04 | [20 empty] | 2025-11-25
2458 | BV-BSW-105-0000-ECM-CAP-CE-000048 | BV-BSW-105-0000-ECM-WIR-CE-000516 | Raft Foundation Concrete Zone 04 | Zone 04 | Opera House | 4 | B2 | Permanent Works | 558 | 2294916 | 2025-10-28 | Aces | Unibeton Ready Mix | C-40 (SRC+60% GGBFS) (200±40mm Slump) | Foundation | 12 | Diriyah | 6 | Permanent | [7 empty] | 22.5 | 230 | - | - |  |  |  |  | 2025-10-31 | [9 empty] | 2025-11-04 | [20 empty] | 2025-11-25
2459 | BV-BSW-105-0000-ECM-CAP-CE-000048 | BV-BSW-105-0000-ECM-WIR-CE-000516 | Raft Foundation Concrete Zone 04 | Zone 04 | Opera House | 4 | B2 | Permanent Works | 287 | 2293346 | 2025-10-28 | Aces | Unibeton Ready Mix | C-40 (SRC+60% GGBFS) (200±40mm Slump) | Foundation | 8 | Diriyah |  | Permanent | [7 empty] | 23 | 195 | - | - |  |  |  |  | 2025-10-31 | [9 empty] | 2025-11-04 | [20 empty] | 2025-11-25
2460 | BV-BSW-105-0000-ECM-CAP-CE-000048 | BV-BSW-105-0000-ECM-WIR-CE-000516 | Raft Foundation Concrete Zone 04 | Zone 04 | Opera House | 4 | B2 | Permanent Works | 431 | 2294917 | 2025-10-28 | Aces | Unibeton Ready Mix | C-40 (SRC+60% GGBFS) (200±40mm Slump) | Foundation | 9 | Diriyah |  | Permanent | [7 empty] | 21.5 | 200 | - | - |  |  |  |  | 2025-10-31 | [9 empty] | 2025-11-04 | [20 empty] | 2025-11-25
2461 | BV-BSW-105-0000-ECM-CAP-CE-000048 | BV-BSW-105-0000-ECM-WIR-CE-000516 | Raft Foundation Concrete Zone 04 | Zone 04 | Opera House | 4 | B2 | Permanent Works | 302 | 2293347 | 2025-10-28 | Aces | Unibeton Ready Mix | C-40 (SRC+60% GGBFS) (200±40mm Slump) | Foundation | 8 | Diriyah |  | Permanent | [7 empty] | 23 | 225 | - | - |  |  |  |  | 2025-10-31 | [9 empty] | 2025-11-04 | [20 empty] | 2025-11-25
2462 | BV-BSW-105-0000-ECM-CAP-CE-000048 | BV-BSW-105-0000-ECM-WIR-CE-000516 | Raft Foundation Concrete Zone 04 | Zone 04 | Opera House | 4 | B2 | Permanent Works | 292 | 2293348 | 2025-10-28 | Aces | Unibeton Ready Mix | C-40 (SRC+60% GGBFS) (200±40mm Slump) | Foundation | 8 | Diriyah |  | Permanent | [7 empty] | 22.5 | 215 | - | - |  |  |  |  | 2025-10-31 | [9 empty] | 2025-11-04 | [20 empty] | 2025-11-25
2463 | BV-BSW-105-0000-ECM-CAP-CE-000048 | BV-BSW-105-0000-ECM-WIR-CE-000516 | Raft Foundation Concrete Zone 04 | Zone 04 | Opera House | 4 | B2 | Permanent Works | 411 | 2294918 | 2025-10-28 | Aces | Unibeton Ready Mix | C-40 (SRC+60% GGBFS) (200±40mm Slump) | Foundation | 9 | Diriyah |  | Permanent | [7 empty] | 24 | 230 | - | - |  |  |  |  | 2025-10-31 | [9 empty] | 2025-11-04 | [20 empty] | 2025-11-25
2464 | BV-BSW-105-0000-ECM-CAP-CE-000048 | BV-BSW-105-0000-ECM-WIR-CE-000516 | Raft Foundation Concrete Zone 04 | Zone 04 | Opera House | 4 | B2 | Permanent Works | 432 | 2293349 | 2025-10-28 | Aces | Unibeton Ready Mix | C-40 (SRC+60% GGBFS) (200±40mm Slump) | Foundation | 9 | Diriyah |  | Permanent | [7 empty] | 25 | 220 | - | - |  |  |  |  | 2025-10-31 | [9 empty] | 2025-11-04 | [20 empty] | 2025-11-25
2465 | BV-BSW-105-0000-ECM-CAP-CE-000048 | BV-BSW-105-0000-ECM-WIR-CE-000516 | Raft Foundation Concrete Zone 04 | Zone 04 | Opera House | 4 | B2 | Permanent Works | 278 | 2294919 | 2025-10-28 | Aces | Unibeton Ready Mix | C-40 (SRC+60% GGBFS) (200±40mm Slump) | Foundation | 8 | Diriyah |  | Permanent | [7 empty] | 25.5 | 235 | - | - |  |  |  |  | 2025-10-31 | [9 empty] | 2025-11-04 | [20 empty] | 2025-11-25
2466 | BV-BSW-105-0000-ECM-CAP-CE-000048 | BV-BSW-105-0000-ECM-WIR-CE-000516 | Raft Foundation Concrete Zone 04 | Zone 04 | Opera House | 4 | B2 | Permanent Works | 415 | 2293350 | 2025-10-28 | Aces | Unibeton Ready Mix | C-40 (SRC+60% GGBFS) (200±40mm Slump) | Foundation | 9 | Diriyah |  | Permanent | [7 empty] | 23 | 240 | - | - |  |  |  |  | 2025-10-31 | [9 empty] | 2025-11-04 | [20 empty] | 2025-11-25
2467 | BV-BSW-105-0000-ECM-CAP-CE-000048 | BV-BSW-105-0000-ECM-WIR-CE-000516 | Raft Foundation Concrete Zone 04 | Zone 04 | Opera House | 4 | B2 | Permanent Works | 394 | 2293351 | 2025-10-28 | Aces | Unibeton Ready Mix | C-40 (SRC+60% GGBFS) (200±40mm Slump) | Foundation | 9 | Diriyah |  | Permanent | [7 empty] | 24.5 | 210 | - | - |  |  |  |  | 2025-10-31 | [9 empty] | 2025-11-04 | [20 empty] | 2025-11-25
2468 | BV-BSW-105-0000-ECM-CAP-CE-000048 | BV-BSW-105-0000-ECM-WIR-CE-000516 | Raft Foundation Concrete Zone 04 | Zone 04 | Opera House | 4 | B2 | Permanent Works | 390 | 2294920 | 2025-10-28 | Aces | Unibeton Ready Mix | C-40 (SRC+60% GGBFS) (200±40mm Slump) | Foundation | 9 | Diriyah |  | Permanent | [7 empty] | 25 | 230 | - | - |  |  |  |  | 2025-10-31 | [9 empty] | 2025-11-04 | [20 empty] | 2025-11-25
2469 | BV-BSW-105-0000-ECM-CAP-CE-000048 | BV-BSW-105-0000-ECM-WIR-CE-000516 | Raft Foundation Concrete Zone 04 | Zone 04 | Opera House | 4 | B2 | Permanent Works | 425 | 2293352 | 2025-10-28 | Aces | Unibeton Ready Mix | C-40 (SRC+60% GGBFS) (200±40mm Slump) | Foundation | 8 | Diriyah |  | Permanent | [7 empty] | 24.5 | 230 | - | - |  |  |  |  | 2025-10-31 | [9 empty] | 2025-11-04 |  |  | 42.9 | 44.2 | 41.3 | 42.9 | 44.3 | 42.9 | [12 empty] | 2025-11-25 |  |  | 58.1 | 56.9 | 58.6 | 59.6 | 59.8 | 58
2470 | BV-BSW-105-0000-ECM-CAP-CE-000048 | BV-BSW-105-0000-ECM-WIR-CE-000516 | Raft Foundation Concrete Zone 04 | Zone 04 | Opera House | 4 | B2 | Permanent Works | 392 | 2294921 | 2025-10-28 | Aces | Unibeton Ready Mix | C-40 (SRC+60% GGBFS) (200±40mm Slump) | Foundation | 9 | Diriyah |  | Permanent | [7 empty] | 25 | 215 | - | - |  |  |  |  | 2025-10-31 | [9 empty] | 2025-11-04 | [20 empty] | 2025-11-25
2471 | BV-BSW-105-0000-ECM-CAP-CE-000048 | BV-BSW-105-0000-ECM-WIR-CE-000516 | Raft Foundation Concrete Zone 04 | Zone 04 | Opera House | 4 | B2 | Permanent Works | 436 | 2293353 | 2025-10-28 | Aces | Unibeton Ready Mix | C-40 (SRC+60% GGBFS) (200±40mm Slump) | Foundation | 9 | Diriyah |  | Permanent | [7 empty] | 24.5 | 240 | - | - |  |  |  |  | 2025-10-31 | [9 empty] | 2025-11-04 | [20 empty] | 2025-11-25
2472 | BV-BSW-105-0000-ECM-CAP-CE-000048 | BV-BSW-105-0000-ECM-WIR-CE-000516 | Raft Foundation Concrete Zone 04 | Zone 04 | Opera House | 4 | B2 | Permanent Works | 303 | 2294922 | 2025-10-28 | Aces | Unibeton Ready Mix | C-40 (SRC+60% GGBFS) (200±40mm Slump) | Foundation | 8 | Diriyah |  | Permanent | [7 empty] | 23 | 240 | - | - |  |  |  |  | 2025-10-31 | [9 empty] | 2025-11-04 | [20 empty] | 2025-11-25
2473 | BV-BSW-105-0000-ECM-CAP-CE-000048 | BV-BSW-105-0000-ECM-WIR-CE-000516 | Raft Foundation Concrete Zone 04 | Zone 04 | Opera House | 4 | B2 | Permanent Works | 551 | 2293354 | 2025-10-28 | Aces | Unibeton Ready Mix | C-40 (SRC+60% GGBFS) (200±40mm Slump) | Foundation | 12 | Diriyah | 6 | Permanent | [7 empty] | 25 | 235 | - | - |  |  |  |  | 2025-10-31 | [9 empty] | 2025-11-04 | [20 empty] | 2025-11-25
2474 | BV-BSW-105-0000-ECM-CAP-CE-000048 | BV-BSW-105-0000-ECM-WIR-CE-000516 | Raft Foundation Concrete Zone 04 | Zone 04 | Opera House | 4 | B2 | Permanent Works | 553 | 2294923 | 2025-10-28 | Aces | Unibeton Ready Mix | C-40 (SRC+60% GGBFS) (200±40mm Slump) | Foundation | 12 | Diriyah |  | Permanent | [7 empty] | 24.5 | 210 | - | - |  |  |  |  | 2025-10-31 | [9 empty] | 2025-11-04 | [20 empty] | 2025-11-25
2475 | BV-BSW-105-0000-ECM-CAP-CE-000048 | BV-BSW-105-0000-ECM-WIR-CE-000516 | Raft Foundation Concrete Zone 04 | Zone 04 | Opera House | 4 | B2 | Permanent Works | 554 | 2293355 | 2025-10-28 | Aces | Unibeton Ready Mix | C-40 (SRC+60% GGBFS) (200±40mm Slump) | Foundation | 12 | Diriyah |  | Permanent | [7 empty] | 22.5 | 240 | - | - |  |  |  |  | 2025-10-31 | [9 empty] | 2025-11-04 | [20 empty] | 2025-11-25
2476 | BV-BSW-105-0000-ECM-CAP-CE-000048 | BV-BSW-105-0000-ECM-WIR-CE-000516 | Raft Foundation Concrete Zone 04 | Zone 04 | Opera House | 4 | B2 | Permanent Works | 433 | 2294924 | 2025-10-28 | Aces | Unibeton Ready Mix | C-40 (SRC+60% GGBFS) (200±40mm Slump) | Foundation | 9 | Diriyah |  | Permanent | [7 empty] | 26 | 210 | - | - |  |  |  |  | 2025-10-31 | [9 empty] | 2025-11-04 | [20 empty] | 2025-11-25
2477 | BV-BSW-105-0000-ECM-CAP-CE-000048 | BV-BSW-105-0000-ECM-WIR-CE-000516 | Raft Foundation Concrete Zone 04 | Zone 04 | Opera House | 4 | B2 | Permanent Works | 393 | 2293356 | 2025-10-28 | Aces | Unibeton Ready Mix | C-40 (SRC+60% GGBFS) (200±40mm Slump) | Foundation | 9 | Diriyah |  | Permanent | [7 empty] | 24.5 | 240 | - | - |  |  |  |  | 2025-10-31 | [9 empty] | 2025-11-04 | [20 empty] | 2025-11-25
2478 | BV-BSW-105-0000-ECM-CAP-CE-000048 | BV-BSW-105-0000-ECM-WIR-CE-000516 | Raft Foundation Concrete Zone 04 | Zone 04 | Opera House | 4 | B2 | Permanent Works | 403 | 2293357 | 2025-10-28 | Aces | Unibeton Ready Mix | C-40 (SRC+60% GGBFS) (200±40mm Slump) | Foundation | 9 | Diriyah |  | Permanent | [7 empty] | 23.5 | 200 | - | - |  |  |  |  | 2025-10-31 | [9 empty] | 2025-11-04 | [20 empty] | 2025-11-25
2479 | BV-BSW-105-0000-ECM-CAP-CE-000048 | BV-BSW-105-0000-ECM-WIR-CE-000516 | Raft Foundation Concrete Zone 04 | Zone 04 | Opera House | 4 | B2 | Permanent Works | 389 | 2294925 | 2025-10-28 | Aces | Unibeton Ready Mix | C-40 (SRC+60% GGBFS) (200±40mm Slump) | Foundation | 9 | Diriyah |  | Permanent | [7 empty] | 25.5 | 200 | - | - |  |  |  |  | 2025-10-31 | [9 empty] | 2025-11-04 | [20 empty] | 2025-11-25
2480 | BV-BSW-105-0000-ECM-CAP-CE-000048 | BV-BSW-105-0000-ECM-WIR-CE-000516 | Raft Foundation Concrete Zone 04 | Zone 04 | Opera House | 4 | B2 | Permanent Works | 438 | 2293359 | 2025-10-28 | Aces | Unibeton Ready Mix | C-40 (SRC+60% GGBFS) (200±40mm Slump) | Foundation | 9 | Diriyah |  | Permanent | [7 empty] | 24 | 225 | - | - |  |  |  |  | 2025-10-31 | [9 empty] | 2025-11-04 | [20 empty] | 2025-11-25
2481 | BV-BSW-105-0000-ECM-CAP-CE-000048 | BV-BSW-105-0000-ECM-WIR-CE-000516 | Raft Foundation Concrete Zone 04 | Zone 04 | Opera House | 4 | B2 | Permanent Works | 558 | 2294926 | 2025-10-28 | Aces | Unibeton Ready Mix | C-40 (SRC+60% GGBFS) (200±40mm Slump) | Foundation | 12 | Diriyah |  | Permanent | [7 empty] | 24.5 | 190 | - | - |  |  |  |  | 2025-10-31 | [9 empty] | 2025-11-04 | [20 empty] | 2025-11-25
2482 | BV-BSW-105-0000-ECM-CAP-CE-000048 | BV-BSW-105-0000-ECM-WIR-CE-000516 | Raft Foundation Concrete Zone 04 | Zone 04 | Opera House | 4 | B2 | Permanent Works | 557 | 2293360 | 2025-10-28 | Aces | Unibeton Ready Mix | C-40 (SRC+60% GGBFS) (200±40mm Slump) | Foundation | 12 | Diriyah |  | Permanent | [7 empty] | 24 | 220 | - | - |  |  |  |  | 2025-10-31 | [9 empty] | 2025-11-04 | [20 empty] | 2025-11-25
2483 | BV-BSW-105-0000-ECM-CAP-CE-000048 | BV-BSW-105-0000-ECM-WIR-CE-000516 | Raft Foundation Concrete Zone 04 | Zone 04 | Opera House | 4 | B2 | Permanent Works | 391 | 2294927 | 2025-10-28 | Aces | Unibeton Ready Mix | C-40 (SRC+60% GGBFS) (200±40mm Slump) | Foundation | 9 | Diriyah |  | Permanent | [7 empty] | 22.5 | 230 | - | - |  |  |  |  | 2025-10-31 | [9 empty] | 2025-11-04 | [20 empty] | 2025-11-25
2484 | BV-BSW-105-0000-ECM-CAP-CE-000048 | BV-BSW-105-0000-ECM-WIR-CE-000516 | Raft Foundation Concrete Zone 04 | Zone 04 | Opera House | 4 | B2 | Permanent Works | 414 | 2293361 | 2025-10-28 | Aces | Unibeton Ready Mix | C-40 (SRC+60% GGBFS) (200±40mm Slump) | Foundation | 9 | Diriyah | 6 | Permanent | [7 empty] | 25 | 200 | - | - |  |  |  |  | 2025-10-31 | [9 empty] | 2025-11-04 | [20 empty] | 2025-11-25
2485 | BV-BSW-105-0000-ECM-CAP-CE-000048 | BV-BSW-105-0000-ECM-WIR-CE-000516 | Raft Foundation Concrete Zone 04 | Zone 04 | Opera House | 4 | B2 | Permanent Works | 287 | 2294928 | 2025-10-28 | Aces | Unibeton Ready Mix | C-40 (SRC+60% GGBFS) (200±40mm Slump) | Foundation | 8 | Diriyah |  | Permanent | [7 empty] | 25 | 215 | - | - |  |  |  |  | 2025-10-31 | [9 empty] | 2025-11-04 | [20 empty] | 2025-11-25
2486 | BV-BSW-105-0000-ECM-CAP-CE-000048 | BV-BSW-105-0000-ECM-WIR-CE-000516 | Raft Foundation Concrete Zone 04 | Zone 04 | Opera House | 4 | B2 | Permanent Works | 274 | 2293362 | 2025-10-28 | Aces | Unibeton Ready Mix | C-40 (SRC+60% GGBFS) (200±40mm Slump) | Foundation | 8 | Diriyah |  | Permanent | [7 empty] | 23 | 230 | - | - |  |  |  |  | 2025-10-31 | [9 empty] | 2025-11-04 | [20 empty] | 2025-11-25
2487 | BV-BSW-105-0000-ECM-CAP-CE-000048 | BV-BSW-105-0000-ECM-WIR-CE-000516 | Raft Foundation Concrete Zone 04 | Zone 04 | Opera House | 4 | B2 | Permanent Works | 431 | 2293363 | 2025-10-28 | Aces | Unibeton Ready Mix | C-40 (SRC+60% GGBFS) (200±40mm Slump) | Foundation | 9 | Diriyah |  | Permanent | [7 empty] | 24 | 235 | - | - |  |  |  |  | 2025-10-31 | [9 empty] | 2025-11-04 | [20 empty] | 2025-11-25
2488 | BV-BSW-105-0000-ECM-CAP-CE-000048 | BV-BSW-105-0000-ECM-WIR-CE-000516 | Raft Foundation Concrete Zone 04 | Zone 04 | Opera House | 4 | B2 | Permanent Works | 411 | 2294929 | 2025-10-28 | Aces | Unibeton Ready Mix | C-40 (SRC+60% GGBFS) (200±40mm Slump) | Foundation | 9 | Diriyah |  | Permanent | [7 empty] | 24.1 | 230 | - | - |  |  |  |  | 2025-10-31 | [9 empty] | 2025-11-04 | [20 empty] | 2025-11-25
2489 | BV-BSW-105-0000-ECM-CAP-CE-000048 | BV-BSW-105-0000-ECM-WIR-CE-000516 | Raft Foundation Concrete Zone 04 | Zone 04 | Opera House | 4 | B2 | Permanent Works | 292 | 2293364 | 2025-10-28 | Aces | Unibeton Ready Mix | C-40 (SRC+60% GGBFS) (200±40mm Slump) | Foundation | 8 | Diriyah |  | Permanent | [7 empty] | 24.5 | 220 | - | - |  |  |  |  | 2025-10-31 | [9 empty] | 2025-11-04 | [20 empty] | 2025-11-25
2490 | BV-BSW-105-0000-ECM-CAP-CE-000048 | BV-BSW-105-0000-ECM-WIR-CE-000516 | Raft Foundation Concrete Zone 04 | Zone 04 | Opera House | 4 | B2 | Permanent Works | 302 | 2294930 | 2025-10-28 | Aces | Unibeton Ready Mix | C-40 (SRC+60% GGBFS) (200±40mm Slump) | Foundation | 8 | Diriyah |  | Permanent | [7 empty] | 24 | 230 | - | - |  |  |  |  | 2025-10-31 | [9 empty] | 2025-11-04 | [20 empty] | 2025-11-25
2491 | BV-BSW-105-0000-ECM-CAP-CE-000048 | BV-BSW-105-0000-ECM-WIR-CE-000516 | Raft Foundation Concrete Zone 04 | Zone 04 | Opera House | 4 | B2 | Permanent Works | 303 | 2294931 | 2025-10-28 | Aces | Unibeton Ready Mix | C-40 (SRC+60% GGBFS) (200±40mm Slump) | Foundation | 8 | Diriyah |  | Permanent | [7 empty] | 24.1 | 210 | - | - |  |  |  |  | 2025-10-31 | [9 empty] | 2025-11-04 | [20 empty] | 2025-11-25
2492 | BV-BSW-105-0000-ECM-CAP-CE-000048 | BV-BSW-105-0000-ECM-WIR-CE-000516 | Raft Foundation Concrete Zone 04 | Zone 04 | Opera House | 4 | B2 | Permanent Works | 278 | 2294932 | 2025-10-28 | Aces | Unibeton Ready Mix | C-40 (SRC+60% GGBFS) (200±40mm Slump) | Foundation | 8 | Diriyah |  | Permanent | [7 empty] | 25.1 | 240 | - | - |  |  |  |  | 2025-10-31 | [9 empty] | 2025-11-04 |  |  | 42.5 | 44.1 | 44.8 | 43.1 | 44.7 | 44.2 | [12 empty] | 2025-11-25 |  |  | 55.3 | 54.9 | 55.9 | 56.9 | 58.3 | 59.3
2493 | BV-BSW-105-0000-ECM-CAP-CE-000048 | BV-BSW-105-0000-ECM-WIR-CE-000516 | Raft Foundation Concrete Zone 04 | Zone 04 | Opera House | 4 | B2 | Permanent Works | 432 | 2293367 | 2025-10-28 | Aces | Unibeton Ready Mix | C-40 (SRC+60% GGBFS) (200±40mm Slump) | Foundation | 9 | Diriyah |  | Permanent | [7 empty] | 25 | 210 | - | - |  |  |  |  | 2025-10-31 | [9 empty] | 2025-11-04 | [20 empty] | 2025-11-25
2494 | BV-BSW-105-0000-ECM-CAP-CE-000048 | BV-BSW-105-0000-ECM-WIR-CE-000516 | Raft Foundation Concrete Zone 04 | Zone 04 | Opera House | 4 | B2 | Permanent Works | 390 | 2293368 | 2025-10-28 | Aces | Unibeton Ready Mix | C-40 (SRC+60% GGBFS) (200±40mm Slump) | Foundation | 9 | Diriyah |  | Permanent | [7 empty] | 24.4 | 230 | - | - |  |  |  |  | 2025-10-31 | [9 empty] | 2025-11-04 | [20 empty] | 2025-11-25
2495 | BV-BSW-105-0000-ECM-CAP-CE-000048 | BV-BSW-105-0000-ECM-WIR-CE-000516 | Raft Foundation Concrete Zone 04 | Zone 04 | Opera House | 4 | B2 | Permanent Works | 392 | 2294933 | 2025-10-28 | Aces | Unibeton Ready Mix | C-40 (SRC+60% GGBFS) (200±40mm Slump) | Foundation | 9 | Diriyah | 6 | Permanent | [7 empty] | 25.1 | 230 | - | - |  |  |  |  | 2025-10-31 | [9 empty] | 2025-11-04 | [20 empty] | 2025-11-25
2496 | BV-BSW-105-0000-ECM-CAP-CE-000048 | BV-BSW-105-0000-ECM-WIR-CE-000516 | Raft Foundation Concrete Zone 04 | Zone 04 | Opera House | 4 | B2 | Permanent Works | 394 | 2293369 | 2025-10-28 | Aces | Unibeton Ready Mix | C-40 (SRC+60% GGBFS) (200±40mm Slump) | Foundation | 9 | Diriyah |  | Permanent | [7 empty] | 25 | 210 | - | - |  |  |  |  | 2025-10-31 | [9 empty] | 2025-11-04 | [20 empty] | 2025-11-25
2497 | BV-BSW-105-0000-ECM-CAP-CE-000048 | BV-BSW-105-0000-ECM-WIR-CE-000516 | Raft Foundation Concrete Zone 04 | Zone 04 | Opera House | 4 | B2 | Permanent Works | 559 | 2294934 | 2025-10-28 | Aces | Unibeton Ready Mix | C-40 (SRC+60% GGBFS) (200±40mm Slump) | Foundation | 12 | Diriyah |  | Permanent | [7 empty] | 25.2 | 200 | - | - |  |  |  |  | 2025-10-31 | [9 empty] | 2025-11-04 | [20 empty] | 2025-11-25
2498 | BV-BSW-105-0000-ECM-CAP-CE-000048 | BV-BSW-105-0000-ECM-WIR-CE-000516 | Raft Foundation Concrete Zone 04 | Zone 04 | Opera House | 4 | B2 | Permanent Works | 436 | 2293370 | 2025-10-28 | Aces | Unibeton Ready Mix | C-40 (SRC+60% GGBFS) (200±40mm Slump) | Foundation | 9 | Diriyah |  | Permanent | [7 empty] | 25.1 | 220 | - | - |  |  |  |  | 2025-10-31 | [9 empty] | 2025-11-04 | [20 empty] | 2025-11-25
2499 | BV-BSW-105-0000-ECM-CAP-CE-000048 | BV-BSW-105-0000-ECM-WIR-CE-000516 | Raft Foundation Concrete Zone 04 | Zone 04 | Opera House | 4 | B2 | Permanent Works | 551 | 2293371 | 2025-10-28 | Aces | Unibeton Ready Mix | C-40 (SRC+60% GGBFS) (200±40mm Slump) | Foundation | 12 | Diriyah |  | Permanent | [7 empty] | 23 | 200 | - | - |  |  |  |  | 2025-10-31 | [9 empty] | 2025-11-04 | [20 empty] | 2025-11-25
2500 | BV-BSW-105-0000-ECM-CAP-CE-000048 | BV-BSW-105-0000-ECM-WIR-CE-000516 | Raft Foundation Concrete Zone 04 | Zone 04 | Opera House | 4 | B2 | Permanent Works | 553 | 2294935 | 2025-10-28 | Aces | Unibeton Ready Mix | C-40 (SRC+60% GGBFS) (200±40mm Slump) | Foundation | 12 | Diriyah |  | Permanent | [7 empty] | 25 | 210 | - | - |  |  |  |  | 2025-10-31 | [9 empty] | 2025-11-04 | [20 empty] | 2025-11-25
2501 | BV-BSW-105-0000-ECM-CAP-CE-000048 | BV-BSW-105-0000-ECM-WIR-CE-000516 | Raft Foundation Concrete Zone 04 | Zone 04 | Opera House | 4 | B2 | Permanent Works | 428 | 2293372 | 2025-10-28 | Aces | Unibeton Ready Mix | C-40 (SRC+60% GGBFS) (200±40mm Slump) | Foundation | 8 | Diriyah |  | Permanent | [7 empty] | 28.2 | 220 | - | - |  |  |  |  | 2025-10-31 | [9 empty] | 2025-11-04 | [20 empty] | 2025-11-25
2502 | BV-BSW-105-0000-ECM-CAP-CE-000048 | BV-BSW-105-0000-ECM-WIR-CE-000516 | Raft Foundation Concrete Zone 04 | Zone 04 | Opera House | 4 | B2 | Permanent Works | 393 | 2293373 | 2025-10-28 | Aces | Unibeton Ready Mix | C-40 (SRC+60% GGBFS) (200±40mm Slump) | Foundation | 9 | Diriyah |  | Permanent | [7 empty] | 28.1 | 210 | - | - |  |  |  |  | 2025-10-31 | [9 empty] | 2025-11-04 | [20 empty] | 2025-11-25
2503 | BV-BSW-105-0000-ECM-CAP-CE-000048 | BV-BSW-105-0000-ECM-WIR-CE-000516 | Raft Foundation Concrete Zone 04 | Zone 04 | Opera House | 4 | B2 | Permanent Works | 433 | 2294937 | 2025-10-28 | Aces | Unibeton Ready Mix | C-40 (SRC+60% GGBFS) (200±40mm Slump) | Foundation | 9 | Diriyah |  | Permanent | [7 empty] | 28 | 210 | - | - |  |  |  |  | 2025-10-31 | [9 empty] | 2025-11-04 | [20 empty] | 2025-11-25
2504 | BV-BSW-105-0000-ECM-CAP-CE-000048 | BV-BSW-105-0000-ECM-WIR-CE-000516 | Raft Foundation Concrete Zone 04 | Zone 04 | Opera House | 4 | B2 | Permanent Works | 287 | 2294938 | 2025-10-28 | Aces | Unibeton Ready Mix | C-40 (SRC+60% GGBFS) (200±40mm Slump) | Foundation | 8 | Diriyah |  | Permanent | [7 empty] | 28.5 | 200 | - | - |  |  |  |  | 2025-10-31 | [9 empty] | 2025-11-04 | [20 empty] | 2025-11-25
2505 | BV-BSW-105-0000-ECM-CAP-CE-000048 | BV-BSW-105-0000-ECM-WIR-CE-000516 | Raft Foundation Concrete Zone 04 | Zone 04 | Opera House | 4 | B2 | Permanent Works | 557 | 2293374 | 2025-10-28 | Aces | Unibeton Ready Mix | C-40 (SRC+60% GGBFS) (200±40mm Slump) | Foundation | 12 | Diriyah |  | Permanent | [7 empty] | 28.2 | 230 | - | - |  |  |  |  | 2025-10-31 | [9 empty] | 2025-11-04 | [20 empty] | 2025-11-25
2506 | BV-BSW-105-0000-ECM-CAP-CE-000048 | BV-BSW-105-0000-ECM-WIR-CE-000516 | Raft Foundation Concrete Zone 04 | Zone 04 | Opera House | 4 | B2 | Permanent Works | 403 | 2293375 | 2025-10-28 | Aces | Unibeton Ready Mix | C-40 (SRC+60% GGBFS) (200±40mm Slump) | Foundation | 9 | Diriyah |  | Permanent | [7 empty] | 27.2 | 210 | - | - |  |  |  |  | 2025-10-31 | [9 empty] | 2025-11-04 | [20 empty] | 2025-11-25
2507 | BV-BSW-105-0000-ECM-CAP-CE-000048 | BV-BSW-105-0000-ECM-WIR-CE-000516 | Raft Foundation Concrete Zone 04 | Zone 04 | Opera House | 4 | B2 | Permanent Works | 558 | 2294939 | 2025-10-28 | Aces | Unibeton Ready Mix | C-40 (SRC+60% GGBFS) (200±40mm Slump) | Foundation | 12 | Diriyah |  | Permanent | [7 empty] | 27.5 | 200 | - | - |  |  |  |  | 2025-10-31 | [9 empty] | 2025-11-04 | [20 empty] | 2025-11-25
2508 | BV-BSW-105-0000-ECM-CAP-CE-000048 | BV-BSW-105-0000-ECM-WIR-CE-000516 | Raft Foundation Concrete Zone 04 | Zone 04 | Opera House | 4 | B2 | Permanent Works | 438 | 2293376 | 2025-10-28 | Aces | Unibeton Ready Mix | C-40 (SRC+60% GGBFS) (200±40mm Slump) | Foundation | 9 | Diriyah | 6 | Permanent | [7 empty] | 27 | 210 | - | - |  |  |  |  | 2025-10-31 | [9 empty] | 2025-11-04 | [20 empty] | 2025-11-25
2509 | BV-BSW-105-0000-ECM-CAP-CE-000048 | BV-BSW-105-0000-ECM-WIR-CE-000516 | Raft Foundation Concrete Zone 04 | Zone 04 | Opera House | 4 | B2 | Permanent Works | 411 | 2294940 | 2025-10-28 | Aces | Unibeton Ready Mix | C-40 (SRC+60% GGBFS) (200±40mm Slump) | Foundation | 9 | Diriyah |  | Permanent | [7 empty] | 27.1 | 230 | - | - |  |  |  |  | 2025-10-31 | [9 empty] | 2025-11-04 | [20 empty] | 2025-11-25
2510 | BV-BSW-105-0000-ECM-CAP-CE-000048 | BV-BSW-105-0000-ECM-WIR-CE-000516 | Raft Foundation Concrete Zone 04 | Zone 04 | Opera House | 4 | B2 | Permanent Works | 414 | 2293377 | 2025-10-28 | Aces | Unibeton Ready Mix | C-40 (SRC+60% GGBFS) (200±40mm Slump) | Foundation | 9 | Diriyah |  | Permanent | [7 empty] | 27.7 | 240 | - | - |  |  |  |  | 2025-10-31 | [9 empty] | 2025-11-04 | [20 empty] | 2025-11-25
2511 | BV-BSW-105-0000-ECM-CAP-CE-000048 | BV-BSW-105-0000-ECM-WIR-CE-000516 | Raft Foundation Concrete Zone 04 | Zone 04 | Opera House | 4 | B2 | Permanent Works | 389 | 2293378 | 2025-10-28 | Aces | Unibeton Ready Mix | C-40 (SRC+60% GGBFS) (200±40mm Slump) | Foundation | 9 | Diriyah |  | Permanent | [7 empty] | 28.1 | 210 | - | - |  |  |  |  | 2025-10-31 | [9 empty] | 2025-11-04 | [20 empty] | 2025-11-25
2512 | BV-BSW-105-0000-ECM-CAP-CE-000048 | BV-BSW-105-0000-ECM-WIR-CE-000516 | Raft Foundation Concrete Zone 04 | Zone 04 | Opera House | 4 | B2 | Permanent Works | 274 | 2294941 | 2025-10-28 | Aces | Unibeton Ready Mix | C-40 (SRC+60% GGBFS) (200±40mm Slump) | Foundation | 8 | Diriyah |  | Permanent | [7 empty] | 28.5 | 200 | - | - |  |  |  |  | 2025-10-31 | [9 empty] | 2025-11-04 | [20 empty] | 2025-11-25
2513 | BV-BSW-105-0000-ECM-CAP-CE-000048 | BV-BSW-105-0000-ECM-WIR-CE-000516 | Raft Foundation Concrete Zone 04 | Zone 04 | Opera House | 4 | B2 | Permanent Works | 431 | 2293379 | 2025-10-28 | Aces | Unibeton Ready Mix | C-40 (SRC+60% GGBFS) (200±40mm Slump) | Foundation | 9 | Diriyah |  | Permanent | [7 empty] | 28.5 | 210 | - | - |  |  |  |  | 2025-10-31 | [9 empty] | 2025-11-04 | [20 empty] | 2025-11-25
2514 | BV-BSW-105-0000-ECM-CAP-CE-000048 | BV-BSW-105-0000-ECM-WIR-CE-000516 | Raft Foundation Concrete Zone 04 | Zone 04 | Opera House | 4 | B2 | Permanent Works | 391 | 2294942 | 2025-10-28 | Aces | Unibeton Ready Mix | C-40 (SRC+60% GGBFS) (200±40mm Slump) | Foundation | 9 | Diriyah |  | Permanent | [7 empty] | 28.7 | 230 | - | - |  |  |  |  | 2025-10-31 | [9 empty] | 2025-11-04 | [20 empty] | 2025-11-25
2515 | BV-BSW-105-0000-ECM-CAP-CE-000048 | BV-BSW-105-0000-ECM-WIR-CE-000516 | Raft Foundation Concrete Zone 04 | Zone 04 | Opera House | 4 | B2 | Permanent Works | 292 | 2294943 | 2025-10-28 | Aces | Unibeton Ready Mix | C-40 (SRC+60% GGBFS) (200±40mm Slump) | Foundation | 8 | Diriyah |  | Permanent | [7 empty] | 28.2 | 240 | - | - |  |  |  |  | 2025-10-31 | [9 empty] | 2025-11-04 |  |  | 42.9 | 41.3 | 43.2 | 44.1 | 41.3 | 44.8 | [12 empty] | 2025-11-25 |  |  | 57.6 | 57.1 | 56.7 | 58.4 | 57.4 | 55.5
2516 | BV-BSW-105-0000-ECM-CAP-CE-000048 | BV-BSW-105-0000-ECM-WIR-CE-000516 | Raft Foundation Concrete Zone 04 | Zone 04 | Opera House | 4 | B2 | Permanent Works | 302 | 2293380 | 2025-10-28 | Aces | Unibeton Ready Mix | C-40 (SRC+60% GGBFS) (200±40mm Slump) | Foundation | 8 | Diriyah |  | Permanent | [7 empty] | 28.2 | 210 | - | - |  |  |  |  | 2025-10-31 | [9 empty] | 2025-11-04 | [20 empty] | 2025-11-25
2517 | BV-BSW-105-0000-ECM-CAP-CE-000048 | BV-BSW-105-0000-ECM-WIR-CE-000516 | Raft Foundation Concrete Zone 04 | Zone 04 | Opera House | 4 | B2 | Permanent Works | 436 | 2294944 | 2025-10-28 | Aces | Unibeton Ready Mix | C-40 (SRC+60% GGBFS) (200±40mm Slump) | Foundation | 9 | Diriyah |  | Permanent | [7 empty] | 28.1 | 230 | - | - |  |  |  |  | 2025-10-31 | [9 empty] | 2025-11-04 | [20 empty] | 2025-11-25
2518 | BV-BSW-105-0000-ECM-CAP-CE-000048 | BV-BSW-105-0000-ECM-WIR-CE-000516 | Raft Foundation Concrete Zone 04 | Zone 04 | Opera House | 4 | B2 | Permanent Works | 432 | 2293381 | 2025-10-28 | Aces | Unibeton Ready Mix | C-40 (SRC+60% GGBFS) (200±40mm Slump) | Foundation | 9 | Diriyah |  | Permanent | [7 empty] | 28 | 210 | - | - |  |  |  |  | 2025-10-31 | [9 empty] | 2025-11-04 | [20 empty] | 2025-11-25
2519 | BV-BSW-105-0000-ECM-CAP-CE-000048 | BV-BSW-105-0000-ECM-WIR-CE-000516 | Raft Foundation Concrete Zone 04 | Zone 04 | Opera House | 4 | B2 | Permanent Works | 303 | 2294945 | 2025-10-28 | Aces | Unibeton Ready Mix | C-40 (SRC+60% GGBFS) (200±40mm Slump) | Foundation | 8 | Diriyah |  | Permanent | [7 empty] | 27.9 | 200 | - | - |  |  |  |  | 2025-10-31 | [9 empty] | 2025-11-04 | [20 empty] | 2025-11-25
2520 | BV-BSW-105-0000-ECM-CAP-CE-000048 | BV-BSW-105-0000-ECM-WIR-CE-000516 | Raft Foundation Concrete Zone 04 | Zone 04 | Opera House | 4 | B2 | Permanent Works | 433 | 2293382 | 2025-10-28 | Aces | Unibeton Ready Mix | C-40 (SRC+60% GGBFS) (200±40mm Slump) | Foundation | 9 | Diriyah | 6 | Permanent | [7 empty] | 27.5 | 230 | - | - |  |  |  |  | 2025-10-31 | [9 empty] | 2025-11-04 | [20 empty] | 2025-11-25
2521 | BV-BSW-105-0000-ECM-CAP-CE-000048 | BV-BSW-105-0000-ECM-WIR-CE-000516 | Raft Foundation Concrete Zone 04 | Zone 04 | Opera House | 4 | B2 | Permanent Works | 278 | 2294946 | 2025-10-28 | Aces | Unibeton Ready Mix | C-40 (SRC+60% GGBFS) (200±40mm Slump) | Foundation | 8 | Diriyah |  | Permanent | [7 empty] | 27.8 | 220 | - | - |  |  |  |  | 2025-10-31 | [9 empty] | 2025-11-04 | [20 empty] | 2025-11-25
2522 | BV-BSW-105-0000-ECM-CAP-CE-000048 | BV-BSW-105-0000-ECM-WIR-CE-000516 | Raft Foundation Concrete Zone 04 | Zone 04 | Opera House | 4 | B2 | Permanent Works | 393 | 2293383 | 2025-10-28 | Aces | Unibeton Ready Mix | C-40 (SRC+60% GGBFS) (200±40mm Slump) | Foundation | 9 | Diriyah |  | Permanent | [7 empty] | 27.5 | 246 | - | - |  |  |  |  | 2025-10-31 | [9 empty] | 2025-11-04 | [20 empty] | 2025-11-25
2523 | BV-BSW-105-0000-ECM-CAP-CE-000048 | BV-BSW-105-0000-ECM-WIR-CE-000516 | Raft Foundation Concrete Zone 04 | Zone 04 | Opera House | 4 | B2 | Permanent Works | 551 | 2294947 | 2025-10-28 | Aces | Unibeton Ready Mix | C-40 (SRC+60% GGBFS) (200±40mm Slump) | Foundation | 12 | Diriyah |  | Permanent | [7 empty] | 27.5 | 220 | - | - |  |  |  |  | 2025-10-31 | [9 empty] | 2025-11-04 | [20 empty] | 2025-11-25
2524 | BV-BSW-105-0000-ECM-CAP-CE-000048 | BV-BSW-105-0000-ECM-WIR-CE-000516 | Raft Foundation Concrete Zone 04 | Zone 04 | Opera House | 4 | B2 | Permanent Works | 554 | 2293384 | 2025-10-28 | Aces | Unibeton Ready Mix | C-40 (SRC+60% GGBFS) (200±40mm Slump) | Foundation | 12 | Diriyah |  | Permanent | [7 empty] | 27.8 | 200 | - | - |  |  |  |  | 2025-10-31 | [9 empty] | 2025-11-04 | [20 empty] | 2025-11-25
2525 | BV-BSW-105-0000-ECM-CAP-CE-000048 | BV-BSW-105-0000-ECM-WIR-CE-000516 | Raft Foundation Concrete Zone 04 | Zone 04 | Opera House | 4 | B2 | Permanent Works | 403 | 2294948 | 2025-10-28 | Aces | Unibeton Ready Mix | C-40 (SRC+60% GGBFS) (200±40mm Slump) | Foundation | 10 | Diriyah |  | Permanent | [7 empty] | 27.2 | 230 | - | - |  |  |  |  | 2025-10-31 | [9 empty] | 2025-11-04 | [20 empty] | 2025-11-25
2526 | BV-BSW-105-0000-ECM-CAP-CE-000048 | BV-BSW-105-0000-ECM-WIR-CE-000516 | Raft Foundation Concrete Zone 04 | Zone 04 | Opera House | 4 | B2 | Permanent Works | 292 | 2293385 | 2025-10-28 | Aces | Unibeton Ready Mix | C-40 (SRC+60% GGBFS) (200±40mm Slump) | Foundation | 8 | Diriyah |  | Permanent | [7 empty] | 27 | 210 | - | - |  |  |  |  | 2025-10-31 | [9 empty] | 2025-11-04 | [20 empty] | 2025-11-25
2527 | BV-BSW-105-0000-ECM-CAP-CE-000048 | BV-BSW-105-0000-ECM-WIR-CE-000516 | Raft Foundation Concrete Zone 04 | Zone 04 | Opera House | 4 | B2 | Permanent Works | 553 | 2294949 | 2025-10-28 | Aces | Unibeton Ready Mix | C-40 (SRC+60% GGBFS) (200±40mm Slump) | Foundation | 12 | Diriyah |  | Permanent | [7 empty] | 27.5 | 210 | - | - |  |  |  |  | 2025-10-31 | [9 empty] | 2025-11-04 | [20 empty] | 2025-11-25
2528 | BV-BSW-105-0000-ECM-CAP-CE-000048 | BV-BSW-105-0000-ECM-WIR-CE-000516 | Raft Foundation Concrete Zone 04 | Zone 04 | Opera House | 4 | B2 | Permanent Works | 302 | 2293388 | 2025-10-28 | Aces | Unibeton Ready Mix | C-40 (SRC+60% GGBFS) (200±40mm Slump) | Foundation | 8 | Diriyah | 6 | Permanent | [7 empty] | 27.1 | 220 | - | - |  |  |  |  | 2025-10-31 | [9 empty] | 2025-11-04 | [20 empty] | 2025-11-25
2529 | BV-BSW-105-0000-ECM-CAP-CE-000048 | BV-BSW-105-0000-ECM-WIR-CE-000516 | Raft Foundation Concrete Zone 04 | Zone 04 | Opera House | 4 | B2 | Permanent Works | 557 | 2294952 | 2025-10-28 | Aces | Unibeton Ready Mix | C-40 (SRC+60% GGBFS) (200±40mm Slump) | Foundation | 12 | Diriyah |  | Permanent | [7 empty] | 27.5 | 200 | - | - |  |  |  |  | 2025-10-31 | [9 empty] | 2025-11-04 | [20 empty] | 2025-11-25
2530 | BV-BSW-105-0000-ECM-CAP-CE-000048 | BV-BSW-105-0000-ECM-WIR-CE-000516 | Raft Foundation Concrete Zone 04 | Zone 04 | Opera House | 4 | B2 | Permanent Works | 287 | 2293389 | 2025-10-28 | Aces | Unibeton Ready Mix | C-40 (SRC+60% GGBFS) (200±40mm Slump) | Foundation | 8 | Diriyah | 6 | Permanent | [7 empty] | 27.9 | 230 | - | - |  |  |  |  | 2025-10-31 | [9 empty] | 2025-11-04 | [20 empty] | 2025-11-25
2531 | BV-BSW-105-0000-ECM-CAP-CE-000048 | BV-BSW-105-0000-ECM-WIR-CE-000516 | Raft Foundation Concrete Zone 04 | Zone 04 | Opera House | 4 | B2 | Permanent Works | 533 | 2288507 | 2025-10-28 | Aces | Unibeton Ready Mix | C-40 (SRC+60% GGBFS) (200±40mm Slump) | Foundation | 12 | Sully |  | Permanent | [7 empty] | 23 | 240 | - | - |  |  |  |  | 2025-10-31 | [9 empty] | 2025-11-04 | [20 empty] | 2025-11-25
2532 | BV-BSW-105-0000-ECM-CAP-CE-000048 | BV-BSW-105-0000-ECM-WIR-CE-000516 | Raft Foundation Concrete Zone 04 | Zone 04 | Opera House | 4 | B2 | Permanent Works | 306 | 2287741 | 2025-10-28 | Aces | Unibeton Ready Mix | C-40 (SRC+60% GGBFS) (200±40mm Slump) | Foundation | 8 | Sully |  | Permanent | [7 empty] | 22 | 225 | - | - |  |  |  |  | 2025-10-31 | [9 empty] | 2025-11-04 | [20 empty] | 2025-11-25
2533 | BV-BSW-105-0000-ECM-CAP-CE-000048 | BV-BSW-105-0000-ECM-WIR-CE-000516 | Raft Foundation Concrete Zone 04 | Zone 04 | Opera House | 4 | B2 | Permanent Works | 542 | 2287746 | 2025-10-28 | Aces | Unibeton Ready Mix | C-40 (SRC+60% GGBFS) (200±40mm Slump) | Foundation | 12 | Sully |  | Permanent | [7 empty] | 21 | 230 | - | - |  |  |  |  | 2025-10-31 | [9 empty] | 2025-11-04 | [20 empty] | 2025-11-25
2534 | BV-BSW-105-0000-ECM-CAP-CE-000048 | BV-BSW-105-0000-ECM-WIR-CE-000516 | Raft Foundation Concrete Zone 04 | Zone 04 | Opera House | 4 | B2 | Permanent Works | 581 | 2288517 | 2025-10-28 | Aces | Unibeton Ready Mix | C-40 (SRC+60% GGBFS) (200±40mm Slump) | Foundation | 12 | Sully |  | Permanent | [7 empty] | 21.5 | 220 | - | - |  |  |  |  | 2025-10-31 | [9 empty] | 2025-11-04 | [20 empty] | 2025-11-25
2535 | BV-BSW-105-0000-ECM-CAP-CE-000048 | BV-BSW-105-0000-ECM-WIR-CE-000516 | Raft Foundation Concrete Zone 04 | Zone 04 | Opera House | 4 | B2 | Permanent Works | 297 | 2288519 | 2025-10-28 | Aces | Unibeton Ready Mix | C-40 (SRC+60% GGBFS) (200±40mm Slump) | Foundation | 8 | Sully |  | Permanent | [7 empty] | 21.5 | 215 | - | - |  |  |  |  | 2025-10-31 | [9 empty] | 2025-11-04 | [20 empty] | 2025-11-25
2536 | BV-BSW-105-0000-ECM-CAP-CE-000048 | BV-BSW-105-0000-ECM-WIR-CE-000516 | Raft Foundation Concrete Zone 04 | Zone 04 | Opera House | 4 | B2 | Permanent Works | 526 | 2288518 | 2025-10-28 | Aces | Unibeton Ready Mix | C-40 (SRC+60% GGBFS) (200±40mm Slump) | Foundation | 12 | Sully |  | Permanent | [7 empty] | 22 | 240 | - | - |  |  |  |  | 2025-10-31 | [9 empty] | 2025-11-04 | [20 empty] | 2025-11-25
2537 | BV-BSW-105-0000-ECM-CAP-CE-000048 | BV-BSW-105-0000-ECM-WIR-CE-000516 | Raft Foundation Concrete Zone 04 | Zone 04 | Opera House | 4 | B2 | Permanent Works | 541 | 2287750 | 2025-10-28 | Aces | Unibeton Ready Mix | C-40 (SRC+60% GGBFS) (200±40mm Slump) | Foundation | 12 | Sully |  | Permanent | [7 empty] | 20 | 230 | - | - |  |  |  |  | 2025-10-31 | [9 empty] | 2025-11-04 | [20 empty] | 2025-11-25
2538 | BV-BSW-105-0000-ECM-CAP-CE-000048 | BV-BSW-105-0000-ECM-WIR-CE-000516 | Raft Foundation Concrete Zone 04 | Zone 04 | Opera House | 4 | B2 | Permanent Works | 533 | 2288521 | 2025-10-28 | Aces | Unibeton Ready Mix | C-40 (SRC+60% GGBFS) (200±40mm Slump) | Foundation | 12 | Sully |  | Permanent | [7 empty] | 21.5 | 225 | - | - |  |  |  |  | 2025-10-31 | [9 empty] | 2025-11-04 |  |  |  | 44.1 | 41.3 | 44.8 | [14 empty] | 2025-11-25
2539 | BV-BSW-105-0000-ECM-CAP-CE-000048 | BV-BSW-105-0000-ECM-WIR-CE-000516 | Raft Foundation Concrete Zone 04 | Zone 04 | Opera House | 4 | B2 | Permanent Works | 404 | 2288520 | 2025-10-28 | Aces | Unibeton Ready Mix | C-40 (SRC+60% GGBFS) (200±40mm Slump) | Foundation | 9 | Sully | 6 | Permanent | [7 empty] | 22 | 240 | - | - |  |  |  |  | 2025-10-31 | [9 empty] | 2025-11-04 | [20 empty] | 2025-11-25
2540 | BV-BSW-105-0000-ECM-CAP-CE-000048 | BV-BSW-105-0000-ECM-WIR-CE-000516 | Raft Foundation Concrete Zone 04 | Zone 04 | Opera House | 4 | B2 | Permanent Works | 529 | 2287751 | 2025-10-28 | Aces | Unibeton Ready Mix | C-40 (SRC+60% GGBFS) (200±40mm Slump) | Foundation | 12 | Sully |  | Permanent | [7 empty] | 22 | 230 | - | - |  |  |  |  | 2025-10-31 | [9 empty] | 2025-11-04 | [20 empty] | 2025-11-25
2541 | BV-BSW-105-0000-ECM-CAP-CE-000048 | BV-BSW-105-0000-ECM-WIR-CE-000516 | Raft Foundation Concrete Zone 04 | Zone 04 | Opera House | 4 | B2 | Permanent Works | 276 | 2287752 | 2025-10-28 | Aces | Unibeton Ready Mix | C-40 (SRC+60% GGBFS) (200±40mm Slump) | Foundation | 8 | Sully |  | Permanent | [7 empty] | 23.5 | 220 | - | - |  |  |  |  | 2025-10-31 | [9 empty] | 2025-11-04 | [20 empty] | 2025-11-25
2542 | BV-BSW-105-0000-ECM-CAP-CE-000048 | BV-BSW-105-0000-ECM-WIR-CE-000516 | Raft Foundation Concrete Zone 04 | Zone 04 | Opera House | 4 | B2 | Permanent Works | 580 | 2287753 | 2025-10-28 | Aces | Unibeton Ready Mix | C-40 (SRC+60% GGBFS) (200±40mm Slump) | Foundation | 12 | Sully |  | Permanent | [7 empty] | 24.5 | 240 | - | - |  |  |  |  | 2025-10-31 | [9 empty] | 2025-11-04 | [20 empty] | 2025-11-25
2543 | BV-BSW-105-0000-ECM-CAP-CE-000048 | BV-BSW-105-0000-ECM-WIR-CE-000516 | Raft Foundation Concrete Zone 04 | Zone 04 | Opera House | 4 | B2 | Permanent Works | 538 | 2287755 | 2025-10-28 | Aces | Unibeton Ready Mix | C-40 (SRC+60% GGBFS) (200±40mm Slump) | Foundation | 12 | Sully |  | Permanent | [7 empty] | 25.5 | 220 | - | - |  |  |  |  | 2025-10-31 | [9 empty] | 2025-11-04 | [20 empty] | 2025-11-25
2544 | BV-BSW-105-0000-ECM-CAP-CE-000048 | BV-BSW-105-0000-ECM-WIR-CE-000516 | Raft Foundation Concrete Zone 04 | Zone 04 | Opera House | 4 | B2 | Permanent Works | 528 | 2287756 | 2025-10-28 | Aces | Unibeton Ready Mix | C-40 (SRC+60% GGBFS) (200±40mm Slump) | Foundation | 12 | Sully |  | Permanent | [7 empty] | 25.5 | 240 | - | - |  |  |  |  | 2025-10-31 | [9 empty] | 2025-11-04 | [20 empty] | 2025-11-25
2545 | BV-BSW-105-0000-ECM-CAP-CE-000048 | BV-BSW-105-0000-ECM-WIR-CE-000516 | Raft Foundation Concrete Zone 04 | Zone 04 | Opera House | 4 | B2 | Permanent Works | 535 | 2287757 | 2025-10-28 | Aces | Unibeton Ready Mix | C-40 (SRC+60% GGBFS) (200±40mm Slump) | Foundation | 12 | Sully |  | Permanent | [7 empty] | 24 | 220 | - | - |  |  |  |  | 2025-10-31 | [9 empty] | 2025-11-04 | [20 empty] | 2025-11-25
2546 | BV-BSW-105-0000-ECM-CAP-CE-000048 | BV-BSW-105-0000-ECM-WIR-CE-000516 | Raft Foundation Concrete Zone 04 | Zone 04 | Opera House | 4 | B2 | Permanent Works | 526 | 2287758 | 2025-10-28 | Aces | Unibeton Ready Mix | C-40 (SRC+60% GGBFS) (200±40mm Slump) | Foundation | 12 | Sully |  | Permanent | [7 empty] | 25 | 235 | - | - |  |  |  |  | 2025-10-31 | [9 empty] | 2025-11-04 |  | RH.MCR25010105@7 | 46.5 | 45.6 | 45.8 | 47.5 | 44.7 | 43.8 | 45.24444 | [11 empty] | 2025-11-25 | WIR-CE-000516 | RH.MCR25010105@28 | 52.1 | 54.1 | 55.3 | 53.3 | 58.2 | 56 | 54.95556
2547 | BV-BSW-105-0000-ECM-CAP-CE-000048 | BV-BSW-105-0000-ECM-WIR-CE-000516 | Raft Foundation Concrete Zone 04 | Zone 04 | Opera House | 4 | B2 | Permanent Works | 397 | 2287759 | 2025-10-28 | Aces | Unibeton Ready Mix | C-40 (SRC+60% GGBFS) (200±40mm Slump) | Foundation | 8 | Sully |  | Permanent | [7 empty] | 25 | 230 | - | - |  |  |  |  | 2025-10-31 | [9 empty] | 2025-11-04 | [20 empty] | 2025-11-25
2548 | BV-BSW-105-0000-ECM-CAP-CE-000048 | BV-BSW-105-0000-ECM-WIR-CE-000516 | Raft Foundation Concrete Zone 04 | Zone 04 | Opera House | 4 | B2 | Permanent Works | 542 | 2287760 | 2025-10-28 | Aces | Unibeton Ready Mix | C-40 (SRC+60% GGBFS) (200±40mm Slump) | Foundation | 12 | Sully | 6 | Permanent | [7 empty] | 23.5 | 240 | - | - |  |  |  |  | 2025-10-31 | [9 empty] | 2025-11-04 | [20 empty] | 2025-11-25
2549 | BV-BSW-105-0000-ECM-CAP-CE-000048 | BV-BSW-105-0000-ECM-WIR-CE-000516 | Raft Foundation Concrete Zone 04 | Zone 04 | Opera House | 4 | B2 | Permanent Works | 541 | 2288529 | 2025-10-28 | Aces | Unibeton Ready Mix | C-40 (SRC+60% GGBFS) (200±40mm Slump) | Foundation | 12 | Sully |  | Permanent | [7 empty] | 25.5 | 240 | - | - |  |  |  |  | 2025-10-31 | [9 empty] | 2025-11-04 | [20 empty] | 2025-11-25
2550 | BV-BSW-105-0000-ECM-CAP-CE-000048 | BV-BSW-105-0000-ECM-WIR-CE-000516 | Raft Foundation Concrete Zone 04 | Zone 04 | Opera House | 4 | B2 | Permanent Works | 529 | 2288530 | 2025-10-28 | Aces | Unibeton Ready Mix | C-40 (SRC+60% GGBFS) (200±40mm Slump) | Foundation | 12 | Sully |  | Permanent | [7 empty] | 25 | 230 | - | - |  |  |  |  | 2025-10-31 | [9 empty] | 2025-11-04 | [20 empty] | 2025-11-25
2551 | BV-BSW-105-0000-ECM-CAP-CE-000048 | BV-BSW-105-0000-ECM-WIR-CE-000516 | Raft Foundation Concrete Zone 04 | Zone 04 | Opera House | 4 | B2 | Permanent Works | 533 | 2287761 | 2025-10-28 | Aces | Unibeton Ready Mix | C-40 (SRC+60% GGBFS) (200±40mm Slump) | Foundation | 12 | Sully |  | Permanent | [7 empty] | 26 | 220 | - | - |  |  |  |  | 2025-10-31 | [9 empty] | 2025-11-04 | [20 empty] | 2025-11-25
2552 | BV-BSW-105-0000-ECM-CAP-CE-000048 | BV-BSW-105-0000-ECM-WIR-CE-000516 | Raft Foundation Concrete Zone 04 | Zone 04 | Opera House | 4 | B2 | Permanent Works | 581 | 2287762 | 2025-10-28 | Aces | Unibeton Ready Mix | C-40 (SRC+60% GGBFS) (200±40mm Slump) | Foundation | 12 | Sully |  | Permanent | [7 empty] | 24 | 235 | - | - |  |  |  |  | 2025-10-31 | [9 empty] | 2025-11-04 | [20 empty] | 2025-11-25
2553 | BV-BSW-105-0000-ECM-CAP-CE-000048 | BV-BSW-105-0000-ECM-WIR-CE-000516 | Raft Foundation Concrete Zone 04 | Zone 04 | Opera House | 4 | B2 | Permanent Works | 537 | 2287763 | 2025-10-28 | Aces | Unibeton Ready Mix | C-40 (SRC+60% GGBFS) (200±40mm Slump) | Foundation | 12 | Sully |  | Permanent | [7 empty] | 23 | 215 | - | - |  |  |  |  | 2025-10-31 | [9 empty] | 2025-11-04 | [20 empty] | 2025-11-25
2554 | BV-BSW-105-0000-ECM-CAP-CE-000048 | BV-BSW-105-0000-ECM-WIR-CE-000516 | Raft Foundation Concrete Zone 04 | Zone 04 | Opera House | 4 | B2 | Permanent Works | 298 | 2288532 | 2025-10-28 | Aces | Unibeton Ready Mix | C-40 (SRC+60% GGBFS) (200±40mm Slump) | Foundation | 8 | Sully |  | Permanent | [7 empty] | 25 | 220 | - | - |  |  |  |  | 2025-10-31 | [9 empty] | 2025-11-04 |  |  | 44.6 | 44.5 | 44.2 | [15 empty] | 2025-11-25 |  |  | 54.7 | 55.9 | 55
2555 | BV-BSW-105-0000-ECM-CAP-CE-000048 | BV-BSW-105-0000-ECM-WIR-CE-000516 | Raft Foundation Concrete Zone 04 | Zone 04 | Opera House | 4 | B2 | Permanent Works | 404 | 2287764 | 2025-10-28 | Aces | Unibeton Ready Mix | C-40 (SRC+60% GGBFS) (200±40mm Slump) | Foundation | 9 | Sully |  | Permanent | [7 empty] | 22 | 225 | - | - |  |  |  |  | 2025-10-31 | [9 empty] | 2025-11-04 | [20 empty] | 2025-11-25
2556 | BV-BSW-105-0000-ECM-CAP-CE-000048 | BV-BSW-105-0000-ECM-WIR-CE-000516 | Raft Foundation Concrete Zone 04 | Zone 04 | Opera House | 4 | B2 | Permanent Works | 435 | 2287765 | 2025-10-28 | Aces | Unibeton Ready Mix | C-40 (SRC+60% GGBFS) (200±40mm Slump) | Foundation | 10 | Sully |  | Permanent | [7 empty] | 27 | 240 | - | - |  |  |  |  | 2025-10-31 | [9 empty] | 2025-11-04 | [20 empty] | 2025-11-25
2557 | BV-BSW-105-0000-ECM-CAP-CE-000048 | BV-BSW-105-0000-ECM-WIR-CE-000516 | Raft Foundation Concrete Zone 04 | Zone 04 | Opera House | 4 | B2 | Permanent Works | 536 | 2287766 | 2025-10-28 | Aces | Unibeton Ready Mix | C-40 (SRC+60% GGBFS) (200±40mm Slump) | Foundation | 12 | Sully |  | Permanent | [7 empty] | 28.2 | 230 | - | - |  |  |  |  | 2025-10-31 | [9 empty] | 2025-11-04 | [20 empty] | 2025-11-25
2558 | BV-BSW-105-0000-ECM-CAP-CE-000048 | BV-BSW-105-0000-ECM-WIR-CE-000516 | Raft Foundation Concrete Zone 04 | Zone 04 | Opera House | 4 | B2 | Permanent Works | 539 | 2288537 | 2025-10-28 | Aces | Unibeton Ready Mix | C-40 (SRC+60% GGBFS) (200±40mm Slump) | Foundation | 12 | Sully |  | Permanent | [7 empty] | 23 | 220 | - | - |  |  |  |  | 2025-10-31 | [9 empty] | 2025-11-04 | [20 empty] | 2025-11-25
2559 | BV-BSW-105-0000-ECM-CAP-CE-000048 | BV-BSW-105-0000-ECM-WIR-CE-000516 | Raft Foundation Concrete Zone 04 | Zone 04 | Opera House | 4 | B2 | Permanent Works | 580 | 2288538 | 2025-10-28 | Aces | Unibeton Ready Mix | C-40 (SRC+60% GGBFS) (200±40mm Slump) | Foundation | 12 | Sully |  | Permanent | [7 empty] | 24.2 | 215 | - | - |  |  |  |  | 2025-10-31 | [9 empty] | 2025-11-04 | [20 empty] | 2025-11-25
2560 | BV-BSW-105-0000-ECM-CAP-CE-000048 | BV-BSW-105-0000-ECM-WIR-CE-000516 | Raft Foundation Concrete Zone 04 | Zone 04 | Opera House | 4 | B2 | Permanent Works | 305 | 2287768 | 2025-10-28 | Aces | Unibeton Ready Mix | C-40 (SRC+60% GGBFS) (200±40mm Slump) | Foundation | 8 | Sully |  | Permanent | [7 empty] | 28 | 235 | - | - |  |  |  |  | 2025-10-31 | [9 empty] | 2025-11-04 | [20 empty] | 2025-11-25
2561 | BV-BSW-105-0000-ECM-CAP-CE-000048 | BV-BSW-105-0000-ECM-WIR-CE-000516 | Raft Foundation Concrete Zone 04 | Zone 04 | Opera House | 4 | B2 | Permanent Works | 420 | 2288539 | 2025-10-28 | Aces | Unibeton Ready Mix | C-40 (SRC+60% GGBFS) (200±40mm Slump) | Foundation | 9 | Sully | 6 | Permanent | [7 empty] | 26.2 | 225 | - | - |  |  |  |  | 2025-10-31 | [9 empty] | 2025-11-04 | [20 empty] | 2025-11-25
2562 | BV-BSW-105-0000-ECM-CAP-CE-000048 | BV-BSW-105-0000-ECM-WIR-CE-000516 | Raft Foundation Concrete Zone 04 | Zone 04 | Opera House | 4 | B2 | Permanent Works | 276 | 2287770 | 2025-10-28 | Aces | Unibeton Ready Mix | C-40 (SRC+60% GGBFS) (200±40mm Slump) | Foundation | 8 | Sully |  | Permanent | [7 empty] | 24 | 215 | - | - |  |  |  |  | 2025-10-31 | [9 empty] | 2025-11-04 |  | RH.MCR25010106@7 | 44.5 | 43.6 | 43.3 |  |  |  | 43.8 | [11 empty] | 2025-11-25 | WIR-CE-000516 | RH.MCR25010106@28 | 56 | 55.9 | 54 |  |  |  | 55.3
2563 | BV-BSW-105-0000-ECM-CAP-CE-000048 | BV-BSW-105-0000-ECM-WIR-CE-000516 | Raft Foundation Concrete Zone 04 | Zone 04 | Opera House | 4 | B2 | Permanent Works | 280 | 2288540 | 2025-10-28 | Aces | Unibeton Ready Mix | C-40 (SRC+60% GGBFS) (200±40mm Slump) | Foundation | 8 | Sully |  | Permanent | [7 empty] | 28.2 | 230 | - | - |  |  |  |  | 2025-10-31 | [9 empty] | 2025-11-04 | [20 empty] | 2025-11-25
2564 | BV-BSW-105-0000-ECM-CAP-CE-000048 | BV-BSW-105-0000-ECM-WIR-CE-000516 | Raft Foundation Concrete Zone 04 | Zone 04 | Opera House | 4 | B2 | Permanent Works | 535 | 2288541 | 2025-10-28 | Aces | Unibeton Ready Mix | C-40 (SRC+60% GGBFS) (200±40mm Slump) | Foundation | 12 | Sully |  | Permanent | [7 empty] | 27.6 | 240 | - | - |  |  |  |  | 2025-10-31 | [9 empty] | 2025-11-04 | [20 empty] | 2025-11-25
2565 | BV-BSW-105-0000-ECM-CAP-CE-000048 | BV-BSW-105-0000-ECM-WIR-CE-000516 | Raft Foundation Concrete Zone 04 | Zone 04 | Opera House | 4 | B2 | Permanent Works | 430 | 2249244 | 2025-10-28 | Aces | Unibeton Ready Mix | C-40 (SRC+60% GGBFS) (200±40mm Slump) | Foundation | 10 | Mulhem |  | Permanent | [7 empty] | 24.5 | 230 | - | - |  |  |  |  | 2025-10-31 | [9 empty] | 2025-11-04 | [20 empty] | 2025-11-25
2566 | BV-BSW-105-0000-ECM-CAP-CE-000048 | BV-BSW-105-0000-ECM-WIR-CE-000516 | Raft Foundation Concrete Zone 04 | Zone 04 | Opera House | 4 | B2 | Permanent Works | 431 | 2249245 | 2025-10-28 | Aces | Unibeton Ready Mix | C-40 (SRC+60% GGBFS) (200±40mm Slump) | Foundation | 9 | Mulhem |  | Permanent | [7 empty] | 24 | 200 | - | - |  |  |  |  | 2025-10-31 | [9 empty] | 2025-11-04 | [20 empty] | 2025-11-25
2567 | BV-BSW-105-0000-ECM-CAP-CE-000048 | BV-BSW-105-0000-ECM-WIR-CE-000516 | Raft Foundation Concrete Zone 04 | Zone 04 | Opera House | 4 | B2 | Permanent Works | 389 | 2249246 | 2025-10-28 | Aces | Unibeton Ready Mix | C-40 (SRC+60% GGBFS) (200±40mm Slump) | Foundation | 10 | Mulhem |  | Permanent | [7 empty] | 22.5 | 220 | - | - |  |  |  |  | 2025-10-31 | [9 empty] | 2025-11-04 | [20 empty] | 2025-11-25
2568 | BV-BSW-105-0000-ECM-CAP-CE-000048 | BV-BSW-105-0000-ECM-WIR-CE-000516 | Raft Foundation Concrete Zone 04 | Zone 04 | Opera House | 4 | B2 | Permanent Works | 391 | 2249247 | 2025-10-28 | Aces | Unibeton Ready Mix | C-40 (SRC+60% GGBFS) (200±40mm Slump) | Foundation | 9.5 | Mulhem |  | Permanent | [7 empty] | 22.5 | 235 | - | - |  |  |  |  | 2025-10-31 | [9 empty] | 2025-11-04 | [20 empty] | 2025-11-25
2569 | BV-BSW-105-0000-ECM-CAP-CE-000048 | BV-BSW-105-0000-ECM-WIR-CE-000516 | Raft Foundation Concrete Zone 04 | Zone 04 | Opera House | 4 | B2 | Permanent Works | 438 | 2249248 | 2025-10-28 | Aces | Unibeton Ready Mix | C-40 (SRC+60% GGBFS) (200±40mm Slump) | Foundation | 9 | Mulhem |  | Permanent | [7 empty] | 23.5 | 220 | - | - |  |  |  |  | 2025-10-31 | [9 empty] | 2025-11-04 | [20 empty] | 2025-11-25
2570 | BV-BSW-105-0000-ECM-CAP-CE-000048 | BV-BSW-105-0000-ECM-WIR-CE-000516 | Raft Foundation Concrete Zone 04 | Zone 04 | Opera House | 4 | B2 | Permanent Works | 436 | 2249249 | 2025-10-28 | Aces | Unibeton Ready Mix | C-40 (SRC+60% GGBFS) (200±40mm Slump) | Foundation | 10 | Mulhem |  | Permanent | [7 empty] | 23.5 | 210 | - | - |  |  |  |  | 2025-10-31 | [9 empty] | 2025-11-04 | [20 empty] | 2025-11-25
2571 | BV-BSW-105-0000-ECM-CAP-CE-000048 | BV-BSW-105-0000-ECM-WIR-CE-000516 | Raft Foundation Concrete Zone 04 | Zone 04 | Opera House | 4 | B2 | Permanent Works | 414 | 2249250 | 2025-10-28 | Aces | Unibeton Ready Mix | C-40 (SRC+60% GGBFS) (200±40mm Slump) | Foundation | 9.5 | Mulhem |  | Permanent | [7 empty] | 22 | 240 | - | - |  |  |  |  | 2025-10-31 | [9 empty] | 2025-11-04 | [20 empty] | 2025-11-25
2572 | BV-BSW-105-0000-ECM-CAP-CE-000048 | BV-BSW-105-0000-ECM-WIR-CE-000516 | Raft Foundation Concrete Zone 04 | Zone 04 | Opera House | 4 | B2 | Permanent Works | 394 | 2249252 | 2025-10-28 | Aces | Unibeton Ready Mix | C-40 (SRC+60% GGBFS) (200±40mm Slump) | Foundation | 10 | Mulhem | 6 | Permanent | [7 empty] | 22 | 215 | - | - |  |  |  |  | 2025-10-31 | [9 empty] | 2025-11-04 | [20 empty] | 2025-11-25
2573 | BV-BSW-105-0000-ECM-CAP-CE-000048 | BV-BSW-105-0000-ECM-WIR-CE-000516 | Raft Foundation Concrete Zone 04 | Zone 04 | Opera House | 4 | B2 | Permanent Works | 431 | 2249253 | 2025-10-28 | Aces | Unibeton Ready Mix | C-40 (SRC+60% GGBFS) (200±40mm Slump) | Foundation | 9 | Mulhem |  | Permanent | [7 empty] | 21 | 230 | - | - |  |  |  |  | 2025-10-31 | [9 empty] | 2025-11-04 | [20 empty] | 2025-11-25
2574 | BV-BSW-105-0000-ECM-CAP-CE-000049 | BV-BSW-105-0000-ECM-WIR-CE-000518 | Raft Foundation Concrete Zone 08C | Zone 08C | Opera House | 8 | B2 | Permanent Works | 403 | 2293415 | 2025-10-29 | Aces | Unibeton Ready Mix | C-40 (SRC+60% GGBFS) (200±40mm Slump) | Foundation | 9 | Diriyah |  | Permanent | [6 empty] | RH.MCR25010121 | 24.5 | 210 | - | - |  |  |  |  | 2025-11-01 | WIR-CE-000518 | RH.MCR25010121@3 | 38.9 | 40.3 | 41.6 | 37.2 | 38.6 | 40.1 | 39.45 | 2025-11-05 | #NAME? | RH.MCR25010121@7 | 40.1 | 41.7 | 39.6 | 39.6 | 38.5 | 39.6 | 39.79149 | [11 empty] | 2025-11-26 | #NAME? | RH.MCR25010121@28 | 51.8 | 53.5 | 55.9 | 56 | 52.8 | 53.5 | 53.94565
2575 | BV-BSW-105-0000-ECM-CAP-CE-000049 | BV-BSW-105-0000-ECM-WIR-CE-000518 | Raft Foundation Concrete Zone 08C | Zone 08C | Opera House | 8 | B2 | Permanent Works | 557 | 2294972 | 2025-10-29 | Aces | Unibeton Ready Mix | C-40 (SRC+60% GGBFS) (200±40mm Slump) | Foundation | 12 | Diriyah | 6 | Permanent | [7 empty] | 23 | 210 | - | - |  |  |  |  | 2025-11-01 | [9 empty] | 2025-11-05 | [20 empty] | 2025-11-26
2576 | BV-BSW-105-0000-ECM-CAP-CE-000049 | BV-BSW-105-0000-ECM-WIR-CE-000518 | Raft Foundation Concrete Zone 08C | Zone 08C | Opera House | 8 | B2 | Permanent Works | 554 | 2293416 | 2025-10-29 | Aces | Unibeton Ready Mix | C-40 (SRC+60% GGBFS) (200±40mm Slump) | Foundation | 12 | Diriyah |  | Permanent | [7 empty] | 24 | 230 | - | - |  |  |  |  | 2025-11-01 | [9 empty] | 2025-11-05 | [20 empty] | 2025-11-26
2577 | BV-BSW-105-0000-ECM-CAP-CE-000049 | BV-BSW-105-0000-ECM-WIR-CE-000518 | Raft Foundation Concrete Zone 08C | Zone 08C | Opera House | 8 | B2 | Permanent Works | 274 | 2294973 | 2025-10-29 | Aces | Unibeton Ready Mix | C-40 (SRC+60% GGBFS) (200±40mm Slump) | Foundation | 8 | Diriyah |  | Permanent | [7 empty] | 21.5 | 195 | - | - |  |  |  |  | 2025-11-01 | [9 empty] | 2025-11-05 | [20 empty] | 2025-11-26
2578 | BV-BSW-105-0000-ECM-CAP-CE-000049 | BV-BSW-105-0000-ECM-WIR-CE-000518 | Raft Foundation Concrete Zone 08C | Zone 08C | Opera House | 8 | B2 | Permanent Works | 394 | 2293417 | 2025-10-29 | Aces | Unibeton Ready Mix | C-40 (SRC+60% GGBFS) (200±40mm Slump) | Foundation | 9 | Diriyah |  | Permanent | [7 empty] | 23.5 | 225 | - | - |  |  |  |  | 2025-11-01 | [9 empty] | 2025-11-05 | [20 empty] | 2025-11-26
2579 | BV-BSW-105-0000-ECM-CAP-CE-000049 | BV-BSW-105-0000-ECM-WIR-CE-000518 | Raft Foundation Concrete Zone 08C | Zone 08C | Opera House | 8 | B2 | Permanent Works | 287 | 2294974 | 2025-10-29 | Aces | Unibeton Ready Mix | C-40 (SRC+60% GGBFS) (200±40mm Slump) | Foundation | 8 | Diriyah |  | Permanent | [7 empty] | 24 | 200 | - | - |  |  |  |  | 2025-11-01 | [9 empty] | 2025-11-05 | [20 empty] | 2025-11-26
2580 | BV-BSW-105-0000-ECM-CAP-CE-000049 | BV-BSW-105-0000-ECM-WIR-CE-000518 | Raft Foundation Concrete Zone 08C | Zone 08C | Opera House | 8 | B2 | Permanent Works | 558 | 2293418 | 2025-10-29 | Aces | Unibeton Ready Mix | C-40 (SRC+60% GGBFS) (200±40mm Slump) | Foundation | 12 | Diriyah |  | Permanent | [7 empty] | 24 | 215 | - | - |  |  |  |  | 2025-11-01 | [9 empty] | 2025-11-05 | [20 empty] | 2025-11-26
2581 | BV-BSW-105-0000-ECM-CAP-CE-000049 | BV-BSW-105-0000-ECM-WIR-CE-000518 | Raft Foundation Concrete Zone 08C | Zone 08C | Opera House | 8 | B2 | Permanent Works | 436 | 2294975 | 2025-10-29 | Aces | Unibeton Ready Mix | C-40 (SRC+60% GGBFS) (200±40mm Slump) | Foundation | 9 | Diriyah |  | Permanent | [7 empty] | 22.5 | 200 | - | - |  |  |  |  | 2025-11-01 | [9 empty] | 2025-11-05 | [20 empty] | 2025-11-26
2582 | BV-BSW-105-0000-ECM-CAP-CE-000049 | BV-BSW-105-0000-ECM-WIR-CE-000518 | Raft Foundation Concrete Zone 08C | Zone 08C | Opera House | 8 | B2 | Permanent Works | 433 | 2293420 | 2025-10-29 | Aces | Unibeton Ready Mix | C-40 (SRC+60% GGBFS) (200±40mm Slump) | Foundation | 9 | Diriyah |  | Permanent | [7 empty] | 24.5 | 240 | - | - |  |  |  |  | 2025-11-01 | [9 empty] | 2025-11-05 | [20 empty] | 2025-11-26
2583 | BV-BSW-105-0000-ECM-CAP-CE-000049 | BV-BSW-105-0000-ECM-WIR-CE-000518 | Raft Foundation Concrete Zone 08C | Zone 08C | Opera House | 8 | B2 | Permanent Works | 407 | 2294976 | 2025-10-29 | Aces | Unibeton Ready Mix | C-40 (SRC+60% GGBFS) (200±40mm Slump) | Foundation | 9 | Diriyah |  | Permanent | [7 empty] | 22 | 235 | - | - |  |  |  |  | 2025-11-01 | [9 empty] | 2025-11-05 | [20 empty] | 2025-11-26
2584 | BV-BSW-105-0000-ECM-CAP-CE-000049 | BV-BSW-105-0000-ECM-WIR-CE-000518 | Raft Foundation Concrete Zone 08C | Zone 08C | Opera House | 8 | B2 | Permanent Works | 551 | 2293421 | 2025-10-29 | Aces | Unibeton Ready Mix | C-40 (SRC+60% GGBFS) (200±40mm Slump) | Foundation | 12 | Diriyah | 6 | Permanent | [7 empty] | 20 | 215 | - | - |  |  |  |  | 2025-11-01 | [9 empty] | 2025-11-05 | [20 empty] | 2025-11-26
2585 | BV-BSW-105-0000-ECM-CAP-CE-000049 | BV-BSW-105-0000-ECM-WIR-CE-000518 | Raft Foundation Concrete Zone 08C | Zone 08C | Opera House | 8 | B2 | Permanent Works | 553 | 2294977 | 2025-10-29 | Aces | Unibeton Ready Mix | C-40 (SRC+60% GGBFS) (200±40mm Slump) | Foundation | 12 | Diriyah |  | Permanent | [7 empty] | 20.5 | 210 | - | - |  |  |  |  | 2025-11-01 | [9 empty] | 2025-11-05 | [20 empty] | 2025-11-26
2586 | BV-BSW-105-0000-ECM-CAP-CE-000049 | BV-BSW-105-0000-ECM-WIR-CE-000518 | Raft Foundation Concrete Zone 08C | Zone 08C | Opera House | 8 | B2 | Permanent Works | 425 | 2294978 | 2025-10-29 | Aces | Unibeton Ready Mix | C-40 (SRC+60% GGBFS) (200±40mm Slump) | Foundation | 8 | Diriyah |  | Permanent | [7 empty] | 23.5 | 200 | - | - |  |  |  |  | 2025-11-01 | [9 empty] | 2025-11-05 | [20 empty] | 2025-11-26
2587 | BV-BSW-105-0000-ECM-CAP-CE-000049 | BV-BSW-105-0000-ECM-WIR-CE-000518 | Raft Foundation Concrete Zone 08C | Zone 08C | Opera House | 8 | B2 | Permanent Works | 294 | 2293423 | 2025-10-29 | Aces | Unibeton Ready Mix | C-40 (SRC+60% GGBFS) (200±40mm Slump) | Foundation | 8 | Diriyah |  | Permanent | [7 empty] | 21 | 230 | - | - |  |  |  |  | 2025-11-01 | [9 empty] | 2025-11-05 | [20 empty] | 2025-11-26
2588 | BV-BSW-105-0000-ECM-CAP-CE-000049 | BV-BSW-105-0000-ECM-WIR-CE-000518 | Raft Foundation Concrete Zone 08C | Zone 08C | Opera House | 8 | B2 | Permanent Works | 432 | 2294979 | 2025-10-29 | Aces | Unibeton Ready Mix | C-40 (SRC+60% GGBFS) (200±40mm Slump) | Foundation | 9 | Diriyah |  | Permanent | [7 empty] | 23.5 | 215 | - | - |  |  |  |  | 2025-11-01 | [9 empty] | 2025-11-05 | [20 empty] | 2025-11-26
2589 | BV-BSW-105-0000-ECM-CAP-CE-000049 | BV-BSW-105-0000-ECM-WIR-CE-000518 | Raft Foundation Concrete Zone 08C | Zone 08C | Opera House | 8 | B2 | Permanent Works | 414 | 2293424 | 2025-10-29 | Aces | Unibeton Ready Mix | C-40 (SRC+60% GGBFS) (200±40mm Slump) | Foundation | 9 | Diriyah |  | Permanent | [7 empty] | 24.5 | 230 | - | - |  |  |  |  | 2025-11-01 | [9 empty] | 2025-11-05 | [20 empty] | 2025-11-26
2590 | BV-BSW-105-0000-ECM-CAP-CE-000049 | BV-BSW-105-0000-ECM-WIR-CE-000518 | Raft Foundation Concrete Zone 08C | Zone 08C | Opera House | 8 | B2 | Permanent Works | 430 | 2294980 | 2025-10-29 | Aces | Unibeton Ready Mix | C-40 (SRC+60% GGBFS) (200±40mm Slump) | Foundation | 9 | Diriyah |  | Permanent | [7 empty] | 21.5 | 240 | - | - |  |  |  |  | 2025-11-01 | [9 empty] | 2025-11-05 | [20 empty] | 2025-11-26
2591 | BV-BSW-105-0000-ECM-CAP-CE-000049 | BV-BSW-105-0000-ECM-WIR-CE-000518 | Raft Foundation Concrete Zone 08C | Zone 08C | Opera House | 8 | B2 | Permanent Works | 295 | 2293425 | 2025-10-29 | Aces | Unibeton Ready Mix | C-40 (SRC+60% GGBFS) (200±40mm Slump) | Foundation | 8 | Diriyah |  | Permanent | [7 empty] | 23 | 240 | - | - |  |  |  |  | 2025-11-01 | [9 empty] | 2025-11-05 | [20 empty] | 2025-11-26
2592 | BV-BSW-105-0000-ECM-CAP-CE-000049 | BV-BSW-105-0000-ECM-WIR-CE-000518 | Raft Foundation Concrete Zone 08C | Zone 08C | Opera House | 8 | B2 | Permanent Works | 389 | 2294981 | 2025-10-29 | Aces | Unibeton Ready Mix | C-40 (SRC+60% GGBFS) (200±40mm Slump) | Foundation | 9 | Diriyah |  | Permanent | [7 empty] | 22.5 | 210 | - | - |  |  |  |  | 2025-11-01 | [9 empty] | 2025-11-05 | [20 empty] | 2025-11-26
2593 | BV-BSW-105-0000-ECM-CAP-CE-000049 | BV-BSW-105-0000-ECM-WIR-CE-000518 | Raft Foundation Concrete Zone 08C | Zone 08C | Opera House | 8 | B2 | Permanent Works | 392 | 2294982 | 2025-10-29 | Aces | Unibeton Ready Mix | C-40 (SRC+60% GGBFS) (200±40mm Slump) | Foundation | 9 | Diriyah |  | Permanent | [7 empty] | 23 | 215 | - | - |  |  |  |  | 2025-11-01 | [9 empty] | 2025-11-05 | [20 empty] | 2025-11-26
2594 | BV-BSW-105-0000-ECM-CAP-CE-000049 | BV-BSW-105-0000-ECM-WIR-CE-000518 | Raft Foundation Concrete Zone 08C | Zone 08C | Opera House | 8 | B2 | Permanent Works | 303 | 2293427 | 2025-10-29 | Aces | Unibeton Ready Mix | C-40 (SRC+60% GGBFS) (200±40mm Slump) | Foundation | 8 | Diriyah | 6 | Permanent | [7 empty] | 25 | 200 | - | - |  |  |  |  | 2025-11-01 | [9 empty] | 2025-11-05 |  |  | 42.9 | 41.6 | 41.1 | 41.7 | 41.1 | 41.7 | [12 empty] | 2025-11-26 |  |  | 54.5 | 52.8 | 52.5 | 53.1 | 54.7 | 52.6
2595 | BV-BSW-105-0000-ECM-CAP-CE-000049 | BV-BSW-105-0000-ECM-WIR-CE-000518 | Raft Foundation Concrete Zone 08C | Zone 08C | Opera House | 8 | B2 | Permanent Works | 403 | 2293428 | 2025-10-29 | Aces | Unibeton Ready Mix | C-40 (SRC+60% GGBFS) (200±40mm Slump) | Foundation | 9 | Diriyah |  | Permanent | [7 empty] | 24.5 | 215 | - | - |  |  |  |  | 2025-11-01 | [9 empty] | 2025-11-05 | [20 empty] | 2025-11-26
2596 | BV-BSW-105-0000-ECM-CAP-CE-000049 | BV-BSW-105-0000-ECM-WIR-CE-000518 | Raft Foundation Concrete Zone 08C | Zone 08C | Opera House | 8 | B2 | Permanent Works | 557 | 2293429 | 2025-10-29 | Aces | Unibeton Ready Mix | C-40 (SRC+60% GGBFS) (200±40mm Slump) | Foundation | 12 | Diriyah |  | Permanent | [7 empty] | 21.5 | 200 | - | - |  |  |  |  | 2025-11-01 | [9 empty] | 2025-11-05 | [20 empty] | 2025-11-26
2597 | BV-BSW-105-0000-ECM-CAP-CE-000049 | BV-BSW-105-0000-ECM-WIR-CE-000518 | Raft Foundation Concrete Zone 08C | Zone 08C | Opera House | 8 | B2 | Permanent Works | 415 | 2294983 | 2025-10-29 | Aces | Unibeton Ready Mix | C-40 (SRC+60% GGBFS) (200±40mm Slump) | Foundation | 10 | Diriyah |  | Permanent | [7 empty] | 22.5 | 230 | - | - |  |  |  |  | 2025-11-01 | [9 empty] | 2025-11-05 | [20 empty] | 2025-11-26
2598 | BV-BSW-105-0000-ECM-CAP-CE-000049 | BV-BSW-105-0000-ECM-WIR-CE-000518 | Raft Foundation Concrete Zone 08C | Zone 08C | Opera House | 8 | B2 | Permanent Works | 554 | 2294984 | 2025-10-29 | Aces | Unibeton Ready Mix | C-40 (SRC+60% GGBFS) (200±40mm Slump) | Foundation | 12 | Diriyah |  | Permanent | [7 empty] | 21 | 240 | - | - |  |  |  |  | 2025-11-01 | [9 empty] | 2025-11-05 | [20 empty] | 2025-11-26
2599 | BV-BSW-105-0000-ECM-CAP-CE-000049 | BV-BSW-105-0000-ECM-WIR-CE-000518 | Raft Foundation Concrete Zone 08C | Zone 08C | Opera House | 8 | B2 | Permanent Works | 411 | 2293430 | 2025-10-29 | Aces | Unibeton Ready Mix | C-40 (SRC+60% GGBFS) (200±40mm Slump) | Foundation | 9 | Diriyah |  | Permanent | [7 empty] | 23 | 225 | - | - |  |  |  |  | 2025-11-01 | [9 empty] | 2025-11-05 | [20 empty] | 2025-11-26
2600 | BV-BSW-105-0000-ECM-CAP-CE-000049 | BV-BSW-105-0000-ECM-WIR-CE-000518 | Raft Foundation Concrete Zone 08C | Zone 08C | Opera House | 8 | B2 | Permanent Works | 287 | 2293431 | 2025-10-29 | Aces | Unibeton Ready Mix | C-40 (SRC+60% GGBFS) (200±40mm Slump) | Foundation | 8 | Diriyah |  | Permanent | [7 empty] | 23.5 | 200 | - | - |  |  |  |  | 2025-11-01 | [9 empty] | 2025-11-05 | [20 empty] | 2025-11-26
2601 | BV-BSW-105-0000-ECM-CAP-CE-000049 | BV-BSW-105-0000-ECM-WIR-CE-000518 | Raft Foundation Concrete Zone 08C | Zone 08C | Opera House | 8 | B2 | Permanent Works | 274 | 2294985 | 2025-10-29 | Aces | Unibeton Ready Mix | C-40 (SRC+60% GGBFS) (200±40mm Slump) | Foundation | 8 | Diriyah |  | Permanent | [7 empty] | 22 | 235 | - | - |  |  |  |  | 2025-11-01 | [9 empty] | 2025-11-05 | [20 empty] | 2025-11-26
2602 | BV-BSW-105-0000-ECM-CAP-CE-000049 | BV-BSW-105-0000-ECM-WIR-CE-000518 | Raft Foundation Concrete Zone 08C | Zone 08C | Opera House | 8 | B2 | Permanent Works | 394 | 2293432 | 2025-10-29 | Aces | Unibeton Ready Mix | C-40 (SRC+60% GGBFS) (200±40mm Slump) | Foundation | 9 | Diriyah |  | Permanent | [7 empty] | 21.5 | 200 | - | - |  |  |  |  | 2025-11-01 | [9 empty] | 2025-11-05 | [20 empty] | 2025-11-26
2603 | BV-BSW-105-0000-ECM-CAP-CE-000049 | BV-BSW-105-0000-ECM-WIR-CE-000518 | Raft Foundation Concrete Zone 08C | Zone 08C | Opera House | 8 | B2 | Permanent Works | 436 | 2294986 | 2025-10-29 | Aces | Unibeton Ready Mix | C-40 (SRC+60% GGBFS) (200±40mm Slump) | Foundation | 9 | Diriyah |  | Permanent | [7 empty] | 23 | 240 | - | - |  |  |  |  | 2025-11-01 | [9 empty] | 2025-11-05 | [20 empty] | 2025-11-26
2604 | BV-BSW-105-0000-ECM-CAP-CE-000049 | BV-BSW-105-0000-ECM-WIR-CE-000518 | Raft Foundation Concrete Zone 08C | Zone 08C | Opera House | 8 | B2 | Permanent Works | 558 | 2293433 | 2025-10-29 | Aces | Unibeton Ready Mix | C-40 (SRC+60% GGBFS) (200±40mm Slump) | Foundation | 12 | Diriyah |  | Permanent | [7 empty] | 22 | 215 | - | - |  |  |  |  | 2025-11-01 | [9 empty] | 2025-11-05 | [20 empty] | 2025-11-26
2605 | BV-BSW-105-0000-ECM-CAP-CE-000049 | BV-BSW-105-0000-ECM-WIR-CE-000518 | Raft Foundation Concrete Zone 08C | Zone 08C | Opera House | 8 | B2 | Permanent Works | 393 | 2294987 | 2025-10-29 | Aces | Unibeton Ready Mix | C-40 (SRC+60% GGBFS) (200±40mm Slump) | Foundation | 10 | Diriyah |  | Permanent | [7 empty] | 21.5 | 230 | - | - |  |  |  |  | 2025-11-01 | [9 empty] | 2025-11-05 | [20 empty] | 2025-11-26
2606 | BV-BSW-105-0000-ECM-CAP-CE-000049 | BV-BSW-105-0000-ECM-WIR-CE-000518 | Raft Foundation Concrete Zone 08C | Zone 08C | Opera House | 8 | B2 | Permanent Works | 551 | 2294988 | 2025-10-29 | Aces | Unibeton Ready Mix | C-40 (SRC+60% GGBFS) (200±40mm Slump) | Foundation | 12 | Diriyah | 6 | Permanent | [7 empty] | 22 | 225 | - | - |  |  |  |  | 2025-11-01 | [9 empty] | 2025-11-05 | [20 empty] | 2025-11-26
2607 | BV-BSW-105-0000-ECM-CAP-CE-000049 | BV-BSW-105-0000-ECM-WIR-CE-000518 | Raft Foundation Concrete Zone 08C | Zone 08C | Opera House | 8 | B2 | Permanent Works | 391 | 2293435 | 2025-10-29 | Aces | Unibeton Ready Mix | C-40 (SRC+60% GGBFS) (200±40mm Slump) | Foundation | 9 | Diriyah |  | Permanent | [7 empty] | 21 | 240 | - | - |  |  |  |  | 2025-11-01 | [9 empty] | 2025-11-05 | [20 empty] | 2025-11-26
2608 | BV-BSW-105-0000-ECM-CAP-CE-000049 | BV-BSW-105-0000-ECM-WIR-CE-000518 | Raft Foundation Concrete Zone 08C | Zone 08C | Opera House | 8 | B2 | Permanent Works | 294 | 2293436 | 2025-10-29 | Aces | Unibeton Ready Mix | C-40 (SRC+60% GGBFS) (200±40mm Slump) | Foundation | 8 | Diriyah |  | Permanent | [7 empty] | 23 | 230 | - | - |  |  |  |  | 2025-11-01 | [9 empty] | 2025-11-05 | [20 empty] | 2025-11-26
2609 | BV-BSW-105-0000-ECM-CAP-CE-000049 | BV-BSW-105-0000-ECM-WIR-CE-000518 | Raft Foundation Concrete Zone 08C | Zone 08C | Opera House | 8 | B2 | Permanent Works | 295 | 2294989 | 2025-10-29 | Aces | Unibeton Ready Mix | C-40 (SRC+60% GGBFS) (200±40mm Slump) | Foundation | 8 | Diriyah |  | Permanent | [7 empty] | 22.5 | 230 | - | - |  |  |  |  | 2025-11-01 | [9 empty] | 2025-11-05 | [20 empty] | 2025-11-26
2610 | BV-BSW-105-0000-ECM-CAP-CE-000049 | BV-BSW-105-0000-ECM-WIR-CE-000518 | Raft Foundation Concrete Zone 08C | Zone 08C | Opera House | 8 | B2 | Permanent Works | 432 | 2293437 | 2025-10-29 | Aces | Unibeton Ready Mix | C-40 (SRC+60% GGBFS) (200±40mm Slump) | Foundation | 9 | Diriyah |  | Permanent | [7 empty] | 22 | 210 | - | - |  |  |  |  | 2025-11-01 | [9 empty] | 2025-11-05 | [20 empty] | 2025-11-26
2611 | BV-BSW-105-0000-ECM-CAP-CE-000049 | BV-BSW-105-0000-ECM-WIR-CE-000518 | Raft Foundation Concrete Zone 08C | Zone 08C | Opera House | 8 | B2 | Permanent Works | 292 | 2294990 | 2025-10-29 | Aces | Unibeton Ready Mix | C-40 (SRC+60% GGBFS) (200±40mm Slump) | Foundation | 8 | Diriyah |  | Permanent | [7 empty] | 23.5 | 210 | - | - |  |  |  |  | 2025-11-01 | [9 empty] | 2025-11-05 | [20 empty] | 2025-11-26
2612 | BV-BSW-105-0000-ECM-CAP-CE-000049 | BV-BSW-105-0000-ECM-WIR-CE-000518 | Raft Foundation Concrete Zone 08C | Zone 08C | Opera House | 8 | B2 | Permanent Works | 407 | 2293438 | 2025-10-29 | Aces | Unibeton Ready Mix | C-40 (SRC+60% GGBFS) (200±40mm Slump) | Foundation | 9 | Diriyah |  | Permanent | [7 empty] | 22.5 | 230 | - | - |  |  |  |  | 2025-11-01 | [9 empty] | 2025-11-05 | [20 empty] | 2025-11-26
2613 | BV-BSW-105-0000-ECM-CAP-CE-000049 | BV-BSW-105-0000-ECM-WIR-CE-000518 | Raft Foundation Concrete Zone 08C | Zone 08C | Opera House | 8 | B2 | Permanent Works | 302 | 2294991 | 2025-10-29 | Aces | Unibeton Ready Mix | C-40 (SRC+60% GGBFS) (200±40mm Slump) | Foundation | 8 | Diriyah |  | Permanent | [7 empty] | 23.5 | 240 | - | - |  |  |  |  | 2025-11-01 | [9 empty] | 2025-11-05 | [20 empty] | 2025-11-26
2614 | BV-BSW-105-0000-ECM-CAP-CE-000049 | BV-BSW-105-0000-ECM-WIR-CE-000518 | Raft Foundation Concrete Zone 08C | Zone 08C | Opera House | 8 | B2 | Permanent Works | 425 | 2293439 | 2025-10-29 | Aces | Unibeton Ready Mix | C-40 (SRC+60% GGBFS) (200±40mm Slump) | Foundation | 8 | Diriyah |  | Permanent | [7 empty] | 23 | 210 | - | - |  |  |  |  | 2025-11-01 | [9 empty] | 2025-11-05 |  |  | 41.1 | 39.6 | 38 | 43.2 | 36.6 | 39.6 | [12 empty] | 2025-11-26 |  |  | 52.7 | 54.1 | 55.2 | 55.3 | 58.4 | 60
2615 | BV-BSW-105-0000-ECM-CAP-CE-000049 | BV-BSW-105-0000-ECM-WIR-CE-000518 | Raft Foundation Concrete Zone 08C | Zone 08C | Opera House | 8 | B2 | Permanent Works | 431 | 2294992 | 2025-10-29 | Aces | Unibeton Ready Mix | C-40 (SRC+60% GGBFS) (200±40mm Slump) | Foundation | 9 | Diriyah |  | Permanent | [7 empty] | 23.5 | 240 | - | - |  |  |  |  | 2025-11-01 | [9 empty] | 2025-11-05 | [20 empty] | 2025-11-26
2616 | BV-BSW-105-0000-ECM-CAP-CE-000049 | BV-BSW-105-0000-ECM-WIR-CE-000518 | Raft Foundation Concrete Zone 08C | Zone 08C | Opera House | 8 | B2 | Permanent Works | 553 | 2293440 | 2025-10-29 | Aces | Unibeton Ready Mix | C-40 (SRC+60% GGBFS) (200±40mm Slump) | Foundation | 12 | Diriyah |  | Permanent | [7 empty] | 22 | 230 | - | - |  |  |  |  | 2025-11-01 | [9 empty] | 2025-11-05 | [20 empty] | 2025-11-26
2617 | BV-BSW-105-0000-ECM-CAP-CE-000049 | BV-BSW-105-0000-ECM-WIR-CE-000518 | Raft Foundation Concrete Zone 08C | Zone 08C | Opera House | 8 | B2 | Permanent Works | 303 | 2294993 | 2025-10-29 | Aces | Unibeton Ready Mix | C-40 (SRC+60% GGBFS) (200±40mm Slump) | Foundation | 8 | Diriyah |  | Permanent | [7 empty] | 24.5 | 240 | - | - |  |  |  |  | 2025-11-01 | [9 empty] | 2025-11-05 | [20 empty] | 2025-11-26
2618 | BV-BSW-105-0000-ECM-CAP-CE-000049 | BV-BSW-105-0000-ECM-WIR-CE-000518 | Raft Foundation Concrete Zone 08C | Zone 08C | Opera House | 8 | B2 | Permanent Works | 414 | 2293441 | 2025-10-29 | Aces | Unibeton Ready Mix | C-40 (SRC+60% GGBFS) (200±40mm Slump) | Foundation | 9 | Diriyah |  | Permanent | [7 empty] | 23 | 225 | - | - |  |  |  |  | 2025-11-01 | [9 empty] | 2025-11-05 | [20 empty] | 2025-11-26
2619 | BV-BSW-105-0000-ECM-CAP-CE-000049 | BV-BSW-105-0000-ECM-WIR-CE-000518 | Raft Foundation Concrete Zone 08C | Zone 08C | Opera House | 8 | B2 | Permanent Works | 557 | 2294994 | 2025-10-29 | Aces | Unibeton Ready Mix | C-40 (SRC+60% GGBFS) (200±40mm Slump) | Foundation | 12 | Diriyah | 6 | Permanent | [7 empty] | 23.5 | 210 | - | - |  |  |  |  | 2025-11-01 | [9 empty] | 2025-11-05 | [20 empty] | 2025-11-26
2620 | BV-BSW-105-0000-ECM-CAP-CE-000049 | BV-BSW-105-0000-ECM-WIR-CE-000518 | Raft Foundation Concrete Zone 08C | Zone 08C | Opera House | 8 | B2 | Permanent Works | 403 | 2293443 | 2025-10-29 | Aces | Unibeton Ready Mix | C-40 (SRC+60% GGBFS) (200±40mm Slump) | Foundation | 9 | Diriyah |  | Permanent | [7 empty] | 22 | 235 | - | - |  |  |  |  | 2025-11-01 | [9 empty] | 2025-11-05 | [20 empty] | 2025-11-26
2621 | BV-BSW-105-0000-ECM-CAP-CE-000049 | BV-BSW-105-0000-ECM-WIR-CE-000518 | Raft Foundation Concrete Zone 08C | Zone 08C | Opera House | 8 | B2 | Permanent Works | 389 | 2294995 | 2025-10-29 | Aces | Unibeton Ready Mix | C-40 (SRC+60% GGBFS) (200±40mm Slump) | Foundation | 9 | Diriyah |  | Permanent | [7 empty] | 23 | 240 | - | - |  |  |  |  | 2025-11-01 | [9 empty] | 2025-11-05 | [20 empty] | 2025-11-26
2622 | BV-BSW-105-0000-ECM-CAP-CE-000049 | BV-BSW-105-0000-ECM-WIR-CE-000518 | Raft Foundation Concrete Zone 08C | Zone 08C | Opera House | 8 | B2 | Permanent Works | 392 | 2294996 | 2025-10-29 | Aces | Unibeton Ready Mix | C-40 (SRC+60% GGBFS) (200±40mm Slump) | Foundation | 9 | Diriyah |  | Permanent | [7 empty] | 23.5 | 230 | - | - |  |  |  |  | 2025-11-01 | [9 empty] | 2025-11-05 | [20 empty] | 2025-11-26
2623 | BV-BSW-105-0000-ECM-CAP-CE-000049 | BV-BSW-105-0000-ECM-WIR-CE-000518 | Raft Foundation Concrete Zone 08C | Zone 08C | Opera House | 8 | B2 | Permanent Works | 394 | 2293445 | 2025-10-29 | Aces | Unibeton Ready Mix | C-40 (SRC+60% GGBFS) (200±40mm Slump) | Foundation | 9 | Diriyah | 6 | Permanent | [7 empty] | 21 | 240 | - | - |  |  |  |  | 2025-11-01 | [9 empty] | 2025-11-05 | [20 empty] | 2025-11-26
2624 | BV-BSW-105-0000-ECM-CAP-CE-000049 | BV-BSW-105-0000-ECM-WIR-CE-000518 | Raft Foundation Concrete Zone 08C | Zone 08C | Opera House | 8 | B2 | Permanent Works | 287 | 2294997 | 2025-10-29 | Aces | Unibeton Ready Mix | C-40 (SRC+60% GGBFS) (200±40mm Slump) | Foundation | 8 | Diriyah |  | Permanent | [7 empty] | 22.5 | 240 | - | - |  |  |  |  | 2025-11-01 | [9 empty] | 2025-11-05 | [20 empty] | 2025-11-26
2625 | BV-BSW-105-0000-ECM-CAP-CE-000049 | BV-BSW-105-0000-ECM-WIR-CE-000518 | Raft Foundation Concrete Zone 08C | Zone 08C | Opera House | 8 | B2 | Permanent Works | 433 | 2293446 | 2025-10-29 | Aces | Unibeton Ready Mix | C-40 (SRC+60% GGBFS) (200±40mm Slump) | Foundation | 9 | Diriyah |  | Permanent | [7 empty] | 23 | 225 | - | - |  |  |  |  | 2025-11-01 | [9 empty] | 2025-11-05 | [20 empty] | 2025-11-26
2626 | BV-BSW-105-0000-ECM-CAP-CE-000049 | BV-BSW-105-0000-ECM-WIR-CE-000518 | Raft Foundation Concrete Zone 08C | Zone 08C | Opera House | 8 | B2 | Permanent Works | 273 | 2294998 | 2025-10-29 | Aces | Unibeton Ready Mix | C-40 (SRC+60% GGBFS) (200±40mm Slump) | Foundation | 8 | Diriyah |  | Permanent | [7 empty] | 23 | 240 | - | - |  |  |  |  | 2025-11-01 | [9 empty] | 2025-11-05 | [20 empty] | 2025-11-26
2627 | BV-BSW-105-0000-ECM-CAP-CE-000049 | BV-BSW-105-0000-ECM-WIR-CE-000518 | Raft Foundation Concrete Zone 08C | Zone 08C | Opera House | 8 | B2 | Permanent Works | 393 | 2293447 | 2025-10-29 | Aces | Unibeton Ready Mix | C-40 (SRC+60% GGBFS) (200±40mm Slump) | Foundation | 10 | Diriyah |  | Permanent | [7 empty] | 21 | 235 | - | - |  |  |  |  | 2025-11-01 | [9 empty] | 2025-11-05 | [20 empty] | 2025-11-26
2628 | BV-BSW-105-0000-ECM-CAP-CE-000049 | BV-BSW-105-0000-ECM-WIR-CE-000518 | Raft Foundation Concrete Zone 08C | Zone 08C | Opera House | 8 | B2 | Permanent Works | 436 | 2294999 | 2025-10-29 | Aces | Unibeton Ready Mix | C-40 (SRC+60% GGBFS) (200±40mm Slump) | Foundation | 9 | Diriyah |  | Permanent | [7 empty] | 24.5 | 220 | - | - |  |  |  |  | 2025-11-01 | [9 empty] | 2025-11-05 | [20 empty] | 2025-11-26
2629 | BV-BSW-105-0000-ECM-CAP-CE-000049 | BV-BSW-105-0000-ECM-WIR-CE-000518 | Raft Foundation Concrete Zone 08C | Zone 08C | Opera House | 8 | B2 | Permanent Works | 558 | 2293448 | 2025-10-29 | Aces | Unibeton Ready Mix | C-40 (SRC+60% GGBFS) (200±40mm Slump) | Foundation | 12 | Diriyah |  | Permanent | [7 empty] | 23 | 210 | - | - |  |  |  |  | 2025-11-01 | [9 empty] | 2025-11-05 | [20 empty] | 2025-11-26
2630 | BV-BSW-105-0000-ECM-CAP-CE-000049 | BV-BSW-105-0000-ECM-WIR-CE-000518 | Raft Foundation Concrete Zone 08C | Zone 08C | Opera House | 8 | B2 | Permanent Works | 431 | 2295000 | 2025-10-29 | Aces | Unibeton Ready Mix | C-40 (SRC+60% GGBFS) (200±40mm Slump) | Foundation | 9 | Diriyah |  | Permanent | [7 empty] | 23.5 | 240 | - | - |  |  |  |  | 2025-11-01 | [9 empty] | 2025-11-05 | [20 empty] | 2025-11-26
2631 | BV-BSW-105-0000-ECM-CAP-CE-000049 | BV-BSW-105-0000-ECM-WIR-CE-000518 | Raft Foundation Concrete Zone 08C | Zone 08C | Opera House | 8 | B2 | Permanent Works | 391 | 2293449 | 2025-10-29 | Aces | Unibeton Ready Mix | C-40 (SRC+60% GGBFS) (200±40mm Slump) | Foundation | 9 | Diriyah |  | Permanent | [7 empty] | 23.5 | 230 | - | - |  |  |  |  | 2025-11-01 | [9 empty] | 2025-11-05 | [20 empty] | 2025-11-26
2632 | BV-BSW-105-0000-ECM-CAP-CE-000049 | BV-BSW-105-0000-ECM-WIR-CE-000518 | Raft Foundation Concrete Zone 08C | Zone 08C | Opera House | 8 | B2 | Permanent Works | 407 | 2293450 | 2025-10-29 | Aces | Unibeton Ready Mix | C-40 (SRC+60% GGBFS) (200±40mm Slump) | Foundation | 9 | Diriyah | 6 | Permanent | [7 empty] | 23.5 | 220 | - | - |  |  |  |  | 2025-11-01 | [9 empty] | 2025-11-05 | [20 empty] | 2025-11-26
2633 | BV-BSW-105-0000-ECM-CAP-CE-000049 | BV-BSW-105-0000-ECM-WIR-CE-000518 | Raft Foundation Concrete Zone 08C | Zone 08C | Opera House | 8 | B2 | Permanent Works | 551 | 2293501 | 2025-10-29 | Aces | Unibeton Ready Mix | C-40 (SRC+60% GGBFS) (200±40mm Slump) | Foundation | 12 | Diriyah |  | Permanent | [7 empty] | 21.5 | 200 | - | - |  |  |  |  | 2025-11-01 | [9 empty] | 2025-11-05 | [20 empty] | 2025-11-26
2634 | BV-BSW-105-0000-ECM-CAP-CE-000049 | BV-BSW-105-0000-ECM-WIR-CE-000518 | Raft Foundation Concrete Zone 08C | Zone 08C | Opera House | 8 | B2 | Permanent Works | 295 | 2293502 | 2025-10-29 | Aces | Unibeton Ready Mix | C-40 (SRC+60% GGBFS) (200±40mm Slump) | Foundation | 8 | Diriyah |  | Permanent | [7 empty] | 23 | 225 | - | - |  |  |  |  | 2025-11-01 | [9 empty] | 2025-11-05 |  |  | 40.9 | 38.6 | 38.1 | 37.1 | 40.3 | 42 | [12 empty] | 2025-11-26 |  |  | 60.6 | 58.8 | 52.4 | 54.5 | 53.5 | 52.6
2635 | BV-BSW-105-0000-ECM-CAP-CE-000049 | BV-BSW-105-0000-ECM-WIR-CE-000518 | Raft Foundation Concrete Zone 08C | Zone 08C | Opera House | 8 | B2 | Permanent Works | 432 | 2293451 | 2025-10-29 | Aces | Unibeton Ready Mix | C-40 (SRC+60% GGBFS) (200±40mm Slump) | Foundation | 9 | Diriyah |  | Permanent | [7 empty] | 23.5 | 200 | - | - |  |  |  |  | 2025-11-01 | [9 empty] | 2025-11-05 | [20 empty] | 2025-11-26
2636 | BV-BSW-105-0000-ECM-CAP-CE-000049 | BV-BSW-105-0000-ECM-WIR-CE-000518 | Raft Foundation Concrete Zone 08C | Zone 08C | Opera House | 8 | B2 | Permanent Works | 415 | 2293503 | 2025-10-29 | Aces | Unibeton Ready Mix | C-40 (SRC+60% GGBFS) (200±40mm Slump) | Foundation | 10 | Diriyah |  | Permanent | [7 empty] | 22 | 235 | - | - |  |  |  |  | 2025-11-01 | [9 empty] | 2025-11-05 | [20 empty] | 2025-11-26
2637 | BV-BSW-105-0000-ECM-CAP-CE-000049 | BV-BSW-105-0000-ECM-WIR-CE-000518 | Raft Foundation Concrete Zone 08C | Zone 08C | Opera House | 8 | B2 | Permanent Works | 553 | 2293452 | 2025-10-29 | Aces | Unibeton Ready Mix | C-40 (SRC+60% GGBFS) (200±40mm Slump) | Foundation | 12 | Diriyah |  | Permanent | [7 empty] | 23 | 200 | - | - |  |  |  |  | 2025-11-01 | [9 empty] | 2025-11-05 | [20 empty] | 2025-11-26
2638 | BV-BSW-105-0000-ECM-CAP-CE-000049 | BV-BSW-105-0000-ECM-WIR-CE-000518 | Raft Foundation Concrete Zone 08C | Zone 08C | Opera House | 8 | B2 | Permanent Works | 302 | 2293504 | 2025-10-29 | Aces | Unibeton Ready Mix | C-40 (SRC+60% GGBFS) (200±40mm Slump) | Foundation | 8 | Diriyah |  | Permanent | [7 empty] | 22.5 | 230 | - | - |  |  |  |  | 2025-11-01 | [9 empty] | 2025-11-05 | [20 empty] | 2025-11-26
2639 | BV-BSW-105-0000-ECM-CAP-CE-000049 | BV-BSW-105-0000-ECM-WIR-CE-000518 | Raft Foundation Concrete Zone 08C | Zone 08C | Opera House | 8 | B2 | Permanent Works | 303 | 2293453 | 2025-10-29 | Aces | Unibeton Ready Mix | C-40 (SRC+60% GGBFS) (200±40mm Slump) | Foundation | 8 | Diriyah |  | Permanent | [7 empty] | 23 | 235 | - | - |  |  |  |  | 2025-11-01 | [9 empty] | 2025-11-05 | [20 empty] | 2025-11-26
2640 | BV-BSW-105-0000-ECM-CAP-CE-000049 | BV-BSW-105-0000-ECM-WIR-CE-000518 | Raft Foundation Concrete Zone 08C | Zone 08C | Opera House | 8 | B2 | Permanent Works | 438 | 2293505 | 2025-10-29 | Aces | Unibeton Ready Mix | C-40 (SRC+60% GGBFS) (200±40mm Slump) | Foundation | 9 | Diriyah |  | Permanent | [7 empty] | 22.5 | 200 | - | - |  |  |  |  | 2025-11-01 | [9 empty] | 2025-11-05 | [20 empty] | 2025-11-26
2641 | BV-BSW-105-0000-ECM-CAP-CE-000049 | BV-BSW-105-0000-ECM-WIR-CE-000518 | Raft Foundation Concrete Zone 08C | Zone 08C | Opera House | 8 | B2 | Permanent Works | 557 | 2293454 | 2025-10-29 | Aces | Unibeton Ready Mix | C-40 (SRC+60% GGBFS) (200±40mm Slump) | Foundation | 12 | Diriyah |  | Permanent | [7 empty] | 24 | 200 | - | - |  |  |  |  | 2025-11-01 | [9 empty] | 2025-11-05 | [20 empty] | 2025-11-26
2642 | BV-BSW-105-0000-ECM-CAP-CE-000049 | BV-BSW-105-0000-ECM-WIR-CE-000518 | Raft Foundation Concrete Zone 08C | Zone 08C | Opera House | 8 | B2 | Permanent Works | 403 | 2293455 | 2025-10-29 | Aces | Unibeton Ready Mix | C-40 (SRC+60% GGBFS) (200±40mm Slump) | Foundation | 9 | Diriyah | 6 | Permanent | [7 empty] | 24.5 | 220 | - | - |  |  |  |  | 2025-11-01 | [9 empty] | 2025-11-05 | [20 empty] | 2025-11-26
2643 | BV-BSW-105-0000-ECM-CAP-CE-000049 | BV-BSW-105-0000-ECM-WIR-CE-000518 | Raft Foundation Concrete Zone 08C | Zone 08C | Opera House | 8 | B2 | Permanent Works | 554 | 2293506 | 2025-10-29 | Aces | Unibeton Ready Mix | C-40 (SRC+60% GGBFS) (200±40mm Slump) | Foundation | 12 | Diriyah |  | Permanent | [7 empty] | 22 | 235 | - | - |  |  |  |  | 2025-11-01 | [9 empty] | 2025-11-05 | [20 empty] | 2025-11-26
2644 | BV-BSW-105-0000-ECM-CAP-CE-000049 | BV-BSW-105-0000-ECM-WIR-CE-000518 | Raft Foundation Concrete Zone 08C | Zone 08C | Opera House | 8 | B2 | Permanent Works | 287 | 2293456 | 2025-10-29 | Aces | Unibeton Ready Mix | C-40 (SRC+60% GGBFS) (200±40mm Slump) | Foundation | 8 | Diriyah |  | Permanent | [7 empty] | 22.5 | 240 | - | - |  |  |  |  | 2025-11-01 | [9 empty] | 2025-11-05 | [20 empty] | 2025-11-26
2645 | BV-BSW-105-0000-ECM-CAP-CE-000049 | BV-BSW-105-0000-ECM-WIR-CE-000518 | Raft Foundation Concrete Zone 08C | Zone 08C | Opera House | 8 | B2 | Permanent Works | 292 | 2293507 | 2025-10-29 | Aces | Unibeton Ready Mix | C-40 (SRC+60% GGBFS) (200±40mm Slump) | Foundation | 8 | Diriyah |  | Permanent | [7 empty] | 23 | 210 | - | - |  |  |  |  | 2025-11-01 | [9 empty] | 2025-11-05 | [20 empty] | 2025-11-26
2646 | BV-BSW-105-0000-ECM-CAP-CE-000049 | BV-BSW-105-0000-ECM-WIR-CE-000518 | Raft Foundation Concrete Zone 08C | Zone 08C | Opera House | 8 | B2 | Permanent Works | 393 | 2293457 | 2025-10-29 | Aces | Unibeton Ready Mix | C-40 (SRC+60% GGBFS) (200±40mm Slump) | Foundation | 10 | Diriyah |  | Permanent | [7 empty] | 23.5 | 220 | - | - |  |  |  |  | 2025-11-01 | [9 empty] | 2025-11-05 | [20 empty] | 2025-11-26
2647 | BV-BSW-105-0000-ECM-CAP-CE-000049 | BV-BSW-105-0000-ECM-WIR-CE-000518 | Raft Foundation Concrete Zone 08C | Zone 08C | Opera House | 8 | B2 | Permanent Works | 294 | 2293458 | 2025-10-29 | Aces | Unibeton Ready Mix | C-40 (SRC+60% GGBFS) (200±40mm Slump) | Foundation | 8 | Diriyah |  | Permanent | [7 empty] | 23 | 220 | - | - |  |  |  |  | 2025-11-01 | [9 empty] | 2025-11-05 | [20 empty] | 2025-11-26
2648 | BV-BSW-105-0000-ECM-CAP-CE-000049 | BV-BSW-105-0000-ECM-WIR-CE-000518 | Raft Foundation Concrete Zone 08C | Zone 08C | Opera House | 8 | B2 | Permanent Works | 274 | 2293508 | 2025-10-29 | Aces | Unibeton Ready Mix | C-40 (SRC+60% GGBFS) (200±40mm Slump) | Foundation | 8 | Diriyah |  | Permanent | [7 empty] | 23 | 200 | - | - |  |  |  |  | 2025-11-01 | [9 empty] | 2025-11-05 | [20 empty] | 2025-11-26
2649 | BV-BSW-105-0000-ECM-CAP-CE-000049 | BV-BSW-105-0000-ECM-WIR-CE-000518 | Raft Foundation Concrete Zone 08C | Zone 08C | Opera House | 8 | B2 | Permanent Works | 414 | 2293459 | 2025-10-29 | Aces | Unibeton Ready Mix | C-40 (SRC+60% GGBFS) (200±40mm Slump) | Foundation | 9 | Diriyah |  | Permanent | [7 empty] | 23 | 240 | - | - |  |  |  |  | 2025-11-01 | [9 empty] | 2025-11-05 | [20 empty] | 2025-11-26
2650 | BV-BSW-105-0000-ECM-CAP-CE-000049 | BV-BSW-105-0000-ECM-WIR-CE-000518 | Raft Foundation Concrete Zone 08C | Zone 08C | Opera House | 8 | B2 | Permanent Works | 278 | 2293510 | 2025-10-29 | Aces | Unibeton Ready Mix | C-40 (SRC+60% GGBFS) (200±40mm Slump) | Foundation | 8 | Diriyah |  | Permanent | [7 empty] | 21.5 | 225 | - | - |  |  |  |  | 2025-11-01 | [9 empty] | 2025-11-05 | [20 empty] | 2025-11-26
2651 | BV-BSW-105-0000-ECM-CAP-CE-000049 | BV-BSW-105-0000-ECM-WIR-CE-000518 | Raft Foundation Concrete Zone 08C | Zone 08C | Opera House | 8 | B2 | Permanent Works | 425 | 2293460 | 2025-10-29 | Aces | Unibeton Ready Mix | C-40 (SRC+60% GGBFS) (200±40mm Slump) | Foundation | 8 | Diriyah |  | Permanent | [7 empty] | 22.5 | 210 | - | - |  |  |  |  | 2025-11-01 | [9 empty] | 2025-11-05 | [20 empty] | 2025-11-26
2652 | BV-BSW-105-0000-ECM-CAP-CE-000049 | BV-BSW-105-0000-ECM-WIR-CE-000518 | Raft Foundation Concrete Zone 08C | Zone 08C | Opera House | 8 | B2 | Permanent Works | 295 | 2293461 | 2025-10-29 | Aces | Unibeton Ready Mix | C-40 (SRC+60% GGBFS) (200±40mm Slump) | Foundation | 8 | Diriyah |  | Permanent | [7 empty] | 21.5 | 235 | - | - |  |  |  |  | 2025-11-01 | [9 empty] | 2025-11-05 | [20 empty] | 2025-11-26
2653 | BV-BSW-105-0000-ECM-CAP-CE-000049 | BV-BSW-105-0000-ECM-WIR-CE-000518 | Raft Foundation Concrete Zone 08C | Zone 08C | Opera House | 8 | B2 | Permanent Works | 551 | 2293511 | 2025-10-29 | Aces | Unibeton Ready Mix | C-40 (SRC+60% GGBFS) (200±40mm Slump) | Foundation | 12 | Diriyah |  | Permanent | [7 empty] | 23 | 220 | - | - |  |  |  |  | 2025-11-01 | [9 empty] | 2025-11-05 | [20 empty] | 2025-11-26
2654 | BV-BSW-105-0000-ECM-CAP-CE-000049 | BV-BSW-105-0000-ECM-WIR-CE-000518 | Raft Foundation Concrete Zone 08C | Zone 08C | Opera House | 8 | B2 | Permanent Works | 557 | 2293462 | 2025-10-29 | Aces | Unibeton Ready Mix | C-40 (SRC+60% GGBFS) (200±40mm Slump) | Foundation | 12 | Diriyah |  | Permanent | [7 empty] | 23 | 240 | - | - |  |  |  |  | 2025-11-01 | [9 empty] | 2025-11-05 |  |  | 41.6 | 38.1 | 37.6 | 40.1 | 39.5 | 38.2 | [12 empty] | 2025-11-26 |  |  | 52.6 | 54.7 | 52.6 | 53.1 | 53 | 55.3
2655 | BV-BSW-105-0000-ECM-CAP-CE-000049 | BV-BSW-105-0000-ECM-WIR-CE-000518 | Raft Foundation Concrete Zone 08C | Zone 08C | Opera House | 8 | B2 | Permanent Works | 303 | 2293512 | 2025-10-29 | Aces | Unibeton Ready Mix | C-40 (SRC+60% GGBFS) (200±40mm Slump) | Foundation | 8 | Diriyah | 6 | Permanent | [7 empty] | 22 | 225 | - | - |  |  |  |  | 2025-11-01 | [9 empty] | 2025-11-05 | [20 empty] | 2025-11-26
2656 | BV-BSW-105-0000-ECM-CAP-CE-000049 | BV-BSW-105-0000-ECM-WIR-CE-000518 | Raft Foundation Concrete Zone 08C | Zone 08C | Opera House | 8 | B2 | Permanent Works | 554 | 2293513 | 2025-10-29 | Aces | Unibeton Ready Mix | C-40 (SRC+60% GGBFS) (200±40mm Slump) | Foundation | 12 | Diriyah |  | Permanent | [7 empty] | 23.5 | 220 | - | - |  |  |  |  | 2025-11-01 | [9 empty] | 2025-11-05 | [20 empty] | 2025-11-26
2657 | BV-BSW-105-0000-ECM-CAP-CE-000049 | BV-BSW-105-0000-ECM-WIR-CE-000518 | Raft Foundation Concrete Zone 08C | Zone 08C | Opera House | 8 | B2 | Permanent Works | 436 | 2293463 | 2025-10-29 | Aces | Unibeton Ready Mix | C-40 (SRC+60% GGBFS) (200±40mm Slump) | Foundation | 9 | Diriyah |  | Permanent | [7 empty] | 24 | 200 | - | - |  |  |  |  | 2025-11-01 | [9 empty] | 2025-11-05 | [20 empty] | 2025-11-26
2658 | BV-BSW-105-0000-ECM-CAP-CE-000049 | BV-BSW-105-0000-ECM-WIR-CE-000518 | Raft Foundation Concrete Zone 08C | Zone 08C | Opera House | 8 | B2 | Permanent Works | 389 | 2293464 | 2025-10-29 | Aces | Unibeton Ready Mix | C-40 (SRC+60% GGBFS) (200±40mm Slump) | Foundation | 9 | Diriyah |  | Permanent | [7 empty] | 23 | 210 | - | - |  |  |  |  | 2025-11-01 | [9 empty] | 2025-11-05 | [20 empty] | 2025-11-26
2659 | BV-BSW-105-0000-ECM-CAP-CE-000049 | BV-BSW-105-0000-ECM-WIR-CE-000518 | Raft Foundation Concrete Zone 08C | Zone 08C | Opera House | 8 | B2 | Permanent Works | 432 | 2293514 | 2025-10-29 | Aces | Unibeton Ready Mix | C-40 (SRC+60% GGBFS) (200±40mm Slump) | Foundation | 9 | Diriyah |  | Permanent | [7 empty] | 24.5 | 230 | - | - |  |  |  |  | 2025-11-01 | [9 empty] | 2025-11-05 | [20 empty] | 2025-11-26
2660 | BV-BSW-105-0000-ECM-CAP-CE-000049 | BV-BSW-105-0000-ECM-WIR-CE-000518 | Raft Foundation Concrete Zone 08C | Zone 08C | Opera House | 8 | B2 | Permanent Works | 394 | 2293465 | 2025-10-29 | Aces | Unibeton Ready Mix | C-40 (SRC+60% GGBFS) (200±40mm Slump) | Foundation | 9 | Diriyah |  | Permanent | [7 empty] | 24 | 210 | - | - |  |  |  |  | 2025-11-01 | [9 empty] | 2025-11-05 | [20 empty] | 2025-11-26
2661 | BV-BSW-105-0000-ECM-CAP-CE-000049 | BV-BSW-105-0000-ECM-WIR-CE-000518 | Raft Foundation Concrete Zone 08C | Zone 08C | Opera House | 8 | B2 | Permanent Works | 391 | 2293515 | 2025-10-29 | Aces | Unibeton Ready Mix | C-40 (SRC+60% GGBFS) (200±40mm Slump) | Foundation | 9 | Diriyah |  | Permanent | [7 empty] | 23.5 | 200 | - | - |  |  |  |  | 2025-11-01 | [9 empty] | 2025-11-05 | [20 empty] | 2025-11-26
2662 | BV-BSW-105-0000-ECM-CAP-CE-000049 | BV-BSW-105-0000-ECM-WIR-CE-000518 | Raft Foundation Concrete Zone 08C | Zone 08C | Opera House | 8 | B2 | Permanent Works | 553 | 2293466 | 2025-10-29 | Aces | Unibeton Ready Mix | C-40 (SRC+60% GGBFS) (200±40mm Slump) | Foundation | 12 | Diriyah |  | Permanent | [7 empty] | 25 | 230 | - | - |  |  |  |  | 2025-11-01 | [9 empty] | 2025-11-05 | [20 empty] | 2025-11-26
2663 | BV-BSW-105-0000-ECM-CAP-CE-000049 | BV-BSW-105-0000-ECM-WIR-CE-000518 | Raft Foundation Concrete Zone 08C | Zone 08C | Opera House | 8 | B2 | Permanent Works | 431 | 2293516 | 2025-10-29 | Aces | Unibeton Ready Mix | C-40 (SRC+60% GGBFS) (200±40mm Slump) | Foundation | 9 | Diriyah |  | Permanent | [7 empty] | 24 | 200 | - | - |  |  |  |  | 2025-11-01 | [9 empty] | 2025-11-05 | [20 empty] | 2025-11-26
2664 | BV-BSW-105-0000-ECM-CAP-CE-000049 | BV-BSW-105-0000-ECM-WIR-CE-000518 | Raft Foundation Concrete Zone 08C | Zone 08C | Opera House | 8 | B2 | Permanent Works | 390 | 2293467 | 2025-10-29 | Aces | Unibeton Ready Mix | C-40 (SRC+60% GGBFS) (200±40mm Slump) | Foundation | 9 | Diriyah |  | Permanent | [7 empty] | 23 | 210 | - | - |  |  |  |  | 2025-11-01 | [9 empty] | 2025-11-05 | [20 empty] | 2025-11-26
2665 | BV-BSW-105-0000-ECM-CAP-CE-000049 | BV-BSW-105-0000-ECM-WIR-CE-000518 | Raft Foundation Concrete Zone 08C | Zone 08C | Opera House | 8 | B2 | Permanent Works | 275 | 2293517 | 2025-10-29 | Aces | Unibeton Ready Mix | C-40 (SRC+60% GGBFS) (200±40mm Slump) | Foundation | 8 | Diriyah |  | Permanent | [7 empty] | 23.5 | 240 | - | - |  |  |  |  | 2025-11-01 | [9 empty] | 2025-11-05 | [20 empty] | 2025-11-26
2666 | BV-BSW-105-0000-ECM-CAP-CE-000049 | BV-BSW-105-0000-ECM-WIR-CE-000518 | Raft Foundation Concrete Zone 08C | Zone 08C | Opera House | 8 | B2 | Permanent Works | 392 | 2293468 | 2025-10-29 | Aces | Unibeton Ready Mix | C-40 (SRC+60% GGBFS) (200±40mm Slump) | Foundation | 9 | Diriyah |  | Permanent | [7 empty] | 25 | 200 | - | - |  |  |  |  | 2025-11-01 | [9 empty] | 2025-11-05 | [20 empty] | 2025-11-26
2667 | BV-BSW-105-0000-ECM-CAP-CE-000049 | BV-BSW-105-0000-ECM-WIR-CE-000518 | Raft Foundation Concrete Zone 08C | Zone 08C | Opera House | 8 | B2 | Permanent Works | 438 | 2293518 | 2025-10-29 | Aces | Unibeton Ready Mix | C-40 (SRC+60% GGBFS) (200±40mm Slump) | Foundation | 9 | Diriyah | 6 | Permanent | [7 empty] | 24.5 | 230 | - | - |  |  |  |  | 2025-11-01 | [9 empty] | 2025-11-05 | [20 empty] | 2025-11-26
2668 | BV-BSW-105-0000-ECM-CAP-CE-000049 | BV-BSW-105-0000-ECM-WIR-CE-000518 | Raft Foundation Concrete Zone 08C | Zone 08C | Opera House | 8 | B2 | Permanent Works | 302 | 2293469 | 2025-10-29 | Aces | Unibeton Ready Mix | C-40 (SRC+60% GGBFS) (200±40mm Slump) | Foundation | 8 | Diriyah |  | Permanent | [7 empty] | 23.5 | 200 | - | - |  |  |  |  | 2025-11-01 | [9 empty] | 2025-11-05 | [20 empty] | 2025-11-26
2669 | BV-BSW-105-0000-ECM-CAP-CE-000049 | BV-BSW-105-0000-ECM-WIR-CE-000518 | Raft Foundation Concrete Zone 08C | Zone 08C | Opera House | 8 | B2 | Permanent Works | 295 | 2293519 | 2025-10-29 | Aces | Unibeton Ready Mix | C-40 (SRC+60% GGBFS) (200±40mm Slump) | Foundation | 8 | Diriyah |  | Permanent | [7 empty] | 24 | 230 | - | - |  |  |  |  | 2025-11-01 | [9 empty] | 2025-11-05 | [20 empty] | 2025-11-26
2670 | BV-BSW-105-0000-ECM-CAP-CE-000049 | BV-BSW-105-0000-ECM-WIR-CE-000518 | Raft Foundation Concrete Zone 08C | Zone 08C | Opera House | 8 | B2 | Permanent Works | 292 | 2293470 | 2025-10-29 | Aces | Unibeton Ready Mix | C-40 (SRC+60% GGBFS) (200±40mm Slump) | Foundation | 8 | Diriyah |  | Permanent | [7 empty] | 24 | 220 | - | - |  |  |  |  | 2025-11-01 | [9 empty] | 2025-11-05 | [20 empty] | 2025-11-26
2671 | BV-BSW-105-0000-ECM-CAP-CE-000049 | BV-BSW-105-0000-ECM-WIR-CE-000518 | Raft Foundation Concrete Zone 08C | Zone 08C | Opera House | 8 | B2 | Permanent Works | 294 | 2293520 | 2025-10-29 | Aces | Unibeton Ready Mix | C-40 (SRC+60% GGBFS) (200±40mm Slump) | Foundation | 8 | Diriyah |  | Permanent | [7 empty] | 24.5 | 230 | - | - |  |  |  |  | 2025-11-01 | [9 empty] | 2025-11-05 | [20 empty] | 2025-11-26
2672 | BV-BSW-105-0000-ECM-CAP-CE-000049 | BV-BSW-105-0000-ECM-WIR-CE-000518 | Raft Foundation Concrete Zone 08C | Zone 08C | Opera House | 8 | B2 | Permanent Works | 414 | 2293471 | 2025-10-29 | Aces | Unibeton Ready Mix | C-40 (SRC+60% GGBFS) (200±40mm Slump) | Foundation | 9 | Diriyah |  | Permanent | [7 empty] | 25 | 220 | - | - |  |  |  |  | 2025-11-01 | [9 empty] | 2025-11-05 | [20 empty] | 2025-11-26
2673 | BV-BSW-105-0000-ECM-CAP-CE-000049 | BV-BSW-105-0000-ECM-WIR-CE-000518 | Raft Foundation Concrete Zone 08C | Zone 08C | Opera House | 8 | B2 | Permanent Works | 425 | 2293472 | 2025-10-29 | Aces | Unibeton Ready Mix | C-40 (SRC+60% GGBFS) (200±40mm Slump) | Foundation | 8 | Diriyah |  | Permanent | [7 empty] | 24 | 240 | - | - |  |  |  |  | 2025-11-01 | [9 empty] | 2025-11-05 | [20 empty] | 2025-11-26
2674 | BV-BSW-105-0000-ECM-CAP-CE-000049 | BV-BSW-105-0000-ECM-WIR-CE-000518 | Raft Foundation Concrete Zone 08C | Zone 08C | Opera House | 8 | B2 | Permanent Works | 403 | 2293521 | 2025-10-29 | Aces | Unibeton Ready Mix | C-40 (SRC+60% GGBFS) (200±40mm Slump) | Foundation | 9 | Diriyah |  | Permanent | [7 empty] | 24.5 | 210 | - | - |  |  |  |  | 2025-11-01 | [9 empty] | 2025-11-05 |  |  | 38.8 | 37.5 | 38.9 | 37.9 | 38.2 | 39.9 | [12 empty] | 2025-11-26 |  |  | 54.8 | 54.9 | 54.9 | 53.1 | 52.4 | 53.9
2675 | BV-BSW-105-0000-ECM-CAP-CE-000049 | BV-BSW-105-0000-ECM-WIR-CE-000518 | Raft Foundation Concrete Zone 08C | Zone 08C | Opera House | 8 | B2 | Permanent Works | 393 | 2293473 | 2025-10-29 | Aces | Unibeton Ready Mix | C-40 (SRC+60% GGBFS) (200±40mm Slump) | Foundation | 9 | Diriyah |  | Permanent | [7 empty] | 24.5 | 240 | - | - |  |  |  |  | 2025-11-01 | [9 empty] | 2025-11-05 | [20 empty] | 2025-11-26
2676 | BV-BSW-105-0000-ECM-CAP-CE-000049 | BV-BSW-105-0000-ECM-WIR-CE-000518 | Raft Foundation Concrete Zone 08C | Zone 08C | Opera House | 8 | B2 | Permanent Works | 436 | 2293474 | 2025-10-29 | Aces | Unibeton Ready Mix | C-40 (SRC+60% GGBFS) (200±40mm Slump) | Foundation | 9 | Diriyah |  | Permanent | [7 empty] | 24 | 210 | - | - |  |  |  |  | 2025-11-01 | [9 empty] | 2025-11-05 | [20 empty] | 2025-11-26
2677 | BV-BSW-105-0000-ECM-CAP-CE-000049 | BV-BSW-105-0000-ECM-WIR-CE-000518 | Raft Foundation Concrete Zone 08C | Zone 08C | Opera House | 8 | B2 | Permanent Works | 554 | 2293522 | 2025-10-29 | Aces | Unibeton Ready Mix | C-40 (SRC+60% GGBFS) (200±40mm Slump) | Foundation | 12 | Diriyah |  | Permanent | [7 empty] | 25 | 230 | - | - |  |  |  |  | 2025-11-01 | [9 empty] | 2025-11-05 | [20 empty] | 2025-11-26
2678 | BV-BSW-105-0000-ECM-CAP-CE-000049 | BV-BSW-105-0000-ECM-WIR-CE-000518 | Raft Foundation Concrete Zone 08C | Zone 08C | Opera House | 8 | B2 | Permanent Works | 432 | 2293475 | 2025-10-29 | Aces | Unibeton Ready Mix | C-40 (SRC+60% GGBFS) (200±40mm Slump) | Foundation | 9 | Diriyah |  | Permanent | [7 empty] | 25.5 | 230 | - | - |  |  |  |  | 2025-11-01 | [9 empty] | 2025-11-05 | [20 empty] | 2025-11-26
2679 | BV-BSW-105-0000-ECM-CAP-CE-000049 | BV-BSW-105-0000-ECM-WIR-CE-000518 | Raft Foundation Concrete Zone 08C | Zone 08C | Opera House | 8 | B2 | Permanent Works | 394 | 2293523 | 2025-10-29 | Aces | Unibeton Ready Mix | C-40 (SRC+60% GGBFS) (200±40mm Slump) | Foundation | 9 | Diriyah |  | Permanent | [7 empty] | 24.5 | 240 | - | - |  |  |  |  | 2025-11-01 | [9 empty] | 2025-11-05 | [20 empty] | 2025-11-26
2680 | BV-BSW-105-0000-ECM-CAP-CE-000049 | BV-BSW-105-0000-ECM-WIR-CE-000518 | Raft Foundation Concrete Zone 08C | Zone 08C | Opera House | 8 | B2 | Permanent Works | 389 | 2293476 | 2025-10-29 | Aces | Unibeton Ready Mix | C-40 (SRC+60% GGBFS) (200±40mm Slump) | Foundation | 9 | Diriyah | 6 | Permanent | [7 empty] | 25 | 230 | - | - |  |  |  |  | 2025-11-01 | [9 empty] | 2025-11-05 | [20 empty] | 2025-11-26
2681 | BV-BSW-105-0000-ECM-CAP-CE-000049 | BV-BSW-105-0000-ECM-WIR-CE-000518 | Raft Foundation Concrete Zone 08C | Zone 08C | Opera House | 8 | B2 | Permanent Works | 557 | 2293524 | 2025-10-29 | Aces | Unibeton Ready Mix | C-40 (SRC+60% GGBFS) (200±40mm Slump) | Foundation | 12 | Diriyah |  | Permanent | [7 empty] | 24.5 | 200 | - | - |  |  |  |  | 2025-11-01 | [9 empty] | 2025-11-05 | [20 empty] | 2025-11-26
2682 | BV-BSW-105-0000-ECM-CAP-CE-000049 | BV-BSW-105-0000-ECM-WIR-CE-000518 | Raft Foundation Concrete Zone 08C | Zone 08C | Opera House | 8 | B2 | Permanent Works | 278 | 2293525 | 2025-10-29 | Aces | Unibeton Ready Mix | C-40 (SRC+60% GGBFS) (200±40mm Slump) | Foundation | 8 | Diriyah |  | Permanent | [7 empty] | 25.5 | 210 | - | - |  |  |  |  | 2025-11-01 | [9 empty] | 2025-11-05 | [20 empty] | 2025-11-26
2683 | BV-BSW-105-0000-ECM-CAP-CE-000049 | BV-BSW-105-0000-ECM-WIR-CE-000518 | Raft Foundation Concrete Zone 08C | Zone 08C | Opera House | 8 | B2 | Permanent Works | 431 | 2293478 | 2025-10-29 | Aces | Unibeton Ready Mix | C-40 (SRC+60% GGBFS) (200±40mm Slump) | Foundation | 9 | Diriyah |  | Permanent | [7 empty] | 25 | 210 | - | - |  |  |  |  | 2025-11-01 | [9 empty] | 2025-11-05 | [20 empty] | 2025-11-26
2684 | BV-BSW-105-0000-ECM-CAP-CE-000049 | BV-BSW-105-0000-ECM-WIR-CE-000518 | Raft Foundation Concrete Zone 08C | Zone 08C | Opera House | 8 | B2 | Permanent Works | 391 | 2293526 | 2025-10-29 | Aces | Unibeton Ready Mix | C-40 (SRC+60% GGBFS) (200±40mm Slump) | Foundation | 9 | Diriyah |  | Permanent | [7 empty] | 25 | 220 | - | - |  |  |  |  | 2025-11-01 | [9 empty] | 2025-11-05 | [20 empty] | 2025-11-26
2685 | BV-BSW-105-0000-ECM-CAP-CE-000049 | BV-BSW-105-0000-ECM-WIR-CE-000518 | Raft Foundation Concrete Zone 08C | Zone 08C | Opera House | 8 | B2 | Permanent Works | 433 | 2293479 | 2025-10-29 | Aces | Unibeton Ready Mix | C-40 (SRC+60% GGBFS) (200±40mm Slump) | Foundation | 9 | Diriyah |  | Permanent | [7 empty] | 25 | 230 | - | - |  |  |  |  | 2025-11-01 | [9 empty] | 2025-11-05 | [20 empty] | 2025-11-26
2686 | BV-BSW-105-0000-ECM-CAP-CE-000049 | BV-BSW-105-0000-ECM-WIR-CE-000518 | Raft Foundation Concrete Zone 08C | Zone 08C | Opera House | 8 | B2 | Permanent Works | 303 | 2293527 | 2025-10-29 | Aces | Unibeton Ready Mix | C-40 (SRC+60% GGBFS) (200±40mm Slump) | Foundation | 8 | Diriyah |  | Permanent | [7 empty] | 24.5 | 240 | - | - |  |  |  |  | 2025-11-01 | [9 empty] | 2025-11-05 | [20 empty] | 2025-11-26
2687 | BV-BSW-105-0000-ECM-CAP-CE-000049 | BV-BSW-105-0000-ECM-WIR-CE-000518 | Raft Foundation Concrete Zone 08C | Zone 08C | Opera House | 8 | B2 | Permanent Works | 551 | 2293480 | 2025-10-29 | Aces | Unibeton Ready Mix | C-40 (SRC+60% GGBFS) (200±40mm Slump) | Foundation | 12 | Diriyah |  | Permanent | [7 empty] | 25.5 | 220 | - | - |  |  |  |  | 2025-11-01 | [9 empty] | 2025-11-05 | [20 empty] | 2025-11-26
2688 | BV-BSW-105-0000-ECM-CAP-CE-000049 | BV-BSW-105-0000-ECM-WIR-CE-000518 | Raft Foundation Concrete Zone 08C | Zone 08C | Opera House | 8 | B2 | Permanent Works | 287 | 22293528 | 2025-10-29 | Aces | Unibeton Ready Mix | C-40 (SRC+60% GGBFS) (200±40mm Slump) | Foundation | 8 | Diriyah |  | Permanent | [7 empty] | 25 | 240 | - | - |  |  |  |  | 2025-11-01 | [9 empty] | 2025-11-05 | [20 empty] | 2025-11-26
2689 | BV-BSW-105-0000-ECM-CAP-CE-000049 | BV-BSW-105-0000-ECM-WIR-CE-000518 | Raft Foundation Concrete Zone 08C | Zone 08C | Opera House | 8 | B2 | Permanent Works | 390 | 2293481 | 2025-10-29 | Aces | Unibeton Ready Mix | C-40 (SRC+60% GGBFS) (200±40mm Slump) | Foundation | 9 | Diriyah |  | Permanent | [7 empty] | 26 | 220 | - | - |  |  |  |  | 2025-11-01 | [9 empty] | 2025-11-05 | [20 empty] | 2025-11-26
2690 | BV-BSW-105-0000-ECM-CAP-CE-000049 | BV-BSW-105-0000-ECM-WIR-CE-000518 | Raft Foundation Concrete Zone 08C | Zone 08C | Opera House | 8 | B2 | Permanent Works | 292 | 2293529 | 2025-10-29 | Aces | Unibeton Ready Mix | C-40 (SRC+60% GGBFS) (200±40mm Slump) | Foundation | 8 | Diriyah |  | Permanent | [7 empty] | 26 | 230 | - | - |  |  |  |  | 2025-11-01 | [9 empty] | 2025-11-05 | [20 empty] | 2025-11-26
2691 | BV-BSW-105-0000-ECM-CAP-CE-000049 | BV-BSW-105-0000-ECM-WIR-CE-000518 | Raft Foundation Concrete Zone 08C | Zone 08C | Opera House | 8 | B2 | Permanent Works | 558 | 2293482 | 2025-10-29 | Aces | Unibeton Ready Mix | C-40 (SRC+60% GGBFS) (200±40mm Slump) | Foundation | 12 | Diriyah |  | Permanent | [7 empty] | 24.5 | 210 | - | - |  |  |  |  | 2025-11-01 | [9 empty] | 2025-11-05 | [20 empty] | 2025-11-26
2692 | BV-BSW-105-0000-ECM-CAP-CE-000049 | BV-BSW-105-0000-ECM-WIR-CE-000518 | Raft Foundation Concrete Zone 08C | Zone 08C | Opera House | 8 | B2 | Permanent Works | 438 | 2293530 | 2025-10-29 | Aces | Unibeton Ready Mix | C-40 (SRC+60% GGBFS) (200±40mm Slump) | Foundation | 9 | Diriyah |  | Permanent | [7 empty] | 24 | 210 | - | - |  |  |  |  | 2025-11-01 | [9 empty] | 2025-11-05 | [20 empty] | 2025-11-26
2693 | BV-BSW-105-0000-ECM-CAP-CE-000049 | BV-BSW-105-0000-ECM-WIR-CE-000518 | Raft Foundation Concrete Zone 08C | Zone 08C | Opera House | 8 | B2 | Permanent Works | 392 | 2293483 | 2025-10-29 | Aces | Unibeton Ready Mix | C-40 (SRC+60% GGBFS) (200±40mm Slump) | Foundation | 9 | Diriyah | 6 | Permanent | [7 empty] | 25.5 | 230 | - | - |  |  |  |  | 2025-11-01 | [9 empty] | 2025-11-05 | [20 empty] | 2025-11-26
2694 | BV-BSW-105-0000-ECM-CAP-CE-000049 | BV-BSW-105-0000-ECM-WIR-CE-000518 | Raft Foundation Concrete Zone 08C | Zone 08C | Opera House | 8 | B2 | Permanent Works | 407 | 2293531 | 2025-10-29 | Aces | Unibeton Ready Mix | C-40 (SRC+60% GGBFS) (200±40mm Slump) | Foundation | 9 | Diriyah |  | Permanent | [7 empty] | 25 | 240 | - | - |  |  |  |  | 2025-11-01 | [9 empty] | 2025-11-05 |  |  | 40.1 | 41.9 | 42.6 | 43.3 | 39 | 38.4 | [12 empty] | 2025-11-26 |  |  | 52 | 54.2 | 52.4 | 51 | 52.6 | 51.5
2695 | BV-BSW-105-0000-ECM-CAP-CE-000049 | BV-BSW-105-0000-ECM-WIR-CE-000518 | Raft Foundation Concrete Zone 08C | Zone 08C | Opera House | 8 | B2 | Permanent Works | 294 | 2293484 | 2025-10-29 | Aces | Unibeton Ready Mix | C-40 (SRC+60% GGBFS) (200±40mm Slump) | Foundation | 8 | Diriyah |  | Permanent | [7 empty] | 24 | 240 | - | - |  |  |  |  | 2025-11-01 | [9 empty] | 2025-11-05 | [20 empty] | 2025-11-26
2696 | BV-BSW-105-0000-ECM-CAP-CE-000049 | BV-BSW-105-0000-ECM-WIR-CE-000518 | Raft Foundation Concrete Zone 08C | Zone 08C | Opera House | 8 | B2 | Permanent Works | 553 | 2293485 | 2025-10-29 | Aces | Unibeton Ready Mix | C-40 (SRC+60% GGBFS) (200±40mm Slump) | Foundation | 12 | Diriyah |  | Permanent | [7 empty] | 24.5 | 220 | - | - |  |  |  |  | 2025-11-01 | [9 empty] | 2025-11-05 | [20 empty] | 2025-11-26
2697 | BV-BSW-105-0000-ECM-CAP-CE-000049 | BV-BSW-105-0000-ECM-WIR-CE-000518 | Raft Foundation Concrete Zone 08C | Zone 08C | Opera House | 8 | B2 | Permanent Works | 393 | 2293532 | 2025-10-29 | Aces | Unibeton Ready Mix | C-40 (SRC+60% GGBFS) (200±40mm Slump) | Foundation | 10 | Diriyah |  | Permanent | [7 empty] | 26 | 200 | - | - |  |  |  |  | 2025-11-01 | [9 empty] | 2025-11-05 | [20 empty] | 2025-11-26
2698 | BV-BSW-105-0000-ECM-CAP-CE-000049 | BV-BSW-105-0000-ECM-WIR-CE-000518 | Raft Foundation Concrete Zone 08C | Zone 08C | Opera House | 8 | B2 | Permanent Works | 414 | 2293486 | 2025-10-29 | Aces | Unibeton Ready Mix | C-40 (SRC+60% GGBFS) (200±40mm Slump) | Foundation | 9 | Diriyah |  | Permanent | [7 empty] | 25.5 | 210 | - | - |  |  |  |  | 2025-11-01 | [9 empty] | 2025-11-05 | [20 empty] | 2025-11-26
2699 | BV-BSW-105-0000-ECM-CAP-CE-000049 | BV-BSW-105-0000-ECM-WIR-CE-000518 | Raft Foundation Concrete Zone 08C | Zone 08C | Opera House | 8 | B2 | Permanent Works | 403 | 2293533 | 2025-10-29 | Aces | Unibeton Ready Mix | C-40 (SRC+60% GGBFS) (200±40mm Slump) | Foundation | 10 | Diriyah |  | Permanent | [7 empty] | 25 | 220 | - | - |  |  |  |  | 2025-11-01 | [9 empty] | 2025-11-05 | [20 empty] | 2025-11-26
2700 | BV-BSW-105-0000-ECM-CAP-CE-000049 | BV-BSW-105-0000-ECM-WIR-CE-000518 | Raft Foundation Concrete Zone 08C | Zone 08C | Opera House | 8 | B2 | Permanent Works | 554 | 2293487 | 2025-10-29 | Aces | Unibeton Ready Mix | C-40 (SRC+60% GGBFS) (200±40mm Slump) | Foundation | 12 | Diriyah |  | Permanent | [7 empty] | 26 | 220 | - | - |  |  |  |  | 2025-11-01 | [9 empty] | 2025-11-05 | [20 empty] | 2025-11-26
2701 | BV-BSW-105-0000-ECM-CAP-CE-000049 | BV-BSW-105-0000-ECM-WIR-CE-000518 | Raft Foundation Concrete Zone 08C | Zone 08C | Opera House | 8 | B2 | Permanent Works | 436 | 2293534 | 2025-10-29 | Aces | Unibeton Ready Mix | C-40 (SRC+60% GGBFS) (200±40mm Slump) | Foundation | 9 | Diriyah |  | Permanent | [7 empty] | 26 | 220 | - | - |  |  |  |  | 2025-11-01 | [9 empty] | 2025-11-05 | [20 empty] | 2025-11-26
2702 | BV-BSW-105-0000-ECM-CAP-CE-000049 | BV-BSW-105-0000-ECM-WIR-CE-000518 | Raft Foundation Concrete Zone 08C | Zone 08C | Opera House | 8 | B2 | Permanent Works | 432 | 2293488 | 2025-10-29 | Aces | Unibeton Ready Mix | C-40 (SRC+60% GGBFS) (200±40mm Slump) | Foundation | 9 | Diriyah |  | Permanent | [7 empty] | 25.5 | 230 | - | - |  |  |  |  | 2025-11-01 | [9 empty] | 2025-11-05 | [20 empty] | 2025-11-26
2703 | BV-BSW-105-0000-ECM-CAP-CE-000049 | BV-BSW-105-0000-ECM-WIR-CE-000518 | Raft Foundation Concrete Zone 08C | Zone 08C | Opera House | 8 | B2 | Permanent Works | 302 | 2293535 | 2025-10-29 | Aces | Unibeton Ready Mix | C-40 (SRC+60% GGBFS) (200±40mm Slump) | Foundation | 8 | Diriyah |  | Permanent | [7 empty] | 25 | 210 | - | - |  |  |  |  | 2025-11-01 | [9 empty] | 2025-11-05 | [20 empty] | 2025-11-26
2704 | BV-BSW-105-0000-ECM-CAP-CE-000049 | BV-BSW-105-0000-ECM-WIR-CE-000518 | Raft Foundation Concrete Zone 08C | Zone 08C | Opera House | 8 | B2 | Permanent Works | 394 | 2293489 | 2025-10-29 | Aces | Unibeton Ready Mix | C-40 (SRC+60% GGBFS) (200±40mm Slump) | Foundation | 9 | Diriyah |  | Permanent | [7 empty] | 25.5 | 210 | - | - |  |  |  |  | 2025-11-01 | [9 empty] | 2025-11-05 | [20 empty] | 2025-11-26
2705 | BV-BSW-105-0000-ECM-CAP-CE-000049 | BV-BSW-105-0000-ECM-WIR-CE-000518 | Raft Foundation Concrete Zone 08C | Zone 08C | Opera House | 8 | B2 | Permanent Works | 389 | 2293536 | 2025-10-29 | Aces | Unibeton Ready Mix | C-40 (SRC+60% GGBFS) (200±40mm Slump) | Foundation | 9 | Diriyah | 6 | Permanent | [7 empty] | 26 | 230 | - | - |  |  |  |  | 2025-11-01 | [9 empty] | 2025-11-05 | [20 empty] | 2025-11-26
2706 | BV-BSW-105-0000-ECM-CAP-CE-000049 | BV-BSW-105-0000-ECM-WIR-CE-000518 | Raft Foundation Concrete Zone 08C | Zone 08C | Opera House | 8 | B2 | Permanent Works | 557 | 2293490 | 2025-10-29 | Aces | Unibeton Ready Mix | C-40 (SRC+60% GGBFS) (200±40mm Slump) | Foundation | 12 | Diriyah |  | Permanent | [7 empty] | 26.5 | 230 | - | - |  |  |  |  | 2025-11-01 | [9 empty] | 2025-11-05 | [20 empty] | 2025-11-26
2707 | BV-BSW-105-0000-ECM-CAP-CE-000049 | BV-BSW-105-0000-ECM-WIR-CE-000518 | Raft Foundation Concrete Zone 08C | Zone 08C | Opera House | 8 | B2 | Permanent Works | 433 | 2293491 | 2025-10-29 | Aces | Unibeton Ready Mix | C-40 (SRC+60% GGBFS) (200±40mm Slump) | Foundation | 9 | Diriyah |  | Permanent | [7 empty] | 25.5 | 210 | - | - |  |  |  |  | 2025-11-01 | [9 empty] | 2025-11-05 | [20 empty] | 2025-11-26
2708 | BV-BSW-105-0000-ECM-CAP-CE-000049 | BV-BSW-105-0000-ECM-WIR-CE-000518 | Raft Foundation Concrete Zone 08C | Zone 08C | Opera House | 8 | B2 | Permanent Works | 431 | 2293537 | 2025-10-29 | Aces | Unibeton Ready Mix | C-40 (SRC+60% GGBFS) (200±40mm Slump) | Foundation | 9 | Diriyah |  | Permanent | [7 empty] | 26.5 | 240 | - | - |  |  |  |  | 2025-11-01 | [9 empty] | 2025-11-05 | [20 empty] | 2025-11-26
2709 | BV-BSW-105-0000-ECM-CAP-CE-000049 | BV-BSW-105-0000-ECM-WIR-CE-000518 | Raft Foundation Concrete Zone 08C | Zone 08C | Opera House | 8 | B2 | Permanent Works | 425 | 2293492 | 2025-10-29 | Aces | Unibeton Ready Mix | C-40 (SRC+60% GGBFS) (200±40mm Slump) | Foundation | 8 | Diriyah |  | Permanent | [7 empty] | 26 | 210 | - | - |  |  |  |  | 2025-11-01 | [9 empty] | 2025-11-05 | [20 empty] | 2025-11-26
2710 | BV-BSW-105-0000-ECM-CAP-CE-000049 | BV-BSW-105-0000-ECM-WIR-CE-000518 | Raft Foundation Concrete Zone 08C | Zone 08C | Opera House | 8 | B2 | Permanent Works | 391 | 2293538 | 2025-10-29 | Aces | Unibeton Ready Mix | C-40 (SRC+60% GGBFS) (200±40mm Slump) | Foundation | 9 | Diriyah |  | Permanent | [7 empty] | 26.5 | 230 | - | - |  |  |  |  | 2025-11-01 | [9 empty] | 2025-11-05 | [20 empty] | 2025-11-26
2711 | BV-BSW-105-0000-ECM-CAP-CE-000049 | BV-BSW-105-0000-ECM-WIR-CE-000518 | Raft Foundation Concrete Zone 08C | Zone 08C | Opera House | 8 | B2 | Permanent Works | 390 | 2293493 | 2025-10-29 | Aces | Unibeton Ready Mix | C-40 (SRC+60% GGBFS) (200±40mm Slump) | Foundation | 9 | Diriyah |  | Permanent | [7 empty] | 26.5 | 210 | - | - |  |  |  |  | 2025-11-01 | [9 empty] | 2025-11-05 | [20 empty] | 2025-11-26
2712 | BV-BSW-105-0000-ECM-CAP-CE-000049 | BV-BSW-105-0000-ECM-WIR-CE-000518 | Raft Foundation Concrete Zone 08C | Zone 08C | Opera House | 8 | B2 | Permanent Works | 278 | 2293539 | 2025-10-29 | Aces | Unibeton Ready Mix | C-40 (SRC+60% GGBFS) (200±40mm Slump) | Foundation | 8 | Diriyah |  | Permanent | [7 empty] | 27 | 200 | - | - |  |  |  |  | 2025-11-01 | [9 empty] | 2025-11-05 | [20 empty] | 2025-11-26
2713 | BV-BSW-105-0000-ECM-CAP-CE-000049 | BV-BSW-105-0000-ECM-WIR-CE-000518 | Raft Foundation Concrete Zone 08C | Zone 08C | Opera House | 8 | B2 | Permanent Works | 292 | 2293494 | 2025-10-29 | Aces | Unibeton Ready Mix | C-40 (SRC+60% GGBFS) (200±40mm Slump) | Foundation | 8 | Diriyah |  | Permanent | [7 empty] | 27.5 | 200 | - | - |  |  |  |  | 2025-11-01 | [9 empty] | 2025-11-05 | [20 empty] | 2025-11-26
2714 | BV-BSW-105-0000-ECM-CAP-CE-000049 | BV-BSW-105-0000-ECM-WIR-CE-000518 | Raft Foundation Concrete Zone 08C | Zone 08C | Opera House | 8 | B2 | Permanent Works | 287 | 2293495 | 2025-10-29 | Aces | Unibeton Ready Mix | C-40 (SRC+60% GGBFS) (200±40mm Slump) | Foundation | 8 | Diriyah |  | Permanent | [7 empty] | 26.5 | 210 | - | - |  |  |  |  | 2025-11-01 | [9 empty] | 2025-11-05 |  |  | 37.9 | 40.7 | 37.2 | 38.7 | 39.8 | [13 empty] | 2025-11-26 |  |  | 51.5 | 52 | 53.9 | 53.3
2715 | BV-BSW-105-0000-ECM-CAP-CE-000049 | BV-BSW-105-0000-ECM-WIR-CE-000518 | Raft Foundation Concrete Zone 08C | Zone 08C | Opera House | 8 | B2 | Permanent Works | 303 | 2293540 | 2025-10-29 | Aces | Unibeton Ready Mix | C-40 (SRC+60% GGBFS) (200±40mm Slump) | Foundation | 8 | Diriyah |  | Permanent | [7 empty] | 25.5 | 230 | - | - |  |  |  |  | 2025-11-01 | [9 empty] | 2025-11-05 | [20 empty] | 2025-11-26
2716 | BV-BSW-105-0000-ECM-CAP-CE-000049 | BV-BSW-105-0000-ECM-WIR-CE-000518 | Raft Foundation Concrete Zone 08C | Zone 08C | Opera House | 8 | B2 | Permanent Works | 294 | 2293542 | 2025-10-29 | Aces | Unibeton Ready Mix | C-40 (SRC+60% GGBFS) (200±40mm Slump) | Foundation | 8 | Diriyah |  | Permanent | [7 empty] | 24.5 | 200 | - | - |  |  |  |  | 2025-11-01 | [9 empty] | 2025-11-05 | [20 empty] | 2025-11-26
2717 | BV-BSW-105-0000-ECM-CAP-CE-000049 | BV-BSW-105-0000-ECM-WIR-CE-000518 | Raft Foundation Concrete Zone 08C | Zone 08C | Opera House | 8 | B2 | Permanent Works | 558 | 2293497 | 2025-10-29 | Aces | Unibeton Ready Mix | C-40 (SRC+60% GGBFS) (200±40mm Slump) | Foundation | 12 | Diriyah |  | Permanent | [7 empty] | 26.5 | 210 | - | - |  |  |  |  | 2025-11-01 | [9 empty] | 2025-11-05 | [20 empty] | 2025-11-26
2718 | BV-BSW-105-0000-ECM-CAP-CE-000049 | BV-BSW-105-0000-ECM-WIR-CE-000518 | Raft Foundation Concrete Zone 08C | Zone 08C | Opera House | 8 | B2 | Permanent Works | 392 | 2293543 | 2025-10-29 | Aces | Unibeton Ready Mix | C-40 (SRC+60% GGBFS) (200±40mm Slump) | Foundation | 9 | Diriyah | 6 | Permanent | [7 empty] | 26 | 220 | - | - |  |  |  |  | 2025-11-01 | [9 empty] | 2025-11-05 | [20 empty] | 2025-11-26
2719 | BV-BSW-105-0000-ECM-CAP-CE-000049 | BV-BSW-105-0000-ECM-WIR-CE-000518 | Raft Foundation Concrete Zone 08C | Zone 08C | Opera House | 8 | B2 | Permanent Works | 415 | 2293498 | 2025-10-29 | Aces | Unibeton Ready Mix | C-40 (SRC+60% GGBFS) (200±40mm Slump) | Foundation | 9 | Diriyah |  | Permanent | [7 empty] | 25.5 | 200 | - | - |  |  |  |  | 2025-11-01 | [9 empty] | 2025-11-05 | [20 empty] | 2025-11-26
2720 | BV-BSW-105-0000-ECM-CAP-CE-000049 | BV-BSW-105-0000-ECM-WIR-CE-000518 | Raft Foundation Concrete Zone 08C | Zone 08C | Opera House | 8 | B2 | Permanent Works | 553 | 2293544 | 2025-10-29 | Aces | Unibeton Ready Mix | C-40 (SRC+60% GGBFS) (200±40mm Slump) | Foundation | 12 | Diriyah |  | Permanent | [7 empty] | 24 | 230 | - | - |  |  |  |  | 2025-11-01 | [9 empty] | 2025-11-05 | [20 empty] | 2025-11-26
2721 | BV-BSW-105-0000-ECM-CAP-CE-000049 | BV-BSW-105-0000-ECM-WIR-CE-000518 | Raft Foundation Concrete Zone 08C | Zone 08C | Opera House | 8 | B2 | Permanent Works | 407 | 2293499 | 2025-10-29 | Aces | Unibeton Ready Mix | C-40 (SRC+60% GGBFS) (200±40mm Slump) | Foundation | 9 | Diriyah |  | Permanent | [7 empty] | 27 | 230 | - | - |  |  |  |  | 2025-11-01 | [9 empty] | 2025-11-05 | [20 empty] | 2025-11-26
2722 | BV-BSW-105-0000-ECM-CAP-CE-000049 | BV-BSW-105-0000-ECM-WIR-CE-000518 | Raft Foundation Concrete Zone 08C | Zone 08C | Opera House | 8 | B2 | Permanent Works | 403 | 2293545 | 2025-10-29 | Aces | Unibeton Ready Mix | C-40 (SRC+60% GGBFS) (200±40mm Slump) | Foundation | 10 | Diriyah |  | Permanent | [7 empty] | 27.5 | 200 | - | - |  |  |  |  | 2025-11-01 | [9 empty] | 2025-11-05 | [20 empty] | 2025-11-26
2723 | BV-BSW-105-0000-ECM-CAP-CE-000049 | BV-BSW-105-0000-ECM-WIR-CE-000518 | Raft Foundation Concrete Zone 08C | Zone 08C | Opera House | 8 | B2 | Permanent Works | 551 | 2293500 | 2025-10-29 | Aces | Unibeton Ready Mix | C-40 (SRC+60% GGBFS) (200±40mm Slump) | Foundation | 12 | Diriyah |  | Permanent | [7 empty] | 26.5 | 210 | - | - |  |  |  |  | 2025-11-01 | [9 empty] | 2025-11-05 | [20 empty] | 2025-11-26
2724 | BV-BSW-105-0000-ECM-CAP-CE-000049 | BV-BSW-105-0000-ECM-WIR-CE-000518 | Raft Foundation Concrete Zone 08C | Zone 08C | Opera House | 8 | B2 | Permanent Works | 393 | 2295501 | 2025-10-29 | Aces | Unibeton Ready Mix | C-40 (SRC+60% GGBFS) (200±40mm Slump) | Foundation | 10 | Diriyah |  | Permanent | [7 empty] | 25 | 220 | - | - |  |  |  |  | 2025-11-01 | [9 empty] | 2025-11-05 | [20 empty] | 2025-11-26
2725 | BV-BSW-105-0000-ECM-CAP-CE-000049 | BV-BSW-105-0000-ECM-WIR-CE-000518 | Raft Foundation Concrete Zone 08C | Zone 08C | Opera House | 8 | B2 | Permanent Works | 438 | 2293546 | 2025-10-29 | Aces | Unibeton Ready Mix | C-40 (SRC+60% GGBFS) (200±40mm Slump) | Foundation | 9 | Diriyah |  | Permanent | [7 empty] | 26 | 200 | - | - |  |  |  |  | 2025-11-01 | [9 empty] | 2025-11-05 | [20 empty] | 2025-11-26
2726 | BV-BSW-105-0000-ECM-CAP-CE-000049 | BV-BSW-105-0000-ECM-WIR-CE-000518 | Raft Foundation Concrete Zone 08C | Zone 08C | Opera House | 8 | B2 | Permanent Works | 557 | 2293550 | 2025-10-29 | Aces | Unibeton Ready Mix | C-40 (SRC+60% GGBFS) (200±40mm Slump) | Foundation | 12 | Diriyah | 6 | Permanent | [7 empty] | 25 | 240 | - | - |  |  |  |  | 2025-11-01 | [9 empty] | 2025-11-05 | [20 empty] | 2025-11-26
2727 | BV-BSW-105-0000-ECM-CAP-CE-000049 | BV-BSW-105-0000-ECM-WIR-CE-000518 | Raft Foundation Concrete Zone 08C | Zone 08C | Opera House | 8 | B2 | Permanent Works | 558 | 2295506 | 2025-10-29 | Aces | Unibeton Ready Mix | C-40 (SRC+60% GGBFS) (200±40mm Slump) | Foundation | 12 | Diriyah |  | Permanent | [7 empty] | 25.5 | 230 | - | - |  |  |  |  | 2025-11-01 | [9 empty] | 2025-11-05 | [20 empty] | 2025-11-26
2728 | BV-BSW-105-0000-ECM-CAP-CE-000049 | BV-BSW-105-0000-ECM-WIR-CE-000518 | Raft Foundation Concrete Zone 08C | Zone 08C | Opera House | 8 | B2 | Permanent Works | 303 | 2293551 | 2025-10-29 | Aces | Unibeton Ready Mix | C-40 (SRC+60% GGBFS) (200±40mm Slump) | Foundation | 8 | Diriyah |  | Permanent | [7 empty] | 27 | 200 | - | - |  |  |  |  | 2025-11-01 | [9 empty] | 2025-11-05 | [20 empty] | 2025-11-26
2729 | BV-BSW-105-0000-ECM-CAP-CE-000049 | BV-BSW-105-0000-ECM-WIR-CE-000518 | Raft Foundation Concrete Zone 08C | Zone 08C | Opera House | 8 | B2 | Permanent Works | 390 | 2293509 | 2025-10-29 | Aces | Unibeton Ready Mix | C-40 (SRC+60% GGBFS) (200±40mm Slump) | Foundation | 9 | Diriyah | 6 | Permanent | [7 empty] | 26 | 220 | - | - |  |  |  |  | 2025-11-01 | [9 empty] | 2025-11-05 | [20 empty] | 2025-11-26
2730 | BV-BSW-105-0000-ECM-CAP-CE-000049 | BV-BSW-105-0000-ECM-WIR-CE-000518 | Raft Foundation Concrete Zone 08C | Zone 08C | Opera House | 8 | B2 | Permanent Works | 536 | 2288624 | 2025-10-29 | Aces | Unibeton Ready Mix | C-40 (SRC+60% GGBFS) (200±40mm Slump) | Foundation | 12 | Sully |  | Permanent | [7 empty] | 25 | 210 | - | - |  |  |  |  | 2025-11-01 | [9 empty] | 2025-11-05 | [20 empty] | 2025-11-26
2731 | BV-BSW-105-0000-ECM-CAP-CE-000049 | BV-BSW-105-0000-ECM-WIR-CE-000518 | Raft Foundation Concrete Zone 08C | Zone 08C | Opera House | 8 | B2 | Permanent Works | 581 | 2287830 | 2025-10-29 | Aces | Unibeton Ready Mix | C-40 (SRC+60% GGBFS) (200±40mm Slump) | Foundation | 12 | Sully |  | Permanent | [7 empty] | 27.5 | 200 | - | - |  |  |  |  | 2025-11-01 | [9 empty] | 2025-11-05 | [20 empty] | 2025-11-26
2732 | BV-BSW-105-0000-ECM-CAP-CE-000049 | BV-BSW-105-0000-ECM-WIR-CE-000518 | Raft Foundation Concrete Zone 08C | Zone 08C | Opera House | 8 | B2 | Permanent Works | 528 | 2288625 | 2025-10-29 | Aces | Unibeton Ready Mix | C-40 (SRC+60% GGBFS) (200±40mm Slump) | Foundation | 12 | Sully |  | Permanent | [7 empty] | 27.5 | 200 | - | - |  |  |  |  | 2025-11-01 | [9 empty] | 2025-11-05 | [20 empty] | 2025-11-26
2733 | BV-BSW-105-0000-ECM-CAP-CE-000049 | BV-BSW-105-0000-ECM-WIR-CE-000518 | Raft Foundation Concrete Zone 08C | Zone 08C | Opera House | 8 | B2 | Permanent Works | 435 | 2287831 | 2025-10-29 | Aces | Unibeton Ready Mix | C-40 (SRC+60% GGBFS) (200±40mm Slump) | Foundation | 10 | Sully | 6 | Permanent | [7 empty] | 27.5 | 210 | - | - |  |  |  |  | 2025-11-01 | [9 empty] | 2025-11-05 | [20 empty] | 2025-11-26
2734 | BV-BSW-105-0000-ECM-CAP-CE-000049 | BV-BSW-105-0000-ECM-WIR-CE-000518 | Raft Foundation Concrete Zone 08C | Zone 08C | Opera House | 8 | B2 | Permanent Works | 404 | 2287832 | 2025-10-29 | Aces | Unibeton Ready Mix | C-40 (SRC+60% GGBFS) (200±40mm Slump) | Foundation | 9 | Sully |  | Permanent | [7 empty] | 26.5 | 220 | - | - |  |  |  |  | 2025-11-01 | [9 empty] | 2025-11-05 | [20 empty] | 2025-11-26
2735 | BV-BSW-105-0000-ECM-CAP-CE-000049 | BV-BSW-105-0000-ECM-WIR-CE-000518 | Raft Foundation Concrete Zone 08C | Zone 08C | Opera House | 8 | B2 | Permanent Works | 297 | 2288634 | 2025-10-29 | Aces | Unibeton Ready Mix | C-40 (SRC+60% GGBFS) (200±40mm Slump) | Foundation | 8 | Sully |  | Permanent | [7 empty] | 26 | 210 | - | - |  |  |  |  | 2025-11-01 | [9 empty] | 2025-11-05 | [20 empty] | 2025-11-26
2736 | BV-BSW-105-0000-ECM-CAP-CE-000049 | BV-BSW-105-0000-ECM-WIR-CE-000518 | Raft Foundation Concrete Zone 08C | Zone 08C | Opera House | 8 | B2 | Permanent Works | 298 | 2287834 | 2025-10-29 | Aces | Unibeton Ready Mix | C-40 (SRC+60% GGBFS) (200±40mm Slump) | Foundation | 8 | Sully |  | Permanent | [7 empty] | 25.5 | 200 | - | - |  |  |  |  | 2025-11-01 | [9 empty] | 2025-11-05 | [20 empty] | 2025-11-26
2737 | BV-BSW-105-0000-ECM-CAP-CE-000049 | BV-BSW-105-0000-ECM-WIR-CE-000518 | Raft Foundation Concrete Zone 08C | Zone 08C | Opera House | 8 | B2 | Permanent Works | 276 | 2287835 | 2025-10-29 | Aces | Unibeton Ready Mix | C-40 (SRC+60% GGBFS) (200±40mm Slump) | Foundation | 8 | Sully |  | Permanent | [7 empty] | 28 | 200 | - | - |  |  |  |  | 2025-11-01 | [9 empty] | 2025-11-05 | [20 empty] | 2025-11-26
2738 | BV-BSW-105-0000-ECM-CAP-CE-000041 | BV-BSW-105-0000-ECM-WIR-CE-000514 | 04 Nos of Column Zone 02 | Zone 02 | Opera House | 2 | B2 | Permanent Works | 407 | 2295645 | 2025-10-30 | Aces | Unibeton Ready Mix | C50/10 (OPC) 200 ± 40mm Slump | Wall, Column and Retaining Wall | 6 | Diriyah | 6 | Permanent | [6 empty] | RH.MCR25010175 | 23 | 230 | - | - |  |  |  |  | 2025-11-02 | [9 empty] | 2025-11-06 | WIR-CE-000514 | RH.MCR25010175@7 | 49.3 | 46.1 | 47.8 |  |  |  | 47.73333 | [11 empty] | 2025-11-27 | WIR-CE-000514 | RH.MCR25010175@28 | 62 | 60.8 | 62.4 |  |  |  | 61.73333
2739 | - | BV-BSW-105-0000-ECM-WIR-CE-000528 | Trial (C50/10 OPC) 40% GGBS | Batch Plant | Batch Plant |  |  | Trial Mix | 274 | 2295747 | 2025-11-01 | Aces | Unibeton Ready Mix | C 50/10 MPa (OPC+40%GGBS) | Structural Walls and Columns | 3 | Diriyah | 12 | Trial | [7 empty] | 26 | 235 | 1.3 | 2373.97 |  |  |  |  | 2025-11-04 | WIR-CE-000528 | RH.MCR25010132@3 | 34.5 | [6 empty] | 2025-11-08 | WIR-CE-000528 | RH.MCR25010132@7 | 53.4 | 53.8 | 54.6 |  |  |  | 53.25556 | [11 empty] | 2025-11-29 | WIR-CE-000528 | RH.MCR25010132@28 | 66.7 | 67.9 | 67.4 |  |  |  | 68.17778
2740 | - | BV-BSW-105-0000-ECM-WIR-CE-000528 | Trial (C50/10 OPC) 40% GGBS | Batch Plant | Batch Plant |  |  | Trial Mix | 295 | 2295748 | 2025-11-01 | Aces | Unibeton Ready Mix | C 50/10 MPa (OPC+40%GGBS) | Structural Walls and Columns | 3 | Diriyah | 12 | Trial | [7 empty] | 23.9 | 235 | 1 | 2404.13 |  |  |  |  | 2025-11-04 | WIR-CE-000528 | RH.MCR25010133@3 | 32.4 | [6 empty] | 2025-11-08 | WIR-CE-000528 | RH.MCR25010133@7 | 52.3 | 54.3 | 53.5 | [15 empty] | 2025-11-29 | WIR-CE-000528 | RH.MCR25010133@28 | 71.1 | 68.2 | 69.7
2741 | - | BV-BSW-105-0000-ECM-WIR-CE-000528 | Trial (C50/10 OPC) 40% GGBS | Batch Plant | Batch Plant |  |  | Trial Mix | 407 | 2295758 | 2025-11-01 | Aces | Unibeton Ready Mix | C 50/10 MPa (OPC+40%GGBS) | Structural Walls and Columns | 3 | Diriyah | 12 | Trial | [7 empty] | 25.4 | 235 | 1.3 | 2378.5 |  |  |  |  | 2025-11-04 | WIR-CE-000528 | H.MCR25010134@3 | 35.8 | [6 empty] | 2025-11-08 | WIR-CE-000528 | RH.MCR25010134@7 | 54.1 | 51.2 | 52.1 | [15 empty] | 2025-11-29 | WIR-CE-000528 | RH.MCR25010134@28 | 66.6 | 67.8 | 68.2
2742 | BV-BSW-105-0000-ECM-CAP-CE-000034 | BV-BSW-105-0000-ECM-WIR-CE-000535 | Blinding Concrete | Zone 01 & 09 | Opera House | 1 | B2 | Permanent Works | 82712 | 95492 | 2025-11-02 | Aces | Saudi RM | C-10/20 (SRC) - Blinding | Blinding | 10 | Diriyah |  | Permanent | [6 empty] | RH.MCR25012952 | 25.5 | 180 | - | - |  |  |  |  | 2025-11-05 | [9 empty] | 2025-11-09 | WIR-CE-000535 | RH.MCR25012952@7 | 13.9 | 13.7 | 13 | 14.2 | 14.8 | 14.8 | 13.93333 | [11 empty] | 2025-11-30 | WIR-CE-000535 | RH.MCR25012952@28 | 22.1 | 20.3 | 20.6 | 22.3 | 20.6 | 22.2 | 22.08889
2743 | BV-BSW-105-0000-ECM-CAP-CE-000034 | BV-BSW-105-0000-ECM-WIR-CE-000535 | Blinding Concrete | Zone 01 & 09 | Opera House | 1 | B2 | Permanent Works | 82312 | 95493 | 2025-11-02 | Aces | Saudi RM | C-10/20 (SRC) - Blinding | Blinding | 10 | Diriyah | 6 | Permanent | [7 empty] | 26 | 160 | - | - |  |  |  |  | 2025-11-05 | [9 empty] | 2025-11-09 | WIR-CE-000535 | [19 empty] | 2025-11-30 | WIR-CE-000535
2744 | BV-BSW-105-0000-ECM-CAP-CE-000034 | BV-BSW-105-0000-ECM-WIR-CE-000535 | Blinding Concrete | Zone 01 & 09 | Opera House | 1 | B2 | Permanent Works | 84012 | 95494 | 2025-11-02 | Aces | Saudi RM | C-10/20 (SRC) - Blinding | Blinding | 10 | Diriyah |  | Permanent | [7 empty] | 26 | 150 | - | - |  |  |  |  | 2025-11-05 | [9 empty] | 2025-11-09 | WIR-CE-000535 | [19 empty] | 2025-11-30 | WIR-CE-000535
2745 | BV-BSW-105-0000-ECM-CAP-CE-000034 | BV-BSW-105-0000-ECM-WIR-CE-000535 | Blinding Concrete | Zone 01 & 09 | Opera House | 1 | B2 | Permanent Works | 81512 | 95495 | 2025-11-02 | Aces | Saudi RM | C-10/20 (SRC) - Blinding | Blinding | 10 | Diriyah |  | Permanent | [7 empty] | 24.5 | 180 | - | - |  |  |  |  | 2025-11-05 | [9 empty] | 2025-11-09 | WIR-CE-000535 | [19 empty] | 2025-11-30 | WIR-CE-000535
2746 | BV-BSW-105-0000-ECM-CAP-CE-000034 | BV-BSW-105-0000-ECM-WIR-CE-000535 | Blinding Concrete | Zone 01 & 09 | Opera House | 1 | B2 | Permanent Works | 83612 | 95496 | 2025-11-02 | Aces | Saudi RM | C-10/20 (SRC) - Blinding | Blinding | 10 | Diriyah |  | Permanent | [7 empty] | 26 | 170 | - | - |  |  |  |  | 2025-11-05 | [9 empty] | 2025-11-09 | WIR-CE-000535 | [19 empty] | 2025-11-30 | WIR-CE-000535
2747 | BV-BSW-105-0000-ECM-CAP-CE-000034 | BV-BSW-105-0000-ECM-WIR-CE-000535 | Blinding Concrete | Zone 01 & 09 | Opera House | 1 | B2 | Permanent Works | 84912 | 95502 | 2025-11-02 | Aces | Saudi RM | C-10/20 (SRC) - Blinding | Blinding | 10 | Diriyah |  | Permanent | [7 empty] | 22.5 | 190 | - | - |  |  |  |  | 2025-11-05 | [9 empty] | 2025-11-09 | WIR-CE-000535 | [19 empty] | 2025-11-30 | WIR-CE-000535
2748 | BV-BSW-105-0000-ECM-CAP-CE-000034 | BV-BSW-105-0000-ECM-WIR-CE-000535 | Blinding Concrete | Zone 01 & 09 | Opera House | 1 | B2 | Permanent Works | 82712 | 95503 | 2025-11-02 | Aces | Saudi RM | C-10/20 (SRC) - Blinding | Blinding | 10 | Diriyah |  | Permanent | [7 empty] | 24 | 175 | - | - |  |  |  |  | 2025-11-05 | [9 empty] | 2025-11-09 | WIR-CE-000535 | [19 empty] | 2025-11-30 | WIR-CE-000535
2749 | BV-BSW-105-0000-ECM-CAP-CE-000034 | BV-BSW-105-0000-ECM-WIR-CE-000535 | Blinding Concrete | Zone 01 & 09 | Opera House | 1 | B2 | Permanent Works | 82312 | 95508 | 2025-11-02 | Aces | Saudi RM | C-10/20 (SRC) - Blinding | Blinding | 10 | Diriyah |  | Permanent | [7 empty] | 23 | 160 | - | - |  |  |  |  | 2025-11-05 | [9 empty] | 2025-11-09 | WIR-CE-000535 | [19 empty] | 2025-11-30 | WIR-CE-000535
2750 | BV-BSW-105-0000-ECM-CAP-CE-000034 | BV-BSW-105-0000-ECM-WIR-CE-000535 | Blinding Concrete | Zone 01 & 09 | Opera House | 1 | B2 | Permanent Works | 81512 | 95510 | 2025-11-02 | Aces | Saudi RM | C-10/20 (SRC) - Blinding | Blinding | 10 | Diriyah | 6 | Permanent | [7 empty] | 23.5 | 180 | - | - |  |  |  |  | 2025-11-05 | [9 empty] | 2025-11-09 | WIR-CE-000535 | [19 empty] | 2025-11-30 | WIR-CE-000535
2751 | BV-BSW-105-0000-ECM-CAP-CE-000034 | BV-BSW-105-0000-ECM-WIR-CE-000535 | Blinding Concrete | Zone 01 & 09 | Opera House | 1 | B2 | Permanent Works | 69410 | 95511 | 2025-11-02 | Aces | Saudi RM | C-10/20 (SRC) - Blinding | Blinding | 9 | Diriyah |  | Permanent | [7 empty] | 22 | 180 | - | - |  |  |  |  | 2025-11-05 | [9 empty] | 2025-11-09 | WIR-CE-000535 | [19 empty] | 2025-11-30 | WIR-CE-000535
2752 | BV-BSW-105-0000-ECM-CAP-CE-000034 | BV-BSW-105-0000-ECM-WIR-CE-000535 | Blinding Concrete | Zone 01 & 09 | Opera House | 1 | B2 | Permanent Works | 69410 | 95522 | 2025-11-02 | Aces | Saudi RM | C-10/20 (SRC) - Blinding | Blinding | 9 | Diriyah |  | Permanent | [7 empty] | 24.5 | 190 | - | - |  |  |  |  | 2025-11-05 | [9 empty] | 2025-11-09 | WIR-CE-000535 | [19 empty] | 2025-11-30 | WIR-CE-000535
2753 | BV-BSW-105-0000-ECM-CAP-CE-000034 | BV-BSW-105-0000-ECM-WIR-CE-000535 | Blinding Concrete | Zone 01 & 09 | Opera House | 1 | B2 | Permanent Works | 82912 | 95523 | 2025-11-02 | Aces | Saudi RM | C-10/20 (SRC) - Blinding | Blinding | 10 | Diriyah |  | Permanent | [7 empty] | 23 | 170 | - | - |  |  |  |  | 2025-11-05 | [9 empty] | 2025-11-09 | WIR-CE-000535 |  | 13.6 | 13.5 | 13.9 | [15 empty] | 2025-11-30 | WIR-CE-000535 |  | 23.7 | 22.6 | 24.4
2754 | - | - |  |  | Opera House |  | B2 | Permanent Works | 558 | 2308399 | 2025-11-02 | Aces | Unibeton Ready Mix | C-40 (SRC+60% GGBFS) (200±40mm Slump) | Foundation | 10 |  |  | Permanent | [7 empty] | - | - | - | [5 empty] | 2025-11-05 | [9 empty] | 2025-11-09 | WIR-CE-000535 | [19 empty] | 2025-11-30 | WIR-CE-000535
2755 | BV-BSW-105-0000-ECM-CAP-CE-000034 | BV-BSW-105-0000-ECM-WIR-CE-000535 | Blinding Concrete | Zone 01 & 09 | Opera House | 1 | B2 | Permanent Works | 83812 | 95524 | 2025-11-03 | Aces | Saudi RM | C-10/20 (SRC) - Blinding | Blinding | 10 | Diriyah |  | Permanent | [7 empty] | 20.5 | 175 | - | - |  |  |  |  | 2025-11-06 | [9 empty] | 2025-11-10 | WIR-CE-000535 | [19 empty] | 2025-12-01 | WIR-CE-000535
2756 | BV-BSW-105-0000-ECM-CAP-CE-000034 | BV-BSW-105-0000-ECM-WIR-CE-000535 | Blinding Concrete | Zone 01 & 09 | Opera House | 1 | B2 | Permanent Works | 82712 | 95527 | 2025-11-03 | Aces | Saudi RM | C-10/20 (SRC) - Blinding | Blinding | 10 | Diriyah |  | Permanent | [7 empty] | 22.5 | 185 | - | - |  |  |  |  | 2025-11-06 | [9 empty] | 2025-11-10 | WIR-CE-000535 | [19 empty] | 2025-12-01 | WIR-CE-000535
2757 | BV-BSW-105-0000-ECM-CAP-CE-000034 | BV-BSW-105-0000-ECM-WIR-CE-000535 | Blinding Concrete | Zone 01 & 09 | Opera House | 1 | B2 | Permanent Works | 83412 | 95528 | 2025-11-03 | Aces | Saudi RM | C-10/20 (SRC) - Blinding | Blinding | 10 | Diriyah |  | Permanent | [7 empty] | 24 | 165 | - | - |  |  |  |  | 2025-11-06 | [9 empty] | 2025-11-10 | WIR-CE-000535 | [19 empty] | 2025-12-01 | WIR-CE-000535
2758 | BV-BSW-105-0000-ECM-CAP-CE-000034 | BV-BSW-105-0000-ECM-WIR-CE-000535 | Blinding Concrete | Zone 01 & 09 | Opera House | 1 | B2 | Permanent Works | 82312 | 95539 | 2025-11-03 | Aces | Saudi RM | C-10/20 (SRC) - Blinding | Blinding | 10 | Diriyah |  | Permanent | [7 empty] | 21.5 | 170 | - | - |  |  |  |  | 2025-11-06 | [9 empty] | 2025-11-10 | WIR-CE-000535 | [19 empty] | 2025-12-01 | WIR-CE-000535
2759 | BV-BSW-105-0000-ECM-CAP-CE-000034 | BV-BSW-105-0000-ECM-WIR-CE-000535 | Blinding Concrete | Zone 01 & 09 | Opera House | 1 | B2 | Permanent Works | 83412 | 95540 | 2025-11-03 | Aces | Saudi RM | C-10/20 (SRC) - Blinding | Blinding | 10 | Diriyah |  | Permanent | [7 empty] | 22 | 160 | - | - |  |  |  |  | 2025-11-06 | [9 empty] | 2025-11-10 | WIR-CE-000535 | [19 empty] | 2025-12-01 | WIR-CE-000535
2760 | BV-BSW-105-0000-ECM-CAP-CE-000034 | BV-BSW-105-0000-ECM-WIR-CE-000535 | Blinding Concrete | Zone 01 & 09 | Opera House | 1 | B2 | Permanent Works | 83812 | 95542 | 2025-11-03 | Aces | Saudi RM | C-10/20 (SRC) - Blinding | Blinding | 10 | Diriyah | 6 | Permanent | [7 empty] | 22 | 180 | - | - |  |  |  |  | 2025-11-06 | [9 empty] | 2025-11-10 | WIR-CE-000535 | [19 empty] | 2025-12-01 | WIR-CE-000535
2761 | BV-BSW-105-0000-ECM-CAP-CE-000034 | BV-BSW-105-0000-ECM-WIR-CE-000535 | Blinding Concrete | Zone 01 & 09 | Opera House | 1 | B2 | Permanent Works | 84912 | 95543 | 2025-11-03 | Aces | Saudi RM | C-10/20 (SRC) - Blinding | Blinding | 11 | Diriyah |  | Permanent | [7 empty] | 23.5 | 150 | - | - |  |  |  |  | 2025-11-06 | [9 empty] | 2025-11-10 | WIR-CE-000535 | [19 empty] | 2025-12-01 | WIR-CE-000535
2762 | BV-BSW-105-0000-ECM-CAP-CE-000034 | BV-BSW-105-0000-ECM-WIR-CE-000535 | Blinding Concrete | Zone 01 & 09 | Opera House | 1 | B2 | Permanent Works | 83912 | 95544 | 2025-11-03 | Aces | Saudi RM | C-10/20 (SRC) - Blinding | Blinding | 11 | Diriyah |  | Permanent | [7 empty] | 21.5 | 170 | - | - |  |  |  |  | 2025-11-06 | [9 empty] | 2025-11-10 | WIR-CE-000535 | [19 empty] | 2025-12-01 | WIR-CE-000535
2763 | BV-BSW-105-0000-ECM-CAP-CE-000034 | BV-BSW-105-0000-ECM-WIR-CE-000535 | Blinding Concrete | Zone 01 & 09 | Opera House | 1 | B2 | Permanent Works | 81612 | 95546 | 2025-11-03 | Aces | Saudi RM | C-10/20 (SRC) - Blinding | Blinding | 10 | Diriyah |  | Permanent | [7 empty] | 22 | 160 | - | - |  |  |  |  | 2025-11-06 | [9 empty] | 2025-11-10 | WIR-CE-000535 | [19 empty] | 2025-12-01 | WIR-CE-000535
2764 | BV-BSW-105-0000-ECM-CAP-CE-000051 | BV-BSW-105-0000-ECM-WIR-CE-000530 | Raft Foundation Concrete Zone 06 | Zone 06 | Opera House | 6 | B2 | Permanent Works | 414 | 2295878 | 2025-11-03 | Aces | Unibeton Ready Mix | C-40 (SRC+60% GGBFS) (200±40mm Slump) | Foundation | 9 | Diriyah |  | Permanent | [6 empty] | RH.MCR25012953 | 22.5 | 190 | - | - |  |  |  |  | 2025-11-06 | [9 empty] | 2025-11-10 | WIR-CE-000530 | RH.MCR25012953@7 | 43.2 | 44.1 | 42.5 | 44.6 | 41.7 | 43.2 | 42.88824 | [11 empty] | 2025-12-01 | WIR-CE-000530 | RH.MCR25012953@28 | 54.6 | 54.7 | 54.4 | 54.8 | 55.3 | 54.6 | 54.58824
2765 | BV-BSW-105-0000-ECM-CAP-CE-000051 | BV-BSW-105-0000-ECM-WIR-CE-000530 | Raft Foundation Concrete Zone 06 | Zone 06 | Opera House | 6 | B2 | Permanent Works | 558 | 2293876 | 2025-11-03 | Aces | Unibeton Ready Mix | C-40 (SRC+60% GGBFS) (200±40mm Slump) | Foundation | 12 | Diriyah | 6 | Permanent | [7 empty] | 21.5 | 210 | - | - |  |  |  |  | 2025-11-06 | [9 empty] | 2025-11-10 | WIR-CE-000530 | [19 empty] | 2025-12-01 | WIR-CE-000530
2766 | BV-BSW-105-0000-ECM-CAP-CE-000051 | BV-BSW-105-0000-ECM-WIR-CE-000530 | Raft Foundation Concrete Zone 06 | Zone 06 | Opera House | 6 | B2 | Permanent Works | 392 | 2295879 | 2025-11-03 | Aces | Unibeton Ready Mix | C-40 (SRC+60% GGBFS) (200±40mm Slump) | Foundation | 10 | Diriyah |  | Permanent | [7 empty] | 24.5 | 215 | - | - |  |  |  |  | 2025-11-06 | [9 empty] | 2025-11-10 | WIR-CE-000530 | [19 empty] | 2025-12-01 | WIR-CE-000530
2767 | BV-BSW-105-0000-ECM-CAP-CE-000051 | BV-BSW-105-0000-ECM-WIR-CE-000530 | Raft Foundation Concrete Zone 06 | Zone 06 | Opera House | 6 | B2 | Permanent Works | 553 | 2293877 | 2025-11-03 | Aces | Unibeton Ready Mix | C-40 (SRC+60% GGBFS) (200±40mm Slump) | Foundation | 12 | Diriyah |  | Permanent | [7 empty] | 22 | 210 | - | - |  |  |  |  | 2025-11-06 | [9 empty] | 2025-11-10 | WIR-CE-000530 | [19 empty] | 2025-12-01 | WIR-CE-000530
2768 | BV-BSW-105-0000-ECM-CAP-CE-000051 | BV-BSW-105-0000-ECM-WIR-CE-000530 | Raft Foundation Concrete Zone 06 | Zone 06 | Opera House | 6 | B2 | Permanent Works | 430 | 2295880 | 2025-11-03 | Aces | Unibeton Ready Mix | C-40 (SRC+60% GGBFS) (200±40mm Slump) | Foundation | 10 | Diriyah |  | Permanent | [7 empty] | 23 | 240 | - | - |  |  |  |  | 2025-11-06 | [9 empty] | 2025-11-10 | WIR-CE-000530 | [19 empty] | 2025-12-01 | WIR-CE-000530
2769 | BV-BSW-105-0000-ECM-CAP-CE-000051 | BV-BSW-105-0000-ECM-WIR-CE-000530 | Raft Foundation Concrete Zone 06 | Zone 06 | Opera House | 6 | B2 | Permanent Works | 551 | 2293878 | 2025-11-03 | Aces | Unibeton Ready Mix | C-40 (SRC+60% GGBFS) (200±40mm Slump) | Foundation | 12 | Diriyah |  | Permanent | [7 empty] | 24 | 200 | - | - |  |  |  |  | 2025-11-06 | [9 empty] | 2025-11-10 | WIR-CE-000530 | [19 empty] | 2025-12-01 | WIR-CE-000530
2770 | BV-BSW-105-0000-ECM-CAP-CE-000051 | BV-BSW-105-0000-ECM-WIR-CE-000530 | Raft Foundation Concrete Zone 06 | Zone 06 | Opera House | 6 | B2 | Permanent Works | 557 | 2295881 | 2025-11-03 | Aces | Unibeton Ready Mix | C-40 (SRC+60% GGBFS) (200±40mm Slump) | Foundation | 12 | Diriyah |  | Permanent | [7 empty] | 23.5 | 225 | - | - |  |  |  |  | 2025-11-06 | [9 empty] | 2025-11-10 | WIR-CE-000530 | [19 empty] | 2025-12-01 | WIR-CE-000530
2771 | BV-BSW-105-0000-ECM-CAP-CE-000051 | BV-BSW-105-0000-ECM-WIR-CE-000530 | Raft Foundation Concrete Zone 06 | Zone 06 | Opera House | 6 | B2 | Permanent Works | 438 | 2293879 | 2025-11-03 | Aces | Unibeton Ready Mix | C-40 (SRC+60% GGBFS) (200±40mm Slump) | Foundation | 9 | Diriyah |  | Permanent | [7 empty] | 23 | 220 | - | - |  |  |  |  | 2025-11-06 | [9 empty] | 2025-11-10 | WIR-CE-000530 | [19 empty] | 2025-12-01 | WIR-CE-000530
2772 | BV-BSW-105-0000-ECM-CAP-CE-000051 | BV-BSW-105-0000-ECM-WIR-CE-000530 | Raft Foundation Concrete Zone 06 | Zone 06 | Opera House | 6 | B2 | Permanent Works | 391 | 2295882 | 2025-11-03 | Aces | Unibeton Ready Mix | C-40 (SRC+60% GGBFS) (200±40mm Slump) | Foundation | 10 | Diriyah | 6 | Permanent | [7 empty] | 21 | 210 | - | - |  |  |  |  | 2025-11-06 | [9 empty] | 2025-11-10 | WIR-CE-000530 | [19 empty] | 2025-12-01 | WIR-CE-000530
2773 | BV-BSW-105-0000-ECM-CAP-CE-000051 | BV-BSW-105-0000-ECM-WIR-CE-000530 | Raft Foundation Concrete Zone 06 | Zone 06 | Opera House | 6 | B2 | Permanent Works | 436 | 2293880 | 2025-11-03 | Aces | Unibeton Ready Mix | C-40 (SRC+60% GGBFS) (200±40mm Slump) | Foundation | 10 | Diriyah |  | Permanent | [7 empty] | 24.5 | 205 | - | - |  |  |  |  | 2025-11-06 | [9 empty] | 2025-11-10 | WIR-CE-000530 | [19 empty] | 2025-12-01 | WIR-CE-000530
2774 | BV-BSW-105-0000-ECM-CAP-CE-000051 | BV-BSW-105-0000-ECM-WIR-CE-000530 | Raft Foundation Concrete Zone 06 | Zone 06 | Opera House | 6 | B2 | Permanent Works | 554 | 2293881 | 2025-11-03 | Aces | Unibeton Ready Mix | C-40 (SRC+60% GGBFS) (200±40mm Slump) | Foundation | 12 | Diriyah |  | Permanent | [7 empty] | 22.5 | 220 | - | - |  |  |  |  | 2025-11-06 | [9 empty] | 2025-11-10 | WIR-CE-000530 | [19 empty] | 2025-12-01 | WIR-CE-000530
2775 | BV-BSW-105-0000-ECM-CAP-CE-000051 | BV-BSW-105-0000-ECM-WIR-CE-000530 | Raft Foundation Concrete Zone 06 | Zone 06 | Opera House | 6 | B2 | Permanent Works | 432 | 2295884 | 2025-11-03 | Aces | Unibeton Ready Mix | C-40 (SRC+60% GGBFS) (200±40mm Slump) | Foundation | 9 | Diriyah |  | Permanent | [7 empty] | 24 | 230 | - | - |  |  |  |  | 2025-11-06 | [9 empty] | 2025-11-10 | WIR-CE-000530 | [19 empty] | 2025-12-01 | WIR-CE-000530
2776 | BV-BSW-105-0000-ECM-CAP-CE-000051 | BV-BSW-105-0000-ECM-WIR-CE-000530 | Raft Foundation Concrete Zone 06 | Zone 06 | Opera House | 6 | B2 | Permanent Works | 393 | 2295885 | 2025-11-03 | Aces | Unibeton Ready Mix | C-40 (SRC+60% GGBFS) (200±40mm Slump) | Foundation | 10 | Diriyah |  | Permanent | [7 empty] | 23 | 240 | - | - |  |  |  |  | 2025-11-06 | [9 empty] | 2025-11-10 | WIR-CE-000530 | [19 empty] | 2025-12-01 | WIR-CE-000530
2777 | BV-BSW-105-0000-ECM-CAP-CE-000051 | BV-BSW-105-0000-ECM-WIR-CE-000530 | Raft Foundation Concrete Zone 06 | Zone 06 | Opera House | 6 | B2 | Permanent Works | 431 | 2293882 | 2025-11-03 | Aces | Unibeton Ready Mix | C-40 (SRC+60% GGBFS) (200±40mm Slump) | Foundation | 9.5 | Diriyah |  | Permanent | [7 empty] | 21 | 240 | - | - |  |  |  |  | 2025-11-06 | [9 empty] | 2025-11-10 | WIR-CE-000530 | [19 empty] | 2025-12-01 | WIR-CE-000530
2778 | BV-BSW-105-0000-ECM-CAP-CE-000051 | BV-BSW-105-0000-ECM-WIR-CE-000530 | Raft Foundation Concrete Zone 06 | Zone 06 | Opera House | 6 | B2 | Permanent Works | 394 | 2295886 | 2025-11-03 | Aces | Unibeton Ready Mix | C-40 (SRC+60% GGBFS) (200±40mm Slump) | Foundation | 10 | Diriyah |  | Permanent | [7 empty] | 23 | 200 | - | - |  |  |  |  | 2025-11-06 | [9 empty] | 2025-11-10 | WIR-CE-000530 | [19 empty] | 2025-12-01 | WIR-CE-000530
2779 | BV-BSW-105-0000-ECM-CAP-CE-000051 | BV-BSW-105-0000-ECM-WIR-CE-000530 | Raft Foundation Concrete Zone 06 | Zone 06 | Opera House | 6 | B2 | Permanent Works | 390 | 2293883 | 2025-11-03 | Aces | Unibeton Ready Mix | C-40 (SRC+60% GGBFS) (200±40mm Slump) | Foundation | 10 | Diriyah |  | Permanent | [7 empty] | 21.5 | 225 | - | - |  |  |  |  | 2025-11-06 | [9 empty] | 2025-11-10 | WIR-CE-000530 | [19 empty] | 2025-12-01 | WIR-CE-000530
2780 | BV-BSW-105-0000-ECM-CAP-CE-000051 | BV-BSW-105-0000-ECM-WIR-CE-000530 | Raft Foundation Concrete Zone 06 | Zone 06 | Opera House | 6 | B2 | Permanent Works | 403 | 2295887 | 2025-11-03 | Aces | Unibeton Ready Mix | C-40 (SRC+60% GGBFS) (200±40mm Slump) | Foundation | 9.5 | Diriyah |  | Permanent | [7 empty] | 20 | 235 | - | - |  |  |  |  | 2025-11-06 | [9 empty] | 2025-11-10 | WIR-CE-000530 | [19 empty] | 2025-12-01 | WIR-CE-000530
2781 | BV-BSW-105-0000-ECM-CAP-CE-000051 | BV-BSW-105-0000-ECM-WIR-CE-000530 | Raft Foundation Concrete Zone 06 | Zone 06 | Opera House | 6 | B2 | Permanent Works | 274 | 2293884 | 2025-11-03 | Aces | Unibeton Ready Mix | C-40 (SRC+60% GGBFS) (200±40mm Slump) | Foundation | 8 | Diriyah |  | Permanent | [7 empty] | 22.5 | 220 | - | - |  |  |  |  | 2025-11-06 | [9 empty] | 2025-11-10 | WIR-CE-000530 | [19 empty] | 2025-12-01 | WIR-CE-000530
2782 | BV-BSW-105-0000-ECM-CAP-CE-000051 | BV-BSW-105-0000-ECM-WIR-CE-000530 | Raft Foundation Concrete Zone 06 | Zone 06 | Opera House | 6 | B2 | Permanent Works | 287 | 2295888 | 2025-11-03 | Aces | Unibeton Ready Mix | C-40 (SRC+60% GGBFS) (200±40mm Slump) | Foundation | 8 | Diriyah |  | Permanent | [7 empty] | 21 | 230 | - | - |  |  |  |  | 2025-11-06 | [9 empty] | 2025-11-10 | WIR-CE-000530 | [19 empty] | 2025-12-01 | WIR-CE-000530
2783 | BV-BSW-105-0000-ECM-CAP-CE-000051 | BV-BSW-105-0000-ECM-WIR-CE-000530 | Raft Foundation Concrete Zone 06 | Zone 06 | Opera House | 6 | B2 | Permanent Works | 302 | 2293885 | 2025-11-03 | Aces | Unibeton Ready Mix | C-40 (SRC+60% GGBFS) (200±40mm Slump) | Foundation | 8 | Diriyah | 6 | Permanent | [7 empty] | 22.5 | 240 | - | - |  |  |  |  | 2025-11-06 | [9 empty] | 2025-11-10 | WIR-CE-000530 | [19 empty] | 2025-12-01 | WIR-CE-000530
2784 | BV-BSW-105-0000-ECM-CAP-CE-000051 | BV-BSW-105-0000-ECM-WIR-CE-000530 | Raft Foundation Concrete Zone 06 | Zone 06 | Opera House | 6 | B2 | Permanent Works | 415 | 2295889 | 2025-11-03 | Aces | Unibeton Ready Mix | C-40 (SRC+60% GGBFS) (200±40mm Slump) | Foundation | 10 | Diriyah |  | Permanent | [7 empty] | 23 | 210 | - | - |  |  |  |  | 2025-11-06 | [9 empty] | 2025-11-10 | WIR-CE-000530 |  | 42.4 | 44.2 | 42.5 | 43.3 | 41 | 41.9 | [12 empty] | 2025-12-01 | WIR-CE-000530 |  | 55.8 | 56.2 | 53 | 52.6 | 54.7 | 53.1
2785 | BV-BSW-105-0000-ECM-CAP-CE-000051 | BV-BSW-105-0000-ECM-WIR-CE-000530 | Raft Foundation Concrete Zone 06 | Zone 06 | Opera House | 6 | B2 | Permanent Works | 303 | 2293886 | 2025-11-03 | Aces | Unibeton Ready Mix | C-40 (SRC+60% GGBFS) (200±40mm Slump) | Foundation | 8 | Diriyah |  | Permanent | [7 empty] | 21.5 | 230 | - | - |  |  |  |  | 2025-11-06 | [9 empty] | 2025-11-10 | WIR-CE-000530 | [19 empty] | 2025-12-01 | WIR-CE-000530
2786 | BV-BSW-105-0000-ECM-CAP-CE-000051 | BV-BSW-105-0000-ECM-WIR-CE-000530 | Raft Foundation Concrete Zone 06 | Zone 06 | Opera House | 6 | B2 | Permanent Works | 414 | 2295890 | 2025-11-03 | Aces | Unibeton Ready Mix | C-40 (SRC+60% GGBFS) (200±40mm Slump) | Foundation | 9 | Diriyah |  | Permanent | [7 empty] | 20.5 | 230 | - | - |  |  |  |  | 2025-11-06 | [9 empty] | 2025-11-10 | WIR-CE-000530 | [19 empty] | 2025-12-01 | WIR-CE-000530
2787 | BV-BSW-105-0000-ECM-CAP-CE-000051 | BV-BSW-105-0000-ECM-WIR-CE-000530 | Raft Foundation Concrete Zone 06 | Zone 06 | Opera House | 6 | B2 | Permanent Works | 558 | 2293887 | 2025-11-03 | Aces | Unibeton Ready Mix | C-40 (SRC+60% GGBFS) (200±40mm Slump) | Foundation | 12 | Diriyah |  | Permanent | [7 empty] | 22.5 | 215 | - | - |  |  |  |  | 2025-11-06 | [9 empty] | 2025-11-10 | WIR-CE-000530 | [19 empty] | 2025-12-01 | WIR-CE-000530
2788 | BV-BSW-105-0000-ECM-CAP-CE-000051 | BV-BSW-105-0000-ECM-WIR-CE-000530 | Raft Foundation Concrete Zone 06 | Zone 06 | Opera House | 6 | B2 | Permanent Works | 295 | 2295892 | 2025-11-03 | Aces | Unibeton Ready Mix | C-40 (SRC+60% GGBFS) (200±40mm Slump) | Foundation | 8 | Diriyah |  | Permanent | [7 empty] | 22.5 | 235 | - | - |  |  |  |  | 2025-11-06 | [9 empty] | 2025-11-10 | WIR-CE-000530 | [19 empty] | 2025-12-01 | WIR-CE-000530
2789 | BV-BSW-105-0000-ECM-CAP-CE-000051 | BV-BSW-105-0000-ECM-WIR-CE-000530 | Raft Foundation Concrete Zone 06 | Zone 06 | Opera House | 6 | B2 | Permanent Works | 557 | 2293888 | 2025-11-03 | Aces | Unibeton Ready Mix | C-40 (SRC+60% GGBFS) (200±40mm Slump) | Foundation | 12 | Diriyah |  | Permanent | [7 empty] | 21.5 | 240 | - | - |  |  |  |  | 2025-11-06 | [9 empty] | 2025-11-10 | WIR-CE-000530 | [19 empty] | 2025-12-01 | WIR-CE-000530
2790 | BV-BSW-105-0000-ECM-CAP-CE-000051 | BV-BSW-105-0000-ECM-WIR-CE-000530 | Raft Foundation Concrete Zone 06 | Zone 06 | Opera House | 6 | B2 | Permanent Works | 392 | 2295893 | 2025-11-03 | Aces | Unibeton Ready Mix | C-40 (SRC+60% GGBFS) (200±40mm Slump) | Foundation | 10 | Diriyah |  | Permanent | [7 empty] | 21 | 220 | - | - |  |  |  |  | 2025-11-06 | [9 empty] | 2025-11-10 | WIR-CE-000530 | [19 empty] | 2025-12-01 | WIR-CE-000530
2791 | BV-BSW-105-0000-ECM-CAP-CE-000051 | BV-BSW-105-0000-ECM-WIR-CE-000530 | Raft Foundation Concrete Zone 06 | Zone 06 | Opera House | 6 | B2 | Permanent Works | 551 | 2293889 | 2025-11-03 | Aces | Unibeton Ready Mix | C-40 (SRC+60% GGBFS) (200±40mm Slump) | Foundation | 12 | Diriyah |  | Permanent | [7 empty] | 20.5 | 210 | - | - |  |  |  |  | 2025-11-06 | [9 empty] | 2025-11-10 | WIR-CE-000530 | [19 empty] | 2025-12-01 | WIR-CE-000530
2792 | BV-BSW-105-0000-ECM-CAP-CE-000051 | BV-BSW-105-0000-ECM-WIR-CE-000530 | Raft Foundation Concrete Zone 06 | Zone 06 | Opera House | 6 | B2 | Permanent Works | 436 | 2295894 | 2025-11-03 | Aces | Unibeton Ready Mix | C-40 (SRC+60% GGBFS) (200±40mm Slump) | Foundation | 10 | Diriyah |  | Permanent | [7 empty] | 22 | 215 | - | - |  |  |  |  | 2025-11-06 | [9 empty] | 2025-11-10 | WIR-CE-000530 | [19 empty] | 2025-12-01 | WIR-CE-000530
2793 | BV-BSW-105-0000-ECM-CAP-CE-000051 | BV-BSW-105-0000-ECM-WIR-CE-000530 | Raft Foundation Concrete Zone 06 | Zone 06 | Opera House | 6 | B2 | Permanent Works | 437 | 2293890 | 2025-11-03 | Aces | Unibeton Ready Mix | C-40 (SRC+60% GGBFS) (200±40mm Slump) | Foundation | 9 | Diriyah |  | Permanent | [7 empty] | 23.5 | 210 | - | - |  |  |  |  | 2025-11-06 | [9 empty] | 2025-11-10 | WIR-CE-000530 | [19 empty] | 2025-12-01 | WIR-CE-000530
2794 | BV-BSW-105-0000-ECM-CAP-CE-000051 | BV-BSW-105-0000-ECM-WIR-CE-000530 | Raft Foundation Concrete Zone 06 | Zone 06 | Opera House | 6 | B2 | Permanent Works | 430 | 2295895 | 2025-11-03 | Aces | Unibeton Ready Mix | C-40 (SRC+60% GGBFS) (200±40mm Slump) | Foundation | 10 | Diriyah | 6 | Permanent | [7 empty] | 23 | 230 | - | - |  |  |  |  | 2025-11-06 | [9 empty] | 2025-11-10 | WIR-CE-000530 | [19 empty] | 2025-12-01 | WIR-CE-000530
2795 | BV-BSW-105-0000-ECM-CAP-CE-000051 | BV-BSW-105-0000-ECM-WIR-CE-000530 | Raft Foundation Concrete Zone 06 | Zone 06 | Opera House | 6 | B2 | Permanent Works | 391 | 2293891 | 2025-11-03 | Aces | Unibeton Ready Mix | C-40 (SRC+60% GGBFS) (200±40mm Slump) | Foundation | 9.5 | Diriyah |  | Permanent | [7 empty] | 21.5 | 240 | - | - |  |  |  |  | 2025-11-06 | [9 empty] | 2025-11-10 | WIR-CE-000530 | [19 empty] | 2025-12-01 | WIR-CE-000530
2796 | BV-BSW-105-0000-ECM-CAP-CE-000051 | BV-BSW-105-0000-ECM-WIR-CE-000530 | Raft Foundation Concrete Zone 06 | Zone 06 | Opera House | 6 | B2 | Permanent Works | 554 | 2295896 | 2025-11-03 | Aces | Unibeton Ready Mix | C-40 (SRC+60% GGBFS) (200±40mm Slump) | Foundation | 12 | Diriyah |  | Permanent | [7 empty] | 23.5 | 200 | - | - |  |  |  |  | 2025-11-06 | [9 empty] | 2025-11-10 | WIR-CE-000530 | [19 empty] | 2025-12-01 | WIR-CE-000530
2797 | BV-BSW-105-0000-ECM-CAP-CE-000051 | BV-BSW-105-0000-ECM-WIR-CE-000530 | Raft Foundation Concrete Zone 06 | Zone 06 | Opera House | 6 | B2 | Permanent Works | 438 | 2293892 | 2025-11-03 | Aces | Unibeton Ready Mix | C-40 (SRC+60% GGBFS) (200±40mm Slump) | Foundation | 9 | Diriyah |  | Permanent | [7 empty] | 20.5 | 225 | - | - |  |  |  |  | 2025-11-06 | [9 empty] | 2025-11-10 | WIR-CE-000530 | [19 empty] | 2025-12-01 | WIR-CE-000530
2798 | BV-BSW-105-0000-ECM-CAP-CE-000051 | BV-BSW-105-0000-ECM-WIR-CE-000530 | Raft Foundation Concrete Zone 06 | Zone 06 | Opera House | 6 | B2 | Permanent Works | 432 | 2295897 | 2025-11-03 | Aces | Unibeton Ready Mix | C-40 (SRC+60% GGBFS) (200±40mm Slump) | Foundation | 9 | Diriyah |  | Permanent | [7 empty] | 22 | 240 | - | - |  |  |  |  | 2025-11-06 | [9 empty] | 2025-11-10 | WIR-CE-000530 | [19 empty] | 2025-12-01 | WIR-CE-000530
2799 | BV-BSW-105-0000-ECM-CAP-CE-000051 | BV-BSW-105-0000-ECM-WIR-CE-000530 | Raft Foundation Concrete Zone 06 | Zone 06 | Opera House | 6 | B2 | Permanent Works | 390 | 2293893 | 2025-11-03 | Aces | Unibeton Ready Mix | C-40 (SRC+60% GGBFS) (200±40mm Slump) | Foundation | 10 | Diriyah |  | Permanent | [7 empty] | 21 | 235 | - | - |  |  |  |  | 2025-11-06 | [9 empty] | 2025-11-10 | WIR-CE-000530 | [19 empty] | 2025-12-01 | WIR-CE-000530
2800 | BV-BSW-105-0000-ECM-CAP-CE-000051 | BV-BSW-105-0000-ECM-WIR-CE-000530 | Raft Foundation Concrete Zone 06 | Zone 06 | Opera House | 6 | B2 | Permanent Works | 394 | 2295898 | 2025-11-03 | Aces | Unibeton Ready Mix | C-40 (SRC+60% GGBFS) (200±40mm Slump) | Foundation | 10 | Diriyah |  | Permanent | [7 empty] | 22.5 | 220 | - | - |  |  |  |  | 2025-11-06 | [9 empty] | 2025-11-10 | WIR-CE-000530 | [19 empty] | 2025-12-01 | WIR-CE-000530
2801 | BV-BSW-105-0000-ECM-CAP-CE-000051 | BV-BSW-105-0000-ECM-WIR-CE-000530 | Raft Foundation Concrete Zone 06 | Zone 06 | Opera House | 6 | B2 | Permanent Works | 393 | 2293894 | 2025-11-03 | Aces | Unibeton Ready Mix | C-40 (SRC+60% GGBFS) (200±40mm Slump) | Foundation | 10 | Diriyah |  | Permanent | [7 empty] | 21 | 220 | - | - |  |  |  |  | 2025-11-06 | [9 empty] | 2025-11-10 | WIR-CE-000530 | [19 empty] | 2025-12-01 | WIR-CE-000530
2802 | BV-BSW-105-0000-ECM-CAP-CE-000051 | BV-BSW-105-0000-ECM-WIR-CE-000530 | Raft Foundation Concrete Zone 06 | Zone 06 | Opera House | 6 | B2 | Permanent Works | 403 | 2295899 | 2025-11-03 | Aces | Unibeton Ready Mix | C-40 (SRC+60% GGBFS) (200±40mm Slump) | Foundation | 9.5 | Diriyah |  | Permanent | [7 empty] | 22 | 230 | - | - |  |  |  |  | 2025-11-06 | [9 empty] | 2025-11-10 | WIR-CE-000530 | [19 empty] | 2025-12-01 | WIR-CE-000530
2803 | BV-BSW-105-0000-ECM-CAP-CE-000051 | BV-BSW-105-0000-ECM-WIR-CE-000530 | Raft Foundation Concrete Zone 06 | Zone 06 | Opera House | 6 | B2 | Permanent Works | 302 | 2295900 | 2025-11-03 | Aces | Unibeton Ready Mix | C-40 (SRC+60% GGBFS) (200±40mm Slump) | Foundation | 8 | Diriyah |  | Permanent | [7 empty] | 20.5 | 225 | - | - |  |  |  |  | 2025-11-06 | [9 empty] | 2025-11-10 | WIR-CE-000530 | [19 empty] | 2025-12-01 | WIR-CE-000530
2804 | BV-BSW-105-0000-ECM-CAP-CE-000051 | BV-BSW-105-0000-ECM-WIR-CE-000530 | Raft Foundation Concrete Zone 06 | Zone 06 | Opera House | 6 | B2 | Permanent Works | 431 | 2293895 | 2025-11-03 | Aces | Unibeton Ready Mix | C-40 (SRC+60% GGBFS) (200±40mm Slump) | Foundation | 9.5 | Diriyah |  | Permanent | [7 empty] | 21.5 | 240 | - | - |  |  |  |  | 2025-11-06 | [9 empty] | 2025-11-10 | WIR-CE-000530 |  | 41.6 | 43.2 | 43 | 44 | 44.4 | 43.5 | [12 empty] | 2025-12-01 | WIR-CE-000530 |  | 55.7 | 54.4 | 53.1 | 55.5 | 52.7 | 54.1
2805 | BV-BSW-105-0000-ECM-CAP-CE-000051 | BV-BSW-105-0000-ECM-WIR-CE-000530 | Raft Foundation Concrete Zone 06 | Zone 06 | Opera House | 6 | B2 | Permanent Works | 415 | 2295901 | 2025-11-03 | Aces | Unibeton Ready Mix | C-40 (SRC+60% GGBFS) (200±40mm Slump) | Foundation | 10 | Diriyah |  | Permanent | [7 empty] | 22.5 | 235 | - | - |  |  |  |  | 2025-11-06 | [9 empty] | 2025-11-10 | WIR-CE-000530 | [19 empty] | 2025-12-01 | WIR-CE-000530
2806 | BV-BSW-105-0000-ECM-CAP-CE-000051 | BV-BSW-105-0000-ECM-WIR-CE-000530 | Raft Foundation Concrete Zone 06 | Zone 06 | Opera House | 6 | B2 | Permanent Works | 287 | 2293896 | 2025-11-03 | Aces | Unibeton Ready Mix | C-40 (SRC+60% GGBFS) (200±40mm Slump) | Foundation | 8 | Diriyah | 6 | Permanent | [7 empty] | 21.5 | 210 | - | - |  |  |  |  | 2025-11-06 | [9 empty] | 2025-11-10 | WIR-CE-000530 | [19 empty] | 2025-12-01 | WIR-CE-000530
2807 | BV-BSW-105-0000-ECM-CAP-CE-000051 | BV-BSW-105-0000-ECM-WIR-CE-000530 | Raft Foundation Concrete Zone 06 | Zone 06 | Opera House | 6 | B2 | Permanent Works | 303 | 2295902 | 2025-11-03 | Aces | Unibeton Ready Mix | C-40 (SRC+60% GGBFS) (200±40mm Slump) | Foundation | 8 | Diriyah |  | Permanent | [7 empty] | 21 | 230 | - | - |  |  |  |  | 2025-11-06 | [9 empty] | 2025-11-10 | WIR-CE-000530 | [19 empty] | 2025-12-01 | WIR-CE-000530
2808 | BV-BSW-105-0000-ECM-CAP-CE-000051 | BV-BSW-105-0000-ECM-WIR-CE-000530 | Raft Foundation Concrete Zone 06 | Zone 06 | Opera House | 6 | B2 | Permanent Works | 274 | 2293897 | 2025-11-03 | Aces | Unibeton Ready Mix | C-40 (SRC+60% GGBFS) (200±40mm Slump) | Foundation | 8 | Diriyah |  | Permanent | [7 empty] | 22.5 | 220 | - | - |  |  |  |  | 2025-11-06 | [9 empty] | 2025-11-10 | WIR-CE-000530 | [19 empty] | 2025-12-01 | WIR-CE-000530
2809 | BV-BSW-105-0000-ECM-CAP-CE-000051 | BV-BSW-105-0000-ECM-WIR-CE-000530 | Raft Foundation Concrete Zone 06 | Zone 06 | Opera House | 6 | B2 | Permanent Works | 411 | 2295903 | 2025-11-03 | Aces | Unibeton Ready Mix | C-40 (SRC+60% GGBFS) (200±40mm Slump) | Foundation | 9 | Diriyah |  | Permanent | [7 empty] | 23 | 210 | - | - |  |  |  |  | 2025-11-06 | [9 empty] | 2025-11-10 | WIR-CE-000530 | [19 empty] | 2025-12-01 | WIR-CE-000530
2810 | BV-BSW-105-0000-ECM-CAP-CE-000051 | BV-BSW-105-0000-ECM-WIR-CE-000530 | Raft Foundation Concrete Zone 06 | Zone 06 | Opera House | 6 | B2 | Permanent Works | 295 | 2293898 | 2025-11-03 | Aces | Unibeton Ready Mix | C-40 (SRC+60% GGBFS) (200±40mm Slump) | Foundation | 8 | Diriyah |  | Permanent | [7 empty] | 20 | 230 | - | - |  |  |  |  | 2025-11-06 | [9 empty] | 2025-11-10 | WIR-CE-000530 | [19 empty] | 2025-12-01 | WIR-CE-000530
2811 | BV-BSW-105-0000-ECM-CAP-CE-000051 | BV-BSW-105-0000-ECM-WIR-CE-000530 | Raft Foundation Concrete Zone 06 | Zone 06 | Opera House | 6 | B2 | Permanent Works | 392 | 2293899 | 2025-11-03 | Aces | Unibeton Ready Mix | C-40 (SRC+60% GGBFS) (200±40mm Slump) | Foundation | 10 | Diriyah |  | Permanent | [7 empty] | 21.5 | 220 | - | - |  |  |  |  | 2025-11-06 | [9 empty] | 2025-11-10 | WIR-CE-000530 | [19 empty] | 2025-12-01 | WIR-CE-000530
2812 | BV-BSW-105-0000-ECM-CAP-CE-000051 | BV-BSW-105-0000-ECM-WIR-CE-000530 | Raft Foundation Concrete Zone 06 | Zone 06 | Opera House | 6 | B2 | Permanent Works | 557 | 2295904 | 2025-11-03 | Aces | Unibeton Ready Mix | C-40 (SRC+60% GGBFS) (200±40mm Slump) | Foundation | 12 | Diriyah |  | Permanent | [7 empty] | 21.5 | 225 | - | - |  |  |  |  | 2025-11-06 | [9 empty] | 2025-11-10 | WIR-CE-000530 | [19 empty] | 2025-12-01 | WIR-CE-000530
2813 | BV-BSW-105-0000-ECM-CAP-CE-000051 | BV-BSW-105-0000-ECM-WIR-CE-000530 | Raft Foundation Concrete Zone 06 | Zone 06 | Opera House | 6 | B2 | Permanent Works | 558 | 2293900 | 2025-11-03 | Aces | Unibeton Ready Mix | C-40 (SRC+60% GGBFS) (200±40mm Slump) | Foundation | 12 | Diriyah |  | Permanent | [7 empty] | 22.5 | 240 | - | - |  |  |  |  | 2025-11-06 | [9 empty] | 2025-11-10 | WIR-CE-000530 | [19 empty] | 2025-12-01 | WIR-CE-000530
2814 | BV-BSW-105-0000-ECM-CAP-CE-000051 | BV-BSW-105-0000-ECM-WIR-CE-000530 | Raft Foundation Concrete Zone 06 | Zone 06 | Opera House | 6 | B2 | Permanent Works | 414 | 2295905 | 2025-11-03 | Aces | Unibeton Ready Mix | C-40 (SRC+60% GGBFS) (200±40mm Slump) | Foundation | 9.5 | Diriyah |  | Permanent | [7 empty] | 23 | 225 | - | - |  |  |  |  | 2025-11-06 | [9 empty] | 2025-11-10 | WIR-CE-000530 | [19 empty] | 2025-12-01 | WIR-CE-000530
2815 | BV-BSW-105-0000-ECM-CAP-CE-000051 | BV-BSW-105-0000-ECM-WIR-CE-000530 | Raft Foundation Concrete Zone 06 | Zone 06 | Opera House | 6 | B2 | Permanent Works | 436 | 2293901 | 2025-11-03 | Aces | Unibeton Ready Mix | C-40 (SRC+60% GGBFS) (200±40mm Slump) | Foundation | 10 | Diriyah |  | Permanent | [7 empty] | 20.5 | 230 | - | - |  |  |  |  | 2025-11-06 | [9 empty] | 2025-11-10 | WIR-CE-000530 | [19 empty] | 2025-12-01 | WIR-CE-000530
2816 | BV-BSW-105-0000-ECM-CAP-CE-000051 | BV-BSW-105-0000-ECM-WIR-CE-000530 | Raft Foundation Concrete Zone 06 | Zone 06 | Opera House | 6 | B2 | Permanent Works | 407 | 2295906 | 2025-11-03 | Aces | Unibeton Ready Mix | C-40 (SRC+60% GGBFS) (200±40mm Slump) | Foundation | 9 | Diriyah |  | Permanent | [7 empty] | 21 | 220 | - | - |  |  |  |  | 2025-11-06 | [9 empty] | 2025-11-10 | WIR-CE-000530 | [19 empty] | 2025-12-01 | WIR-CE-000530
2817 | BV-BSW-105-0000-ECM-CAP-CE-000051 | BV-BSW-105-0000-ECM-WIR-CE-000530 | Raft Foundation Concrete Zone 06 | Zone 06 | Opera House | 6 | B2 | Permanent Works | 391 | 2293902 | 2025-11-03 | Aces | Unibeton Ready Mix | C-40 (SRC+60% GGBFS) (200±40mm Slump) | Foundation | 9.5 | Diriyah |  | Permanent | [7 empty] | 22.5 | 240 | - | - |  |  |  |  | 2025-11-06 | [9 empty] | 2025-11-10 | WIR-CE-000530 | [19 empty] | 2025-12-01 | WIR-CE-000530
2818 | BV-BSW-105-0000-ECM-CAP-CE-000051 | BV-BSW-105-0000-ECM-WIR-CE-000530 | Raft Foundation Concrete Zone 06 | Zone 06 | Opera House | 6 | B2 | Permanent Works | 551 | 2295907 | 2025-11-03 | Aces | Unibeton Ready Mix | C-40 (SRC+60% GGBFS) (200±40mm Slump) | Foundation | 12 | Diriyah | 6 | Permanent | [7 empty] | 21 | 210 | - | - |  |  |  |  | 2025-11-06 | [9 empty] | 2025-11-10 | WIR-CE-000530 | [19 empty] | 2025-12-01 | WIR-CE-000530
2819 | BV-BSW-105-0000-ECM-CAP-CE-000051 | BV-BSW-105-0000-ECM-WIR-CE-000530 | Raft Foundation Concrete Zone 06 | Zone 06 | Opera House | 6 | B2 | Permanent Works | 437 | 2295908 | 2025-11-03 | Aces | Unibeton Ready Mix | C-40 (SRC+60% GGBFS) (200±40mm Slump) | Foundation | 9.5 | Diriyah |  | Permanent | [7 empty] | 22 | 235 | - | - |  |  |  |  | 2025-11-06 | [9 empty] | 2025-11-10 | WIR-CE-000530 | [19 empty] | 2025-12-01 | WIR-CE-000530
2820 | BV-BSW-105-0000-ECM-CAP-CE-000051 | BV-BSW-105-0000-ECM-WIR-CE-000530 | Raft Foundation Concrete Zone 06 | Zone 06 | Opera House | 6 | B2 | Permanent Works | 554 | 2293903 | 2025-11-03 | Aces | Unibeton Ready Mix | C-40 (SRC+60% GGBFS) (200±40mm Slump) | Foundation | 12 | Diriyah |  | Permanent | [7 empty] | 23 | 220 | - | - |  |  |  |  | 2025-11-06 | [9 empty] | 2025-11-10 | WIR-CE-000530 | [19 empty] | 2025-12-01 | WIR-CE-000530
2821 | BV-BSW-105-0000-ECM-CAP-CE-000051 | BV-BSW-105-0000-ECM-WIR-CE-000530 | Raft Foundation Concrete Zone 06 | Zone 06 | Opera House | 6 | B2 | Permanent Works | 438 | 2295909 | 2025-11-03 | Aces | Unibeton Ready Mix | C-40 (SRC+60% GGBFS) (200±40mm Slump) | Foundation | 9 | Diriyah |  | Permanent | [7 empty] | 21 | 195 | - | - |  |  |  |  | 2025-11-06 | [9 empty] | 2025-11-10 | WIR-CE-000530 | [19 empty] | 2025-12-01 | WIR-CE-000530
2822 | BV-BSW-105-0000-ECM-CAP-CE-000051 | BV-BSW-105-0000-ECM-WIR-CE-000530 | Raft Foundation Concrete Zone 06 | Zone 06 | Opera House | 6 | B2 | Permanent Works | 553 | 2295910 | 2025-11-03 | Aces | Unibeton Ready Mix | C-40 (SRC+60% GGBFS) (200±40mm Slump) | Foundation | 12 | Diriyah |  | Permanent | [7 empty] | 24.5 | 215 | - | - |  |  |  |  | 2025-11-06 | [9 empty] | 2025-11-10 | WIR-CE-000530 | [19 empty] | 2025-12-01 | WIR-CE-000530
2823 | BV-BSW-105-0000-ECM-CAP-CE-000051 | BV-BSW-105-0000-ECM-WIR-CE-000530 | Raft Foundation Concrete Zone 06 | Zone 06 | Opera House | 6 | B2 | Permanent Works | 432 | 2293904 | 2025-11-03 | Aces | Unibeton Ready Mix | C-40 (SRC+60% GGBFS) (200±40mm Slump) | Foundation | 9 | Diriyah |  | Permanent | [7 empty] | 22.5 | 230 | - | - |  |  |  |  | 2025-11-06 | [9 empty] | 2025-11-10 | WIR-CE-000530 | [19 empty] | 2025-12-01 | WIR-CE-000530
2824 | BV-BSW-105-0000-ECM-CAP-CE-000051 | BV-BSW-105-0000-ECM-WIR-CE-000530 | Raft Foundation Concrete Zone 06 | Zone 06 | Opera House | 6 | B2 | Permanent Works | 403 | 2295911 | 2025-11-03 | Aces | Unibeton Ready Mix | C-40 (SRC+60% GGBFS) (200±40mm Slump) | Foundation | 9 | Diriyah |  | Permanent | [7 empty] | 23 | 220 | - | - |  |  |  |  | 2025-11-06 | [9 empty] | 2025-11-10 | WIR-CE-000530 |  | 41.9 | 42.8 | 41.8 | 43 | 41.8 | 41.2 | [12 empty] | 2025-12-01 | WIR-CE-000530 |  | 55 | 56 | 54.8 | 56.1 | 54.3 | 53.4
2825 | BV-BSW-105-0000-ECM-CAP-CE-000051 | BV-BSW-105-0000-ECM-WIR-CE-000530 | Raft Foundation Concrete Zone 06 | Zone 06 | Opera House | 6 | B2 | Permanent Works | 394 | 2293905 | 2025-11-03 | Aces | Unibeton Ready Mix | C-40 (SRC+60% GGBFS) (200±40mm Slump) | Foundation | 10 | Diriyah |  | Permanent | [7 empty] | 22 | 200 | - | - |  |  |  |  | 2025-11-06 | [9 empty] | 2025-11-10 | WIR-CE-000530 | [19 empty] | 2025-12-01 | WIR-CE-000530
2826 | BV-BSW-105-0000-ECM-CAP-CE-000051 | BV-BSW-105-0000-ECM-WIR-CE-000530 | Raft Foundation Concrete Zone 06 | Zone 06 | Opera House | 6 | B2 | Permanent Works | 303 | 2295912 | 2025-11-03 | Aces | Unibeton Ready Mix | C-40 (SRC+60% GGBFS) (200±40mm Slump) | Foundation | 8 | Diriyah |  | Permanent | [7 empty] | 20.5 | 235 | - | - |  |  |  |  | 2025-11-06 | [9 empty] | 2025-11-10 | WIR-CE-000530 | [19 empty] | 2025-12-01 | WIR-CE-000530
2827 | BV-BSW-105-0000-ECM-CAP-CE-000051 | BV-BSW-105-0000-ECM-WIR-CE-000530 | Raft Foundation Concrete Zone 06 | Zone 06 | Opera House | 6 | B2 | Permanent Works | 302 | 2295913 | 2025-11-03 | Aces | Unibeton Ready Mix | C-40 (SRC+60% GGBFS) (200±40mm Slump) | Foundation | 8 | Diriyah |  | Permanent | [7 empty] | 22 | 210 | - | - |  |  |  |  | 2025-11-06 | [9 empty] | 2025-11-10 | WIR-CE-000530 | [19 empty] | 2025-12-01 | WIR-CE-000530
2828 | BV-BSW-105-0000-ECM-CAP-CE-000051 | BV-BSW-105-0000-ECM-WIR-CE-000530 | Raft Foundation Concrete Zone 06 | Zone 06 | Opera House | 6 | B2 | Permanent Works | 393 | 2293907 | 2025-11-03 | Aces | Unibeton Ready Mix | C-40 (SRC+60% GGBFS) (200±40mm Slump) | Foundation | 10 | Diriyah |  | Permanent | [7 empty] | 24 | 215 | - | - |  |  |  |  | 2025-11-06 | [9 empty] | 2025-11-10 | WIR-CE-000530 | [19 empty] | 2025-12-01 | WIR-CE-000530
2829 | BV-BSW-105-0000-ECM-CAP-CE-000051 | BV-BSW-105-0000-ECM-WIR-CE-000530 | Raft Foundation Concrete Zone 06 | Zone 06 | Opera House | 6 | B2 | Permanent Works | 415 | 2295914 | 2025-11-03 | Aces | Unibeton Ready Mix | C-40 (SRC+60% GGBFS) (200±40mm Slump) | Foundation | 10 | Diriyah | 6 | Permanent | [7 empty] | 23 | 200 | - | - |  |  |  |  | 2025-11-06 | [9 empty] | 2025-11-10 | WIR-CE-000530 | [19 empty] | 2025-12-01 | WIR-CE-000530
2830 | BV-BSW-105-0000-ECM-CAP-CE-000051 | BV-BSW-105-0000-ECM-WIR-CE-000530 | Raft Foundation Concrete Zone 06 | Zone 06 | Opera House | 6 | B2 | Permanent Works | 431 | 2293908 | 2025-11-03 | Aces | Unibeton Ready Mix | C-40 (SRC+60% GGBFS) (200±40mm Slump) | Foundation | 9.5 | Diriyah |  | Permanent | [7 empty] | 20 | 230 | - | - |  |  |  |  | 2025-11-06 | [9 empty] | 2025-11-10 | WIR-CE-000530 | [19 empty] | 2025-12-01 | WIR-CE-000530
2831 | BV-BSW-105-0000-ECM-CAP-CE-000051 | BV-BSW-105-0000-ECM-WIR-CE-000530 | Raft Foundation Concrete Zone 06 | Zone 06 | Opera House | 6 | B2 | Permanent Works | 389 | 2295916 | 2025-11-03 | Aces | Unibeton Ready Mix | C-40 (SRC+60% GGBFS) (200±40mm Slump) | Foundation | 10 | Diriyah |  | Permanent | [7 empty] | 23 | 210 | - | - |  |  |  |  | 2025-11-06 | [9 empty] | 2025-11-10 | WIR-CE-000530 | [19 empty] | 2025-12-01 | WIR-CE-000530
2832 | BV-BSW-105-0000-ECM-CAP-CE-000051 | BV-BSW-105-0000-ECM-WIR-CE-000530 | Raft Foundation Concrete Zone 06 | Zone 06 | Opera House | 6 | B2 | Permanent Works | 274 | 2293909 | 2025-11-03 | Aces | Unibeton Ready Mix | C-40 (SRC+60% GGBFS) (200±40mm Slump) | Foundation | 8 | Diriyah |  | Permanent | [7 empty] | 23.5 | 225 | - | - |  |  |  |  | 2025-11-06 | [9 empty] | 2025-11-10 | WIR-CE-000530 | [19 empty] | 2025-12-01 | WIR-CE-000530
2833 | BV-BSW-105-0000-ECM-CAP-CE-000051 | BV-BSW-105-0000-ECM-WIR-CE-000530 | Raft Foundation Concrete Zone 06 | Zone 06 | Opera House | 6 | B2 | Permanent Works | 295 | 2293910 | 2025-11-03 | Aces | Unibeton Ready Mix | C-40 (SRC+60% GGBFS) (200±40mm Slump) | Foundation | 8 | Diriyah |  | Permanent | [7 empty] | 21.5 | 230 | - | - |  |  |  |  | 2025-11-06 | [9 empty] | 2025-11-10 | WIR-CE-000530 | [19 empty] | 2025-12-01 | WIR-CE-000530
2834 | BV-BSW-105-0000-ECM-CAP-CE-000051 | BV-BSW-105-0000-ECM-WIR-CE-000530 | Raft Foundation Concrete Zone 06 | Zone 06 | Opera House | 6 | B2 | Permanent Works | 558 | 2295917 | 2025-11-03 | Aces | Unibeton Ready Mix | C-40 (SRC+60% GGBFS) (200±40mm Slump) | Foundation | 12 | Diriyah |  | Permanent | [7 empty] | 23 | 210 | - | - |  |  |  |  | 2025-11-06 | [9 empty] | 2025-11-10 | WIR-CE-000530 | [19 empty] | 2025-12-01 | WIR-CE-000530
2835 | BV-BSW-105-0000-ECM-CAP-CE-000051 | BV-BSW-105-0000-ECM-WIR-CE-000530 | Raft Foundation Concrete Zone 06 | Zone 06 | Opera House | 6 | B2 | Permanent Works | 390 | 2293911 | 2025-11-03 | Aces | Unibeton Ready Mix | C-40 (SRC+60% GGBFS) (200±40mm Slump) | Foundation | 10 | Diriyah |  | Permanent | [7 empty] | 21 | 230 | - | - |  |  |  |  | 2025-11-06 | [9 empty] | 2025-11-10 | WIR-CE-000530 | [19 empty] | 2025-12-01 | WIR-CE-000530
2836 | BV-BSW-105-0000-ECM-CAP-CE-000051 | BV-BSW-105-0000-ECM-WIR-CE-000530 | Raft Foundation Concrete Zone 06 | Zone 06 | Opera House | 6 | B2 | Permanent Works | 411 | 2295918 | 2025-11-03 | Aces | Unibeton Ready Mix | C-40 (SRC+60% GGBFS) (200±40mm Slump) | Foundation | 9 | Diriyah |  | Permanent | [7 empty] | 21 | 220 | - | - |  |  |  |  | 2025-11-06 | [9 empty] | 2025-11-10 | WIR-CE-000530 | [19 empty] | 2025-12-01 | WIR-CE-000530
2837 | BV-BSW-105-0000-ECM-CAP-CE-000051 | BV-BSW-105-0000-ECM-WIR-CE-000530 | Raft Foundation Concrete Zone 06 | Zone 06 | Opera House | 6 | B2 | Permanent Works | 557 | 2293912 | 2025-11-03 | Aces | Unibeton Ready Mix | C-40 (SRC+60% GGBFS) (200±40mm Slump) | Foundation | 12 | Diriyah |  | Permanent | [7 empty] | 25 | 210 | - | - |  |  |  |  | 2025-11-06 | [9 empty] | 2025-11-10 | WIR-CE-000530 | [19 empty] | 2025-12-01 | WIR-CE-000530
2838 | BV-BSW-105-0000-ECM-CAP-CE-000051 | BV-BSW-105-0000-ECM-WIR-CE-000530 | Raft Foundation Concrete Zone 06 | Zone 06 | Opera House | 6 | B2 | Permanent Works | 407 | 2295919 | 2025-11-03 | Aces | Unibeton Ready Mix | C-40 (SRC+60% GGBFS) (200±40mm Slump) | Foundation | 9.5 | Diriyah |  | Permanent | [7 empty] | 22 | 210 | - | - |  |  |  |  | 2025-11-06 | [9 empty] | 2025-11-10 | WIR-CE-000530 | [19 empty] | 2025-12-01 | WIR-CE-000530
2839 | BV-BSW-105-0000-ECM-CAP-CE-000051 | BV-BSW-105-0000-ECM-WIR-CE-000530 | Raft Foundation Concrete Zone 06 | Zone 06 | Opera House | 6 | B2 | Permanent Works | 392 | 2293913 | 2025-11-03 | Aces | Unibeton Ready Mix | C-40 (SRC+60% GGBFS) (200±40mm Slump) | Foundation | 10 | Diriyah |  | Permanent | [7 empty] | 22.5 | 200 | - | - |  |  |  |  | 2025-11-06 | [9 empty] | 2025-11-10 | WIR-CE-000530 | [19 empty] | 2025-12-01 | WIR-CE-000530
2840 | BV-BSW-105-0000-ECM-CAP-CE-000051 | BV-BSW-105-0000-ECM-WIR-CE-000530 | Raft Foundation Concrete Zone 06 | Zone 06 | Opera House | 6 | B2 | Permanent Works | 414 | 2295920 | 2025-11-03 | Aces | Unibeton Ready Mix | C-40 (SRC+60% GGBFS) (200±40mm Slump) | Foundation | 9 | Diriyah |  | Permanent | [7 empty] | 22 | 210 | - | - |  |  |  |  | 2025-11-06 | [9 empty] | 2025-11-10 | WIR-CE-000530 | [19 empty] | 2025-12-01 | WIR-CE-000530
2841 | BV-BSW-105-0000-ECM-CAP-CE-000051 | BV-BSW-105-0000-ECM-WIR-CE-000530 | Raft Foundation Concrete Zone 06 | Zone 06 | Opera House | 6 | B2 | Permanent Works | 553 | 2293914 | 2025-11-03 | Aces | Unibeton Ready Mix | C-40 (SRC+60% GGBFS) (200±40mm Slump) | Foundation | 12 | Diriyah | 6 | Permanent | [7 empty] | 23 | 215 | - | - |  |  |  |  | 2025-11-06 | [9 empty] | 2025-11-10 | WIR-CE-000530 | [19 empty] | 2025-12-01 | WIR-CE-000530
2842 | BV-BSW-105-0000-ECM-CAP-CE-000051 | BV-BSW-105-0000-ECM-WIR-CE-000530 | Raft Foundation Concrete Zone 06 | Zone 06 | Opera House | 6 | B2 | Permanent Works | 554 | 2295921 | 2025-11-03 | Aces | Unibeton Ready Mix | C-40 (SRC+60% GGBFS) (200±40mm Slump) | Foundation | 12 | Diriyah |  | Permanent | [7 empty] | 21 | 200 | - | - |  |  |  |  | 2025-11-06 | [9 empty] | 2025-11-10 | WIR-CE-000530 | [19 empty] | 2025-12-01 | WIR-CE-000530
2843 | BV-BSW-105-0000-ECM-CAP-CE-000051 | BV-BSW-105-0000-ECM-WIR-CE-000530 | Raft Foundation Concrete Zone 06 | Zone 06 | Opera House | 6 | B2 | Permanent Works | 437 | 2293915 | 2025-11-03 | Aces | Unibeton Ready Mix | C-40 (SRC+60% GGBFS) (200±40mm Slump) | Foundation | 9 | Diriyah |  | Permanent | [7 empty] | 24 | 240 | - | - |  |  |  |  | 2025-11-06 | [9 empty] | 2025-11-10 | WIR-CE-000530 | [19 empty] | 2025-12-01 | WIR-CE-000530
2844 | BV-BSW-105-0000-ECM-CAP-CE-000051 | BV-BSW-105-0000-ECM-WIR-CE-000530 | Raft Foundation Concrete Zone 06 | Zone 06 | Opera House | 6 | B2 | Permanent Works | 403 | 2295922 | 2025-11-03 | Aces | Unibeton Ready Mix | C-40 (SRC+60% GGBFS) (200±40mm Slump) | Foundation | 9 | Diriyah |  | Permanent | [7 empty] | 22.5 | 200 | - | - |  |  |  |  | 2025-11-06 | [9 empty] | 2025-11-10 | WIR-CE-000530 |  | 42.4 | 44.7 | 43.1 | 43.3 | 42.4 | 43.4 | [12 empty] | 2025-12-01 | WIR-CE-000530 |  | 55.2 | 56.4 | 54.5 | 53.6 | 55.7 | 54.2
2845 | BV-BSW-105-0000-ECM-CAP-CE-000051 | BV-BSW-105-0000-ECM-WIR-CE-000530 | Raft Foundation Concrete Zone 06 | Zone 06 | Opera House | 6 | B2 | Permanent Works | 303 | 2293916 | 2025-11-03 | Aces | Unibeton Ready Mix | C-40 (SRC+60% GGBFS) (200±40mm Slump) | Foundation | 8 | Diriyah |  | Permanent | [7 empty] | 22 | 235 | - | - |  |  |  |  | 2025-11-06 | [9 empty] | 2025-11-10 | WIR-CE-000530 | [19 empty] | 2025-12-01 | WIR-CE-000530
2846 | BV-BSW-105-0000-ECM-CAP-CE-000051 | BV-BSW-105-0000-ECM-WIR-CE-000530 | Raft Foundation Concrete Zone 06 | Zone 06 | Opera House | 6 | B2 | Permanent Works | 432 | 2295923 | 2025-11-03 | Aces | Unibeton Ready Mix | C-40 (SRC+60% GGBFS) (200±40mm Slump) | Foundation | 9 | Diriyah |  | Permanent | [7 empty] | 23.5 | 225 | - | - |  |  |  |  | 2025-11-06 | [9 empty] | 2025-11-10 | WIR-CE-000530 | [19 empty] | 2025-12-01 | WIR-CE-000530
2847 | BV-BSW-105-0000-ECM-CAP-CE-000051 | BV-BSW-105-0000-ECM-WIR-CE-000530 | Raft Foundation Concrete Zone 06 | Zone 06 | Opera House | 6 | B2 | Permanent Works | 551 | 2293917 | 2025-11-03 | Aces | Unibeton Ready Mix | C-40 (SRC+60% GGBFS) (200±40mm Slump) | Foundation | 12 | Diriyah |  | Permanent | [7 empty] | 20.5 | 210 | - | - |  |  |  |  | 2025-11-06 | [9 empty] | 2025-11-10 | WIR-CE-000530 | [19 empty] | 2025-12-01 | WIR-CE-000530
2848 | BV-BSW-105-0000-ECM-CAP-CE-000051 | BV-BSW-105-0000-ECM-WIR-CE-000530 | Raft Foundation Concrete Zone 06 | Zone 06 | Opera House | 6 | B2 | Permanent Works | 436 | 2295924 | 2025-11-03 | Aces | Unibeton Ready Mix | C-40 (SRC+60% GGBFS) (200±40mm Slump) | Foundation | 10 | Diriyah |  | Permanent | [7 empty] | 24.5 | 215 | - | - |  |  |  |  | 2025-11-06 | [9 empty] | 2025-11-10 | WIR-CE-000530 | [19 empty] | 2025-12-01 | WIR-CE-000530
2849 | BV-BSW-105-0000-ECM-CAP-CE-000051 | BV-BSW-105-0000-ECM-WIR-CE-000530 | Raft Foundation Concrete Zone 06 | Zone 06 | Opera House | 6 | B2 | Permanent Works | 393 | 2293918 | 2025-11-03 | Aces | Unibeton Ready Mix | C-40 (SRC+60% GGBFS) (200±40mm Slump) | Foundation | 10 | Diriyah |  | Permanent | [7 empty] | 22.5 | 240 | - | - |  |  |  |  | 2025-11-06 | [9 empty] | 2025-11-10 | WIR-CE-000530 | [19 empty] | 2025-12-01 | WIR-CE-000530
2850 | BV-BSW-105-0000-ECM-CAP-CE-000051 | BV-BSW-105-0000-ECM-WIR-CE-000530 | Raft Foundation Concrete Zone 06 | Zone 06 | Opera House | 6 | B2 | Permanent Works | 302 | 2293919 | 2025-11-03 | Aces | Unibeton Ready Mix | C-40 (SRC+60% GGBFS) (200±40mm Slump) | Foundation | 8 | Diriyah |  | Permanent | [7 empty] | 23 | 210 | - | - |  |  |  |  | 2025-11-06 | [9 empty] | 2025-11-10 | WIR-CE-000530 | [19 empty] | 2025-12-01 | WIR-CE-000530
2851 | BV-BSW-105-0000-ECM-CAP-CE-000051 | BV-BSW-105-0000-ECM-WIR-CE-000530 | Raft Foundation Concrete Zone 06 | Zone 06 | Opera House | 6 | B2 | Permanent Works | 438 | 2295927 | 2025-11-03 | Aces | Unibeton Ready Mix | C-40 (SRC+60% GGBFS) (200±40mm Slump) | Foundation | 9 | Diriyah |  | Permanent | [7 empty] | 22.5 | 240 | - | - |  |  |  |  | 2025-11-06 | [9 empty] | 2025-11-10 | WIR-CE-000530 | [19 empty] | 2025-12-01 | WIR-CE-000530
2852 | BV-BSW-105-0000-ECM-CAP-CE-000051 | BV-BSW-105-0000-ECM-WIR-CE-000530 | Raft Foundation Concrete Zone 06 | Zone 06 | Opera House | 6 | B2 | Permanent Works | 391 | 2293920 | 2025-11-03 | Aces | Unibeton Ready Mix | C-40 (SRC+60% GGBFS) (200±40mm Slump) | Foundation | 9.5 | Diriyah |  | Permanent | [7 empty] | 23.5 | 215 | - | - |  |  |  |  | 2025-11-06 | [9 empty] | 2025-11-10 | WIR-CE-000530 | [19 empty] | 2025-12-01 | WIR-CE-000530
2853 | BV-BSW-105-0000-ECM-CAP-CE-000051 | BV-BSW-105-0000-ECM-WIR-CE-000530 | Raft Foundation Concrete Zone 06 | Zone 06 | Opera House | 6 | B2 | Permanent Works | 287 | 2295928 | 2025-11-03 | Aces | Unibeton Ready Mix | C-40 (SRC+60% GGBFS) (200±40mm Slump) | Foundation | 8 | Diriyah | 6 | Permanent | [7 empty] | 22.5 | 200 | - | - |  |  |  |  | 2025-11-06 | [9 empty] | 2025-11-10 | WIR-CE-000530 | [19 empty] | 2025-12-01 | WIR-CE-000530
2854 | BV-BSW-105-0000-ECM-CAP-CE-000051 | BV-BSW-105-0000-ECM-WIR-CE-000530 | Raft Foundation Concrete Zone 06 | Zone 06 | Opera House | 6 | B2 | Permanent Works | 431 | 2295929 | 2025-11-03 | Aces | Unibeton Ready Mix | C-40 (SRC+60% GGBFS) (200±40mm Slump) | Foundation | 9.5 | Diriyah |  | Permanent | [7 empty] | 21 | 210 | - | - |  |  |  |  | 2025-11-06 | [9 empty] | 2025-11-10 | WIR-CE-000530 | [19 empty] | 2025-12-01 | WIR-CE-000530
2855 | BV-BSW-105-0000-ECM-CAP-CE-000051 | BV-BSW-105-0000-ECM-WIR-CE-000530 | Raft Foundation Concrete Zone 06 | Zone 06 | Opera House | 6 | B2 | Permanent Works | 274 | 2293921 | 2025-11-03 | Aces | Unibeton Ready Mix | C-40 (SRC+60% GGBFS) (200±40mm Slump) | Foundation | 8 | Diriyah |  | Permanent | [7 empty] | 23.5 | 190 | - | - |  |  |  |  | 2025-11-06 | [9 empty] | 2025-11-10 | WIR-CE-000530 | [19 empty] | 2025-12-01 | WIR-CE-000530
2856 | BV-BSW-105-0000-ECM-CAP-CE-000051 | BV-BSW-105-0000-ECM-WIR-CE-000530 | Raft Foundation Concrete Zone 06 | Zone 06 | Opera House | 6 | B2 | Permanent Works | 390 | 2295930 | 2025-11-03 | Aces | Unibeton Ready Mix | C-40 (SRC+60% GGBFS) (200±40mm Slump) | Foundation | 9 | Diriyah |  | Permanent | [7 empty] | 23 | 240 | - | - |  |  |  |  | 2025-11-06 | [9 empty] | 2025-11-10 | WIR-CE-000530 | [19 empty] | 2025-12-01 | WIR-CE-000530
2857 | BV-BSW-105-0000-ECM-CAP-CE-000051 | BV-BSW-105-0000-ECM-WIR-CE-000530 | Raft Foundation Concrete Zone 06 | Zone 06 | Opera House | 6 | B2 | Permanent Works | 295 | 2293922 | 2025-11-03 | Aces | Unibeton Ready Mix | C-40 (SRC+60% GGBFS) (200±40mm Slump) | Foundation | 8 | Diriyah |  | Permanent | [7 empty] | 20.5 | 210 | - | - |  |  |  |  | 2025-11-06 | [9 empty] | 2025-11-10 | WIR-CE-000530 | [19 empty] | 2025-12-01 | WIR-CE-000530
2858 | BV-BSW-105-0000-ECM-CAP-CE-000051 | BV-BSW-105-0000-ECM-WIR-CE-000530 | Raft Foundation Concrete Zone 06 | Zone 06 | Opera House | 6 | B2 | Permanent Works | 411 | 2295931 | 2025-11-03 | Aces | Unibeton Ready Mix | C-40 (SRC+60% GGBFS) (200±40mm Slump) | Foundation | 9 | Diriyah |  | Permanent | [7 empty] | 22.5 | 200 | - | - |  |  |  |  | 2025-11-06 | [9 empty] | 2025-11-10 | WIR-CE-000530 | [19 empty] | 2025-12-01 | WIR-CE-000530
2859 | BV-BSW-105-0000-ECM-CAP-CE-000051 | BV-BSW-105-0000-ECM-WIR-CE-000530 | Raft Foundation Concrete Zone 06 | Zone 06 | Opera House | 6 | B2 | Permanent Works | 389 | 2293923 | 2025-11-03 | Aces | Unibeton Ready Mix | C-40 (SRC+60% GGBFS) (200±40mm Slump) | Foundation | 10 | Diriyah |  | Permanent | [7 empty] | 24 | 240 | - | - |  |  |  |  | 2025-11-06 | [9 empty] | 2025-11-10 | WIR-CE-000530 | [19 empty] | 2025-12-01 | WIR-CE-000530
2860 | BV-BSW-105-0000-ECM-CAP-CE-000051 | BV-BSW-105-0000-ECM-WIR-CE-000530 | Raft Foundation Concrete Zone 06 | Zone 06 | Opera House | 6 | B2 | Permanent Works | 392 | 2295932 | 2025-11-03 | Aces | Unibeton Ready Mix | C-40 (SRC+60% GGBFS) (200±40mm Slump) | Foundation | 9 | Diriyah |  | Permanent | [7 empty] | 23 | 210 | - | - |  |  |  |  | 2025-11-06 | [9 empty] | 2025-11-10 | WIR-CE-000530 | [19 empty] | 2025-12-01 | WIR-CE-000530
2861 | BV-BSW-105-0000-ECM-CAP-CE-000051 | BV-BSW-105-0000-ECM-WIR-CE-000530 | Raft Foundation Concrete Zone 06 | Zone 06 | Opera House | 6 | B2 | Permanent Works | 414 | 2295933 | 2025-11-03 | Aces | Unibeton Ready Mix | C-40 (SRC+60% GGBFS) (200±40mm Slump) | Foundation | 9 | Diriyah |  | Permanent | [7 empty] | 24.5 | 230 | - | - |  |  |  |  | 2025-11-06 | [9 empty] | 2025-11-10 | WIR-CE-000530 | [19 empty] | 2025-12-01 | WIR-CE-000530
2862 | BV-BSW-105-0000-ECM-CAP-CE-000051 | BV-BSW-105-0000-ECM-WIR-CE-000530 | Raft Foundation Concrete Zone 06 | Zone 06 | Opera House | 6 | B2 | Permanent Works | 437 | 2293924 | 2025-11-03 | Aces | Unibeton Ready Mix | C-40 (SRC+60% GGBFS) (200±40mm Slump) | Foundation | 9 | Diriyah |  | Permanent | [7 empty] | 23 | 210 | - | - |  |  |  |  | 2025-11-06 | [9 empty] | 2025-11-10 | WIR-CE-000530 | [19 empty] | 2025-12-01 | WIR-CE-000530
2863 | BV-BSW-105-0000-ECM-CAP-CE-000051 | BV-BSW-105-0000-ECM-WIR-CE-000530 | Raft Foundation Concrete Zone 06 | Zone 06 | Opera House | 6 | B2 | Permanent Works | 432 | 2295934 | 2025-11-03 | Aces | Unibeton Ready Mix | C-40 (SRC+60% GGBFS) (200±40mm Slump) | Foundation | 8 | Diriyah |  | Permanent | [7 empty] | 25 | 200 | - | - |  |  |  |  | 2025-11-06 | [9 empty] | 2025-11-10 | WIR-CE-000530 | [19 empty] | 2025-12-01 | WIR-CE-000530
2864 | BV-BSW-105-0000-ECM-CAP-CE-000051 | BV-BSW-105-0000-ECM-WIR-CE-000530 | Raft Foundation Concrete Zone 06 | Zone 06 | Opera House | 6 | B2 | Permanent Works | 553 | 2293925 | 2025-11-03 | Aces | Unibeton Ready Mix | C-40 (SRC+60% GGBFS) (200±40mm Slump) | Foundation | 12 | Diriyah |  | Permanent | [7 empty] | 22 | 230 | - | - |  |  |  |  | 2025-11-06 | [9 empty] | 2025-11-10 | WIR-CE-000530 |  | 44.3 | 42 | 41.5 | 42.9 | 44.8 | 43 | [12 empty] | 2025-12-01 | WIR-CE-000530 |  | 53.2 | 52.7 | 54.8 | 56.1 | 53.7 | 52.3
2865 | BV-BSW-105-0000-ECM-CAP-CE-000051 | BV-BSW-105-0000-ECM-WIR-CE-000530 | Raft Foundation Concrete Zone 06 | Zone 06 | Opera House | 6 | B2 | Permanent Works | 557 | 2295935 | 2025-11-03 | Aces | Unibeton Ready Mix | C-40 (SRC+60% GGBFS) (200±40mm Slump) | Foundation | 12 | Diriyah |  | Permanent | [7 empty] | 23.5 | 210 | - | - |  |  |  |  | 2025-11-06 | [9 empty] | 2025-11-10 | WIR-CE-000530 | [19 empty] | 2025-12-01 | WIR-CE-000530
2866 | BV-BSW-105-0000-ECM-CAP-CE-000051 | BV-BSW-105-0000-ECM-WIR-CE-000530 | Raft Foundation Concrete Zone 06 | Zone 06 | Opera House | 6 | B2 | Permanent Works | 303 | 2295936 | 2025-11-03 | Aces | Unibeton Ready Mix | C-40 (SRC+60% GGBFS) (200±40mm Slump) | Foundation | 8 | Diriyah | 6 | Permanent | [7 empty] | 21.5 | 225 | - | - |  |  |  |  | 2025-11-06 | [9 empty] | 2025-11-10 | WIR-CE-000530 | [19 empty] | 2025-12-01 | WIR-CE-000530
2867 | BV-BSW-105-0000-ECM-CAP-CE-000051 | BV-BSW-105-0000-ECM-WIR-CE-000530 | Raft Foundation Concrete Zone 06 | Zone 06 | Opera House | 6 | B2 | Permanent Works | 415 | 2293926 | 2025-11-03 | Aces | Unibeton Ready Mix | C-40 (SRC+60% GGBFS) (200±40mm Slump) | Foundation | 10 | Diriyah |  | Permanent | [7 empty] | 21 | 230 | - | - |  |  |  |  | 2025-11-06 | [9 empty] | 2025-11-10 | WIR-CE-000530 | [19 empty] | 2025-12-01 | WIR-CE-000530
2868 | BV-BSW-105-0000-ECM-CAP-CE-000051 | BV-BSW-105-0000-ECM-WIR-CE-000530 | Raft Foundation Concrete Zone 06 | Zone 06 | Opera House | 6 | B2 | Permanent Works | 436 | 2293927 | 2025-11-03 | Aces | Unibeton Ready Mix | C-40 (SRC+60% GGBFS) (200±40mm Slump) | Foundation | 10 | Diriyah |  | Permanent | [7 empty] | 22.5 | 210 | - | - |  |  |  |  | 2025-11-06 | [9 empty] | 2025-11-10 | WIR-CE-000530 | [19 empty] | 2025-12-01 | WIR-CE-000530
2869 | BV-BSW-105-0000-ECM-CAP-CE-000051 | BV-BSW-105-0000-ECM-WIR-CE-000530 | Raft Foundation Concrete Zone 06 | Zone 06 | Opera House | 6 | B2 | Permanent Works | 403 | 2295937 | 2025-11-03 | Aces | Unibeton Ready Mix | C-40 (SRC+60% GGBFS) (200±40mm Slump) | Foundation | 9 | Diriyah |  | Permanent | [7 empty] | 22.5 | 200 | - | - |  |  |  |  | 2025-11-06 | [9 empty] | 2025-11-10 | WIR-CE-000530 | [19 empty] | 2025-12-01 | WIR-CE-000530
2870 | BV-BSW-105-0000-ECM-CAP-CE-000051 | BV-BSW-105-0000-ECM-WIR-CE-000530 | Raft Foundation Concrete Zone 06 | Zone 06 | Opera House | 6 | B2 | Permanent Works | 551 | 2295938 | 2025-11-03 | Aces | Unibeton Ready Mix | C-40 (SRC+60% GGBFS) (200±40mm Slump) | Foundation | 12 | Diriyah |  | Permanent | [7 empty] | 22 | 240 | - | - |  |  |  |  | 2025-11-06 | [9 empty] | 2025-11-10 | WIR-CE-000530 | [19 empty] | 2025-12-01 | WIR-CE-000530
2871 | BV-BSW-105-0000-ECM-CAP-CE-000051 | BV-BSW-105-0000-ECM-WIR-CE-000530 | Raft Foundation Concrete Zone 06 | Zone 06 | Opera House | 6 | B2 | Permanent Works | 390 | 2293928 | 2025-11-03 | Aces | Unibeton Ready Mix | C-40 (SRC+60% GGBFS) (200±40mm Slump) | Foundation | 10 | Diriyah |  | Permanent | [7 empty] | 21.5 | 220 | - | - |  |  |  |  | 2025-11-06 | [9 empty] | 2025-11-10 | WIR-CE-000530 | [19 empty] | 2025-12-01 | WIR-CE-000530
2872 | BV-BSW-105-0000-ECM-CAP-CE-000051 | BV-BSW-105-0000-ECM-WIR-CE-000530 | Raft Foundation Concrete Zone 06 | Zone 06 | Opera House | 6 | B2 | Permanent Works | 431 | 2295939 | 2025-11-03 | Aces | Unibeton Ready Mix | C-40 (SRC+60% GGBFS) (200±40mm Slump) | Foundation | 9 | Diriyah |  | Permanent | [7 empty] | 23.5 | 240 | - | - |  |  |  |  | 2025-11-06 | [9 empty] | 2025-11-10 | WIR-CE-000530 | [19 empty] | 2025-12-01 | WIR-CE-000530
2873 | BV-BSW-105-0000-ECM-CAP-CE-000051 | BV-BSW-105-0000-ECM-WIR-CE-000530 | Raft Foundation Concrete Zone 06 | Zone 06 | Opera House | 6 | B2 | Permanent Works | 438 | 2295940 | 2025-11-03 | Aces | Unibeton Ready Mix | C-40 (SRC+60% GGBFS) (200±40mm Slump) | Foundation | 9 | Diriyah |  | Permanent | [7 empty] | 23 | 220 | - | - |  |  |  |  | 2025-11-06 | [9 empty] | 2025-11-10 | WIR-CE-000530 | [19 empty] | 2025-12-01 | WIR-CE-000530
2874 | BV-BSW-105-0000-ECM-CAP-CE-000051 | BV-BSW-105-0000-ECM-WIR-CE-000530 | Raft Foundation Concrete Zone 06 | Zone 06 | Opera House | 6 | B2 | Permanent Works | 554 | 2293929 | 2025-11-03 | Aces | Unibeton Ready Mix | C-40 (SRC+60% GGBFS) (200±40mm Slump) | Foundation | 12 | Diriyah |  | Permanent | [7 empty] | 22 | 240 | - | - |  |  |  |  | 2025-11-06 | [9 empty] | 2025-11-10 | WIR-CE-000530 | [19 empty] | 2025-12-01 | WIR-CE-000530
2875 | BV-BSW-105-0000-ECM-CAP-CE-000051 | BV-BSW-105-0000-ECM-WIR-CE-000530 | Raft Foundation Concrete Zone 06 | Zone 06 | Opera House | 6 | B2 | Permanent Works | 558 | 2295941 | 2025-11-03 | Aces | Unibeton Ready Mix | C-40 (SRC+60% GGBFS) (200±40mm Slump) | Foundation | 12 | Diriyah |  | Permanent | [7 empty] | 22.5 | 235 | - | - |  |  |  |  | 2025-11-06 | [9 empty] | 2025-11-10 | WIR-CE-000530 | [19 empty] | 2025-12-01 | WIR-CE-000530
2876 | BV-BSW-105-0000-ECM-CAP-CE-000051 | BV-BSW-105-0000-ECM-WIR-CE-000530 | Raft Foundation Concrete Zone 06 | Zone 06 | Opera House | 6 | B2 | Permanent Works | 393 | 2293930 | 2025-11-03 | Aces | Unibeton Ready Mix | C-40 (SRC+60% GGBFS) (200±40mm Slump) | Foundation | 10 | Diriyah |  | Permanent | [7 empty] | 21.5 | 235 | - | - |  |  |  |  | 2025-11-06 | [9 empty] | 2025-11-10 | WIR-CE-000530 | [19 empty] | 2025-12-01 | WIR-CE-000530
2877 | BV-BSW-105-0000-ECM-CAP-CE-000051 | BV-BSW-105-0000-ECM-WIR-CE-000530 | Raft Foundation Concrete Zone 06 | Zone 06 | Opera House | 6 | B2 | Permanent Works | 287 | 2295942 | 2025-11-03 | Aces | Unibeton Ready Mix | C-40 (SRC+60% GGBFS) (200±40mm Slump) | Foundation | 9 | Diriyah |  | Permanent | [7 empty] | 23 | 225 | - | - |  |  |  |  | 2025-11-06 | [9 empty] | 2025-11-10 | WIR-CE-000530 | [19 empty] | 2025-12-01 | WIR-CE-000530
2878 | BV-BSW-105-0000-ECM-CAP-CE-000051 | BV-BSW-105-0000-ECM-WIR-CE-000530 | Raft Foundation Concrete Zone 06 | Zone 06 | Opera House | 6 | B2 | Permanent Works | 411 | 2293931 | 2025-11-03 | Aces | Unibeton Ready Mix | C-40 (SRC+60% GGBFS) (200±40mm Slump) | Foundation | 8 | Diriyah | 6 | Permanent | [7 empty] | 20.5 | 240 | - | - |  |  |  |  | 2025-11-06 | [9 empty] | 2025-11-10 | WIR-CE-000530 | [19 empty] | 2025-12-01 | WIR-CE-000530
2879 | BV-BSW-105-0000-ECM-CAP-CE-000051 | BV-BSW-105-0000-ECM-WIR-CE-000530 | Raft Foundation Concrete Zone 06 | Zone 06 | Opera House | 6 | B2 | Permanent Works | 392 | 2295943 | 2025-11-03 | Aces | Unibeton Ready Mix | C-40 (SRC+60% GGBFS) (200±40mm Slump) | Foundation | 9 | Diriyah |  | Permanent | [7 empty] | 23.5 | 220 | - | - |  |  |  |  | 2025-11-06 | [9 empty] | 2025-11-10 | WIR-CE-000530 | [19 empty] | 2025-12-01 | WIR-CE-000530
2880 | BV-BSW-105-0000-ECM-CAP-CE-000051 | BV-BSW-105-0000-ECM-WIR-CE-000530 | Raft Foundation Concrete Zone 06 | Zone 06 | Opera House | 6 | B2 | Permanent Works | 407 | 2295944 | 2025-11-03 | Aces | Unibeton Ready Mix | C-40 (SRC+60% GGBFS) (200±40mm Slump) | Foundation | 9 | Diriyah |  | Permanent | [7 empty] | 23.5 | 240 | - | - |  |  |  |  | 2025-11-06 | [9 empty] | 2025-11-10 | WIR-CE-000530 | [19 empty] | 2025-12-01 | WIR-CE-000530
2881 | BV-BSW-105-0000-ECM-CAP-CE-000051 | BV-BSW-105-0000-ECM-WIR-CE-000530 | Raft Foundation Concrete Zone 06 | Zone 06 | Opera House | 6 | B2 | Permanent Works | 391 | 2293932 | 2025-11-03 | Aces | Unibeton Ready Mix | C-40 (SRC+60% GGBFS) (200±40mm Slump) | Foundation | 9 | Diriyah |  | Permanent | [7 empty] | 22 | 240 | - | - |  |  |  |  | 2025-11-06 | [9 empty] | 2025-11-10 | WIR-CE-000530 | [19 empty] | 2025-12-01 | WIR-CE-000530
2882 | BV-BSW-105-0000-ECM-CAP-CE-000051 | BV-BSW-105-0000-ECM-WIR-CE-000530 | Raft Foundation Concrete Zone 06 | Zone 06 | Opera House | 6 | B2 | Permanent Works | 414 | 2295945 | 2025-11-03 | Aces | Unibeton Ready Mix | C-40 (SRC+60% GGBFS) (200±40mm Slump) | Foundation | 9 | Diriyah |  | Permanent | [7 empty] | 24.5 | 210 | - | - |  |  |  |  | 2025-11-06 | [9 empty] | 2025-11-10 | WIR-CE-000530 | [19 empty] | 2025-12-01 | WIR-CE-000530
2883 | BV-BSW-105-0000-ECM-CAP-CE-000051 | BV-BSW-105-0000-ECM-WIR-CE-000530 | Raft Foundation Concrete Zone 06 | Zone 06 | Opera House | 6 | B2 | Permanent Works | 432 | 2293933 | 2025-11-03 | Aces | Unibeton Ready Mix | C-40 (SRC+60% GGBFS) (200±40mm Slump) | Foundation | 9 | Diriyah |  | Permanent | [7 empty] | 25 | 235 | - | - |  |  |  |  | 2025-11-06 | [9 empty] | 2025-11-10 | WIR-CE-000530 | [19 empty] | 2025-12-01 | WIR-CE-000530
2884 | BV-BSW-105-0000-ECM-CAP-CE-000051 | BV-BSW-105-0000-ECM-WIR-CE-000530 | Raft Foundation Concrete Zone 06 | Zone 06 | Opera House | 6 | B2 | Permanent Works | 274 | 2295946 | 2025-11-03 | Aces | Unibeton Ready Mix | C-40 (SRC+60% GGBFS) (200±40mm Slump) | Foundation | 8 | Diriyah |  | Permanent | [7 empty] | 22.5 | 210 | - | - |  |  |  |  | 2025-11-06 | [9 empty] | 2025-11-10 | WIR-CE-000530 |  | 42.4 | 42.9 | 44.8 | 42.9 | 42.6 | 44.1 | [12 empty] | 2025-12-01 | WIR-CE-000530 |  | 53.1 | 54.8 | 55.7 | 54.3 | 54.8 | 53.9
2885 | BV-BSW-105-0000-ECM-CAP-CE-000051 | BV-BSW-105-0000-ECM-WIR-CE-000530 | Raft Foundation Concrete Zone 06 | Zone 06 | Opera House | 6 | B2 | Permanent Works | 389 | 2293934 | 2025-11-03 | Aces | Unibeton Ready Mix | C-40 (SRC+60% GGBFS) (200±40mm Slump) | Foundation | 10 | Diriyah |  | Permanent | [7 empty] | 24.5 | 195 | - | - |  |  |  |  | 2025-11-06 | [9 empty] | 2025-11-10 | WIR-CE-000530 | [19 empty] | 2025-12-01 | WIR-CE-000530
2886 | BV-BSW-105-0000-ECM-CAP-CE-000051 | BV-BSW-105-0000-ECM-WIR-CE-000530 | Raft Foundation Concrete Zone 06 | Zone 06 | Opera House | 6 | B2 | Permanent Works | 553 | 2295947 | 2025-11-03 | Aces | Unibeton Ready Mix | C-40 (SRC+60% GGBFS) (200±40mm Slump) | Foundation | 12 | Diriyah |  | Permanent | [7 empty] | 24.5 | 200 | - | - |  |  |  |  | 2025-11-06 | [9 empty] | 2025-11-10 | WIR-CE-000530 | [19 empty] | 2025-12-01 | WIR-CE-000530
2887 | BV-BSW-105-0000-ECM-CAP-CE-000051 | BV-BSW-105-0000-ECM-WIR-CE-000530 | Raft Foundation Concrete Zone 06 | Zone 06 | Opera House | 6 | B2 | Permanent Works | 303 | 2293935 | 2025-11-03 | Aces | Unibeton Ready Mix | C-40 (SRC+60% GGBFS) (200±40mm Slump) | Foundation | 8 | Diriyah |  | Permanent | [7 empty] | 23 | 235 | - | - |  |  |  |  | 2025-11-06 | [9 empty] | 2025-11-10 | WIR-CE-000530 | [19 empty] | 2025-12-01 | WIR-CE-000530
2888 | BV-BSW-105-0000-ECM-CAP-CE-000051 | BV-BSW-105-0000-ECM-WIR-CE-000530 | Raft Foundation Concrete Zone 06 | Zone 06 | Opera House | 6 | B2 | Permanent Works | 415 | 2295948 | 2025-11-03 | Aces | Unibeton Ready Mix | C-40 (SRC+60% GGBFS) (200±40mm Slump) | Foundation | 9 | Diriyah |  | Permanent | [7 empty] | 24.5 | 215 | - | - |  |  |  |  | 2025-11-06 | [9 empty] | 2025-11-10 | WIR-CE-000530 | [19 empty] | 2025-12-01 | WIR-CE-000530
2889 | BV-BSW-105-0000-ECM-CAP-CE-000051 | BV-BSW-105-0000-ECM-WIR-CE-000530 | Raft Foundation Concrete Zone 06 | Zone 06 | Opera House | 6 | B2 | Permanent Works | 557 | 2295949 | 2025-11-03 | Aces | Unibeton Ready Mix | C-40 (SRC+60% GGBFS) (200±40mm Slump) | Foundation | 12 | Diriyah |  | Permanent | [7 empty] | 26 | 230 | - | - |  |  |  |  | 2025-11-06 | [9 empty] | 2025-11-10 | WIR-CE-000530 | [19 empty] | 2025-12-01 | WIR-CE-000530
2890 | BV-BSW-105-0000-ECM-CAP-CE-000051 | BV-BSW-105-0000-ECM-WIR-CE-000530 | Raft Foundation Concrete Zone 06 | Zone 06 | Opera House | 6 | B2 | Permanent Works | 551 | 2295950 | 2025-11-03 | Aces | Unibeton Ready Mix | C-40 (SRC+60% GGBFS) (200±40mm Slump) | Foundation | 12 | Diriyah | 6 | Permanent | [7 empty] | 25 | 220 | - | - |  |  |  |  | 2025-11-06 | [9 empty] | 2025-11-10 | WIR-CE-000530 | [19 empty] | 2025-12-01 | WIR-CE-000530
2891 | BV-BSW-105-0000-ECM-CAP-CE-000051 | BV-BSW-105-0000-ECM-WIR-CE-000530 | Raft Foundation Concrete Zone 06 | Zone 06 | Opera House | 6 | B2 | Permanent Works | 431 | 2293937 | 2025-11-03 | Aces | Unibeton Ready Mix | C-40 (SRC+60% GGBFS) (200±40mm Slump) | Foundation | 9 | Diriyah |  | Permanent | [7 empty] | 26.5 | 240 | - | - |  |  |  |  | 2025-11-06 | [9 empty] | 2025-11-10 | WIR-CE-000530 | [19 empty] | 2025-12-01 | WIR-CE-000530
2892 | BV-BSW-105-0000-ECM-CAP-CE-000051 | BV-BSW-105-0000-ECM-WIR-CE-000530 | Raft Foundation Concrete Zone 06 | Zone 06 | Opera House | 6 | B2 | Permanent Works | 436 | 2295951 | 2025-11-03 | Aces | Unibeton Ready Mix | C-40 (SRC+60% GGBFS) (200±40mm Slump) | Foundation | 9 | Diriyah |  | Permanent | [7 empty] | 24 | 230 | - | - |  |  |  |  | 2025-11-06 | [9 empty] | 2025-11-10 | WIR-CE-000530 | [19 empty] | 2025-12-01 | WIR-CE-000530
2893 | BV-BSW-105-0000-ECM-CAP-CE-000051 | BV-BSW-105-0000-ECM-WIR-CE-000530 | Raft Foundation Concrete Zone 06 | Zone 06 | Opera House | 6 | B2 | Permanent Works | 554 | 2293938 | 2025-11-03 | Aces | Unibeton Ready Mix | C-40 (SRC+60% GGBFS) (200±40mm Slump) | Foundation | 12 | Diriyah |  | Permanent | [7 empty] | 25.5 | 220 | - | - |  |  |  |  | 2025-11-06 | [9 empty] | 2025-11-10 | WIR-CE-000530 | [19 empty] | 2025-12-01 | WIR-CE-000530
2894 | BV-BSW-105-0000-ECM-CAP-CE-000051 | BV-BSW-105-0000-ECM-WIR-CE-000530 | Raft Foundation Concrete Zone 06 | Zone 06 | Opera House | 6 | B2 | Permanent Works | 403 | 2295952 | 2025-11-03 | Aces | Unibeton Ready Mix | C-40 (SRC+60% GGBFS) (200±40mm Slump) | Foundation | 9 | Diriyah |  | Permanent | [7 empty] | 25 | 240 | - | - |  |  |  |  | 2025-11-06 | [9 empty] | 2025-11-10 | WIR-CE-000530 | [19 empty] | 2025-12-01 | WIR-CE-000530
2895 | BV-BSW-105-0000-ECM-CAP-CE-000051 | BV-BSW-105-0000-ECM-WIR-CE-000530 | Raft Foundation Concrete Zone 06 | Zone 06 | Opera House | 6 | B2 | Permanent Works | 558 | 2293939 | 2025-11-03 | Aces | Unibeton Ready Mix | C-40 (SRC+60% GGBFS) (200±40mm Slump) | Foundation | 12 | Diriyah |  | Permanent | [7 empty] | 23 | 230 | - | - |  |  |  |  | 2025-11-06 | [9 empty] | 2025-11-10 | WIR-CE-000530 | [19 empty] | 2025-12-01 | WIR-CE-000530
2896 | BV-BSW-105-0000-ECM-CAP-CE-000051 | BV-BSW-105-0000-ECM-WIR-CE-000530 | Raft Foundation Concrete Zone 06 | Zone 06 | Opera House | 6 | B2 | Permanent Works | 390 | 2295953 | 2025-11-03 | Aces | Unibeton Ready Mix | C-40 (SRC+60% GGBFS) (200±40mm Slump) | Foundation | 9 | Diriyah |  | Permanent | [7 empty] | 25 | 200 | - | - |  |  |  |  | 2025-11-06 | [9 empty] | 2025-11-10 | WIR-CE-000530 | [19 empty] | 2025-12-01 | WIR-CE-000530
2897 | BV-BSW-105-0000-ECM-CAP-CE-000051 | BV-BSW-105-0000-ECM-WIR-CE-000530 | Raft Foundation Concrete Zone 06 | Zone 06 | Opera House | 6 | B2 | Permanent Works | 438 | 2295954 | 2025-11-03 | Aces | Unibeton Ready Mix | C-40 (SRC+60% GGBFS) (200±40mm Slump) | Foundation | 9 | Diriyah |  | Permanent | [7 empty] | 25.5 | 210 | - | - |  |  |  |  | 2025-11-06 | [9 empty] | 2025-11-10 | WIR-CE-000530 | [19 empty] | 2025-12-01 | WIR-CE-000530
2898 | BV-BSW-105-0000-ECM-CAP-CE-000051 | BV-BSW-105-0000-ECM-WIR-CE-000530 | Raft Foundation Concrete Zone 06 | Zone 06 | Opera House | 6 | B2 | Permanent Works | 393 | 2293940 | 2025-11-03 | Aces | Unibeton Ready Mix | C-40 (SRC+60% GGBFS) (200±40mm Slump) | Foundation | 10 | Diriyah |  | Permanent | [7 empty] | 24 | 235 | - | - |  |  |  |  | 2025-11-06 | [9 empty] | 2025-11-10 | WIR-CE-000530 | [19 empty] | 2025-12-01 | WIR-CE-000530
2899 | BV-BSW-105-0000-ECM-CAP-CE-000051 | BV-BSW-105-0000-ECM-WIR-CE-000530 | Raft Foundation Concrete Zone 06 | Zone 06 | Opera House | 6 | B2 | Permanent Works | 411 | 2295955 | 2025-11-03 | Aces | Unibeton Ready Mix | C-40 (SRC+60% GGBFS) (200±40mm Slump) | Foundation | 9 | Diriyah |  | Permanent | [7 empty] | 24 | 240 | - | - |  |  |  |  | 2025-11-06 | [9 empty] | 2025-11-10 | WIR-CE-000530 | [19 empty] | 2025-12-01 | WIR-CE-000530
2900 | BV-BSW-105-0000-ECM-CAP-CE-000051 | BV-BSW-105-0000-ECM-WIR-CE-000530 | Raft Foundation Concrete Zone 06 | Zone 06 | Opera House | 6 | B2 | Permanent Works | 287 | 2293941 | 2025-11-03 | Aces | Unibeton Ready Mix | C-40 (SRC+60% GGBFS) (200±40mm Slump) | Foundation | 8 | Diriyah |  | Permanent | [7 empty] | 25.5 | 240 | - | - |  |  |  |  | 2025-11-06 | [9 empty] | 2025-11-10 | WIR-CE-000530 | [19 empty] | 2025-12-01 | WIR-CE-000530
2901 | BV-BSW-105-0000-ECM-CAP-CE-000051 | BV-BSW-105-0000-ECM-WIR-CE-000530 | Raft Foundation Concrete Zone 06 | Zone 06 | Opera House | 6 | B2 | Permanent Works | 392 | 2295956 | 2025-11-03 | Aces | Unibeton Ready Mix | C-40 (SRC+60% GGBFS) (200±40mm Slump) | Foundation | 9 | Diriyah |  | Permanent | [7 empty] | 24.5 | 225 | - | - |  |  |  |  | 2025-11-06 | [9 empty] | 2025-11-10 | WIR-CE-000530 | [19 empty] | 2025-12-01 | WIR-CE-000530
2902 | BV-BSW-105-0000-ECM-CAP-CE-000051 | BV-BSW-105-0000-ECM-WIR-CE-000530 | Raft Foundation Concrete Zone 06 | Zone 06 | Opera House | 6 | B2 | Permanent Works | 407 | 2293942 | 2025-11-03 | Aces | Unibeton Ready Mix | C-40 (SRC+60% GGBFS) (200±40mm Slump) | Foundation | 10 | Diriyah | 6 | Permanent | [7 empty] | 26.5 | 230 | - | - |  |  |  |  | 2025-11-06 | [9 empty] | 2025-11-10 | WIR-CE-000530 | [19 empty] | 2025-12-01 | WIR-CE-000530
2903 | BV-BSW-105-0000-ECM-CAP-CE-000051 | BV-BSW-105-0000-ECM-WIR-CE-000530 | Raft Foundation Concrete Zone 06 | Zone 06 | Opera House | 6 | B2 | Permanent Works | 414 | 2295957 | 2025-11-03 | Aces | Unibeton Ready Mix | C-40 (SRC+60% GGBFS) (200±40mm Slump) | Foundation | 9 | Diriyah |  | Permanent | [7 empty] | 24.5 | 220 | - | - |  |  |  |  | 2025-11-06 | [9 empty] | 2025-11-10 | WIR-CE-000530 | [19 empty] | 2025-12-01 | WIR-CE-000530
2904 | BV-BSW-105-0000-ECM-CAP-CE-000051 | BV-BSW-105-0000-ECM-WIR-CE-000530 | Raft Foundation Concrete Zone 06 | Zone 06 | Opera House | 6 | B2 | Permanent Works | 432 | 2293943 | 2025-11-03 | Aces | Unibeton Ready Mix | C-40 (SRC+60% GGBFS) (200±40mm Slump) | Foundation | 9 | Diriyah |  | Permanent | [7 empty] | 25 | 240 | - | - |  |  |  |  | 2025-11-06 | [9 empty] | 2025-11-10 | WIR-CE-000530 |  | 40.9 | 42.2 | 42.9 | 41.1 | 42.6 | 44.2 | [12 empty] | 2025-12-01 | WIR-CE-000530 |  | 56.1 | 54.3 | 53.4 | 55.5 | 54.3 | 52.6
2905 | BV-BSW-105-0000-ECM-CAP-CE-000051 | BV-BSW-105-0000-ECM-WIR-CE-000530 | Raft Foundation Concrete Zone 06 | Zone 06 | Opera House | 6 | B2 | Permanent Works | 274 | 2295958 | 2025-11-03 | Aces | Unibeton Ready Mix | C-40 (SRC+60% GGBFS) (200±40mm Slump) | Foundation | 8 | Diriyah |  | Permanent | [7 empty] | 24.5 | 220 | - | - |  |  |  |  | 2025-11-06 | [9 empty] | 2025-11-10 | WIR-CE-000530 | [19 empty] | 2025-12-01 | WIR-CE-000530
2906 | BV-BSW-105-0000-ECM-CAP-CE-000051 | BV-BSW-105-0000-ECM-WIR-CE-000530 | Raft Foundation Concrete Zone 06 | Zone 06 | Opera House | 6 | B2 | Permanent Works | 415 | 2295959 | 2025-11-03 | Aces | Unibeton Ready Mix | C-40 (SRC+60% GGBFS) (200±40mm Slump) | Foundation | 9 | Diriyah |  | Permanent | [7 empty] | 24.5 | 235 | - | - |  |  |  |  | 2025-11-06 | [9 empty] | 2025-11-10 | WIR-CE-000530 | [19 empty] | 2025-12-01 | WIR-CE-000530
2907 | BV-BSW-105-0000-ECM-CAP-CE-000051 | BV-BSW-105-0000-ECM-WIR-CE-000530 | Raft Foundation Concrete Zone 06 | Zone 06 | Opera House | 6 | B2 | Permanent Works | 553 | 2293944 | 2025-11-03 | Aces | Unibeton Ready Mix | C-40 (SRC+60% GGBFS) (200±40mm Slump) | Foundation | 12 | Diriyah |  | Permanent | [7 empty] | 25 | 220 | - | - |  |  |  |  | 2025-11-06 | [9 empty] | 2025-11-10 | WIR-CE-000530 | [19 empty] | 2025-12-01 | WIR-CE-000530
2908 | BV-BSW-105-0000-ECM-CAP-CE-000051 | BV-BSW-105-0000-ECM-WIR-CE-000530 | Raft Foundation Concrete Zone 06 | Zone 06 | Opera House | 6 | B2 | Permanent Works | 551 | 2295960 | 2025-11-03 | Aces | Unibeton Ready Mix | C-40 (SRC+60% GGBFS) (200±40mm Slump) | Foundation | 12 | Diriyah |  | Permanent | [7 empty] | 26.5 | 225 | - | - |  |  |  |  | 2025-11-06 | [9 empty] | 2025-11-10 | WIR-CE-000530 | [19 empty] | 2025-12-01 | WIR-CE-000530
2909 | BV-BSW-105-0000-ECM-CAP-CE-000051 | BV-BSW-105-0000-ECM-WIR-CE-000530 | Raft Foundation Concrete Zone 06 | Zone 06 | Opera House | 6 | B2 | Permanent Works | 303 | 2293945 | 2025-11-03 | Aces | Unibeton Ready Mix | C-40 (SRC+60% GGBFS) (200±40mm Slump) | Foundation | 8 | Diriyah |  | Permanent | [7 empty] | 24 | 240 | - | - |  |  |  |  | 2025-11-06 | [9 empty] | 2025-11-10 | WIR-CE-000530 | [19 empty] | 2025-12-01 | WIR-CE-000530
2910 | BV-BSW-105-0000-ECM-CAP-CE-000051 | BV-BSW-105-0000-ECM-WIR-CE-000530 | Raft Foundation Concrete Zone 06 | Zone 06 | Opera House | 6 | B2 | Permanent Works | 431 | 2295961 | 2025-11-03 | Aces | Unibeton Ready Mix | C-40 (SRC+60% GGBFS) (200±40mm Slump) | Foundation | 9 | Diriyah |  | Permanent | [7 empty] | 25.5 | 240 | - | - |  |  |  |  | 2025-11-06 | [9 empty] | 2025-11-10 | WIR-CE-000530 | [19 empty] | 2025-12-01 | WIR-CE-000530
2911 | BV-BSW-105-0000-ECM-CAP-CE-000051 | BV-BSW-105-0000-ECM-WIR-CE-000530 | Raft Foundation Concrete Zone 06 | Zone 06 | Opera House | 6 | B2 | Permanent Works | 391 | 2293946 | 2025-11-03 | Aces | Unibeton Ready Mix | C-40 (SRC+60% GGBFS) (200±40mm Slump) | Foundation | 9 | Diriyah |  | Permanent | [7 empty] | 23.5 | 240 | - | - |  |  |  |  | 2025-11-06 | [9 empty] | 2025-11-10 | WIR-CE-000530 | [19 empty] | 2025-12-01 | WIR-CE-000530
2912 | BV-BSW-105-0000-ECM-CAP-CE-000051 | BV-BSW-105-0000-ECM-WIR-CE-000530 | Raft Foundation Concrete Zone 06 | Zone 06 | Opera House | 6 | B2 | Permanent Works | 389 | 2295962 | 2025-11-03 | Aces | Unibeton Ready Mix | C-40 (SRC+60% GGBFS) (200±40mm Slump) | Foundation | 9 | Diriyah |  | Permanent | [7 empty] | 25 | 225 | - | - |  |  |  |  | 2025-11-06 | [9 empty] | 2025-11-10 | WIR-CE-000530 | [19 empty] | 2025-12-01 | WIR-CE-000530
2913 | BV-BSW-105-0000-ECM-CAP-CE-000051 | BV-BSW-105-0000-ECM-WIR-CE-000530 | Raft Foundation Concrete Zone 06 | Zone 06 | Opera House | 6 | B2 | Permanent Works | 436 | 2293947 | 2025-11-03 | Aces | Unibeton Ready Mix | C-40 (SRC+60% GGBFS) (200±40mm Slump) | Foundation | 10 | Diriyah |  | Permanent | [7 empty] | 25.5 | 235 | - | - |  |  |  |  | 2025-11-06 | [9 empty] | 2025-11-10 | WIR-CE-000530 | [19 empty] | 2025-12-01 | WIR-CE-000530
2914 | BV-BSW-105-0000-ECM-CAP-CE-000051 | BV-BSW-105-0000-ECM-WIR-CE-000530 | Raft Foundation Concrete Zone 06 | Zone 06 | Opera House | 6 | B2 | Permanent Works | 554 | 2295963 | 2025-11-03 | Aces | Unibeton Ready Mix | C-40 (SRC+60% GGBFS) (200±40mm Slump) | Foundation | 12 | Diriyah | 6 | Permanent | [7 empty] | 24 | 220 | - | - |  |  |  |  | 2025-11-06 | [9 empty] | 2025-11-10 | WIR-CE-000530 | [19 empty] | 2025-12-01 | WIR-CE-000530
2915 | BV-BSW-105-0000-ECM-CAP-CE-000051 | BV-BSW-105-0000-ECM-WIR-CE-000530 | Raft Foundation Concrete Zone 06 | Zone 06 | Opera House | 6 | B2 | Permanent Works | 295 | 2293948 | 2025-11-03 | Aces | Unibeton Ready Mix | C-40 (SRC+60% GGBFS) (200±40mm Slump) | Foundation | 8 | Diriyah |  | Permanent | [7 empty] | 25.5 | 240 | - | - |  |  |  |  | 2025-11-06 | [9 empty] | 2025-11-10 | WIR-CE-000530 | [19 empty] | 2025-12-01 | WIR-CE-000530
2916 | BV-BSW-105-0000-ECM-CAP-CE-000051 | BV-BSW-105-0000-ECM-WIR-CE-000530 | Raft Foundation Concrete Zone 06 | Zone 06 | Opera House | 6 | B2 | Permanent Works | 394 | 2295964 | 2025-11-03 | Aces | Unibeton Ready Mix | C-40 (SRC+60% GGBFS) (200±40mm Slump) | Foundation | 10 | Diriyah |  | Permanent | [7 empty] | 24 | 225 | - | - |  |  |  |  | 2025-11-06 | [9 empty] | 2025-11-10 | WIR-CE-000530 | [19 empty] | 2025-12-01 | WIR-CE-000530
2917 | BV-BSW-105-0000-ECM-CAP-CE-000051 | BV-BSW-105-0000-ECM-WIR-CE-000530 | Raft Foundation Concrete Zone 06 | Zone 06 | Opera House | 6 | B2 | Permanent Works | 403 | 2293949 | 2025-11-03 | Aces | Unibeton Ready Mix | C-40 (SRC+60% GGBFS) (200±40mm Slump) | Foundation | 10 | Diriyah |  | Permanent | [7 empty] | 25 | 230 | - | - |  |  |  |  | 2025-11-06 | [9 empty] | 2025-11-10 | WIR-CE-000530 | [19 empty] | 2025-12-01 | WIR-CE-000530
2918 | BV-BSW-105-0000-ECM-CAP-CE-000051 | BV-BSW-105-0000-ECM-WIR-CE-000530 | Raft Foundation Concrete Zone 06 | Zone 06 | Opera House | 6 | B2 | Permanent Works | 287 | 2293950 | 2025-11-03 | Aces | Unibeton Ready Mix | C-40 (SRC+60% GGBFS) (200±40mm Slump) | Foundation | 8 | Diriyah |  | Permanent | [7 empty] | 26 | 240 | - | - |  |  |  |  | 2025-11-06 | [9 empty] | 2025-11-10 | WIR-CE-000530 | [19 empty] | 2025-12-01 | WIR-CE-000530
2919 | BV-BSW-105-0000-ECM-CAP-CE-000051 | BV-BSW-105-0000-ECM-WIR-CE-000530 | Raft Foundation Concrete Zone 06 | Zone 06 | Opera House | 6 | B2 | Permanent Works | 393 | 2293951 | 2025-11-03 | Aces | Unibeton Ready Mix | C-40 (SRC+60% GGBFS) (200±40mm Slump) | Foundation | 10 | Diriyah |  | Permanent | [7 empty] | 25 | 220 | - | - |  |  |  |  | 2025-11-06 | [9 empty] | 2025-11-10 | WIR-CE-000530 | [19 empty] | 2025-12-01 | WIR-CE-000530
2920 | BV-BSW-105-0000-ECM-CAP-CE-000051 | BV-BSW-105-0000-ECM-WIR-CE-000530 | Raft Foundation Concrete Zone 06 | Zone 06 | Opera House | 6 | B2 | Permanent Works | 557 | 2295965 | 2025-11-03 | Aces | Unibeton Ready Mix | C-40 (SRC+60% GGBFS) (200±40mm Slump) | Foundation | 12 | Diriyah |  | Permanent | [7 empty] | 26 | 240 | - | - |  |  |  |  | 2025-11-06 | [9 empty] | 2025-11-10 | WIR-CE-000530 | [19 empty] | 2025-12-01 | WIR-CE-000530
2921 | BV-BSW-105-0000-ECM-CAP-CE-000051 | BV-BSW-105-0000-ECM-WIR-CE-000530 | Raft Foundation Concrete Zone 06 | Zone 06 | Opera House | 6 | B2 | Permanent Works | 407 | 2293952 | 2025-11-03 | Aces | Unibeton Ready Mix | C-40 (SRC+60% GGBFS) (200±40mm Slump) | Foundation | 9 | Diriyah |  | Permanent | [7 empty] | 25 | 230 | - | - |  |  |  |  | 2025-11-06 | [9 empty] | 2025-11-10 | WIR-CE-000530 | [19 empty] | 2025-12-01 | WIR-CE-000530
2922 | BV-BSW-105-0000-ECM-CAP-CE-000051 | BV-BSW-105-0000-ECM-WIR-CE-000530 | Raft Foundation Concrete Zone 06 | Zone 06 | Opera House | 6 | B2 | Permanent Works | 390 | 2295966 | 2025-11-03 | Aces | Unibeton Ready Mix | C-40 (SRC+60% GGBFS) (200±40mm Slump) | Foundation | 9 | Diriyah |  | Permanent | [7 empty] | 22.5 | 210 | - | - |  |  |  |  | 2025-11-06 | [9 empty] | 2025-11-10 | WIR-CE-000530 | [19 empty] | 2025-12-01 | WIR-CE-000530
2923 | BV-BSW-105-0000-ECM-CAP-CE-000051 | BV-BSW-105-0000-ECM-WIR-CE-000530 | Raft Foundation Concrete Zone 06 | Zone 06 | Opera House | 6 | B2 | Permanent Works | 411 | 2293953 | 2025-11-03 | Aces | Unibeton Ready Mix | C-40 (SRC+60% GGBFS) (200±40mm Slump) | Foundation | 9 | Diriyah |  | Permanent | [7 empty] | 26 | 240 | - | - |  |  |  |  | 2025-11-06 | [9 empty] | 2025-11-10 | WIR-CE-000530 | [19 empty] | 2025-12-01 | WIR-CE-000530
2924 | BV-BSW-105-0000-ECM-CAP-CE-000051 | BV-BSW-105-0000-ECM-WIR-CE-000530 | Raft Foundation Concrete Zone 06 | Zone 06 | Opera House | 6 | B2 | Permanent Works | 558 | 2295967 | 2025-11-03 | Aces | Unibeton Ready Mix | C-40 (SRC+60% GGBFS) (200±40mm Slump) | Foundation | 12 | Diriyah |  | Permanent | [7 empty] | 27.5 | 235 | - | - |  |  |  |  | 2025-11-06 | [9 empty] | 2025-11-10 | WIR-CE-000530 |  | 43.6 | 42.2 | 43.3 | [15 empty] | 2025-12-01 | WIR-CE-000530 |  | 56.3 | 58 | 55.6
2925 | BV-BSW-105-0000-ECM-CAP-CE-000051 | BV-BSW-105-0000-ECM-WIR-CE-000530 | Raft Foundation Concrete Zone 06 | Zone 06 | Opera House | 6 | B2 | Permanent Works | 392 | 2293954 | 2025-11-03 | Aces | Unibeton Ready Mix | C-40 (SRC+60% GGBFS) (200±40mm Slump) | Foundation | 10 | Diriyah | 6 | Permanent | [7 empty] | 26.5 | 230 | - | - |  |  |  |  | 2025-11-06 | [9 empty] | 2025-11-10 | WIR-CE-000530 | [19 empty] | 2025-12-01 | WIR-CE-000530
2926 | BV-BSW-105-0000-ECM-CAP-CE-000051 | BV-BSW-105-0000-ECM-WIR-CE-000530 | Raft Foundation Concrete Zone 06 | Zone 06 | Opera House | 6 | B2 | Permanent Works | 438 | 2295968 | 2025-11-03 | Aces | Unibeton Ready Mix | C-40 (SRC+60% GGBFS) (200±40mm Slump) | Foundation | 9 | Diriyah |  | Permanent | [7 empty] | 25 | 240 | - | - |  |  |  |  | 2025-11-06 | [9 empty] | 2025-11-10 | WIR-CE-000530 | [19 empty] | 2025-12-01 | WIR-CE-000530
2927 | BV-BSW-105-0000-ECM-CAP-CE-000051 | BV-BSW-105-0000-ECM-WIR-CE-000530 | Raft Foundation Concrete Zone 06 | Zone 06 | Opera House | 6 | B2 | Permanent Works | 274 | 2293955 | 2025-11-03 | Aces | Unibeton Ready Mix | C-40 (SRC+60% GGBFS) (200±40mm Slump) | Foundation | 8 | Diriyah |  | Permanent | [7 empty] | 26.5 | 240 | - | - |  |  |  |  | 2025-11-06 | [9 empty] | 2025-11-10 | WIR-CE-000530 | [19 empty] | 2025-12-01 | WIR-CE-000530
2928 | BV-BSW-105-0000-ECM-CAP-CE-000051 | BV-BSW-105-0000-ECM-WIR-CE-000530 | Raft Foundation Concrete Zone 06 | Zone 06 | Opera House | 6 | B2 | Permanent Works | 414 | 2295970 | 2025-11-03 | Aces | Unibeton Ready Mix | C-40 (SRC+60% GGBFS) (200±40mm Slump) | Foundation | 9 | Diriyah |  | Permanent | [7 empty] | 24 | 220 | - | - |  |  |  |  | 2025-11-06 | [9 empty] | 2025-11-10 | WIR-CE-000530 | [19 empty] | 2025-12-01 | WIR-CE-000530
2929 | BV-BSW-105-0000-ECM-CAP-CE-000051 | BV-BSW-105-0000-ECM-WIR-CE-000530 | Raft Foundation Concrete Zone 06 | Zone 06 | Opera House | 6 | B2 | Permanent Works | 432 | 2293956 | 2025-11-03 | Aces | Unibeton Ready Mix | C-40 (SRC+60% GGBFS) (200±40mm Slump) | Foundation | 9 | Diriyah |  | Permanent | [7 empty] | 25 | 225 | - | - |  |  |  |  | 2025-11-06 | [9 empty] | 2025-11-10 | WIR-CE-000530 | [19 empty] | 2025-12-01 | WIR-CE-000530
2930 | BV-BSW-105-0000-ECM-CAP-CE-000051 | BV-BSW-105-0000-ECM-WIR-CE-000530 | Raft Foundation Concrete Zone 06 | Zone 06 | Opera House | 6 | B2 | Permanent Works | 553 | 2295971 | 2025-11-03 | Aces | Unibeton Ready Mix | C-40 (SRC+60% GGBFS) (200±40mm Slump) | Foundation | 12 | Diriyah |  | Permanent | [7 empty] | 27 | 240 | - | - |  |  |  |  | 2025-11-06 | [9 empty] | 2025-11-10 | WIR-CE-000530 | [19 empty] | 2025-12-01 | WIR-CE-000530
2931 | BV-BSW-105-0000-ECM-CAP-CE-000051 | BV-BSW-105-0000-ECM-WIR-CE-000530 | Raft Foundation Concrete Zone 06 | Zone 06 | Opera House | 6 | B2 | Permanent Works | 415 | 2295972 | 2025-11-03 | Aces | Unibeton Ready Mix | C-40 (SRC+60% GGBFS) (200±40mm Slump) | Foundation | 9 | Diriyah |  | Permanent | [7 empty] | 25 | 210 | - | - |  |  |  |  | 2025-11-06 | [9 empty] | 2025-11-10 | WIR-CE-000530 | [19 empty] | 2025-12-01 | WIR-CE-000530
2932 | BV-BSW-105-0000-ECM-CAP-CE-000051 | BV-BSW-105-0000-ECM-WIR-CE-000530 | Raft Foundation Concrete Zone 06 | Zone 06 | Opera House | 6 | B2 | Permanent Works | 303 | 2293957 | 2025-11-03 | Aces | Unibeton Ready Mix | C-40 (SRC+60% GGBFS) (200±40mm Slump) | Foundation | 8 | Diriyah |  | Permanent | [7 empty] | 26.5 | 230 | - | - |  |  |  |  | 2025-11-06 | [9 empty] | 2025-11-10 | WIR-CE-000530 | [19 empty] | 2025-12-01 | WIR-CE-000530
2933 | BV-BSW-105-0000-ECM-CAP-CE-000051 | BV-BSW-105-0000-ECM-WIR-CE-000530 | Raft Foundation Concrete Zone 06 | Zone 06 | Opera House | 6 | B2 | Permanent Works | 431 | 2293958 | 2025-11-03 | Aces | Unibeton Ready Mix | C-40 (SRC+60% GGBFS) (200±40mm Slump) | Foundation | 9 | Diriyah |  | Permanent | [7 empty] | 26 | 240 | - | - |  |  |  |  | 2025-11-06 | [9 empty] | 2025-11-10 | WIR-CE-000530 | [19 empty] | 2025-12-01 | WIR-CE-000530
2934 | BV-BSW-105-0000-ECM-CAP-CE-000051 | BV-BSW-105-0000-ECM-WIR-CE-000530 | Raft Foundation Concrete Zone 06 | Zone 06 | Opera House | 6 | B2 | Permanent Works | 551 | 2295973 | 2025-11-03 | Aces | Unibeton Ready Mix | C-40 (SRC+60% GGBFS) (200±40mm Slump) | Foundation | 12 | Diriyah |  | Permanent | [7 empty] | 26.5 | 225 | - | - |  |  |  |  | 2025-11-06 | [9 empty] | 2025-11-10 | WIR-CE-000530 | [19 empty] | 2025-12-01 | WIR-CE-000530
2935 | BV-BSW-105-0000-ECM-CAP-CE-000051 | BV-BSW-105-0000-ECM-WIR-CE-000530 | Raft Foundation Concrete Zone 06 | Zone 06 | Opera House | 6 | B2 | Permanent Works | 391 | 2293959 | 2025-11-03 | Aces | Unibeton Ready Mix | C-40 (SRC+60% GGBFS) (200±40mm Slump) | Foundation | 9 | Diriyah |  | Permanent | [7 empty] | 25 | 240 | - | - |  |  |  |  | 2025-11-06 | [9 empty] | 2025-11-10 | WIR-CE-000530 | [19 empty] | 2025-12-01 | WIR-CE-000530
2936 | BV-BSW-105-0000-ECM-CAP-CE-000051 | BV-BSW-105-0000-ECM-WIR-CE-000530 | Raft Foundation Concrete Zone 06 | Zone 06 | Opera House | 6 | B2 | Permanent Works | 554 | 2295974 | 2025-11-03 | Aces | Unibeton Ready Mix | C-40 (SRC+60% GGBFS) (200±40mm Slump) | Foundation | 12 | Diriyah |  | Permanent | [7 empty] | 26.5 | 225 | - | - |  |  |  |  | 2025-11-06 | [9 empty] | 2025-11-10 | WIR-CE-000530 | [19 empty] | 2025-12-01 | WIR-CE-000530
2937 | BV-BSW-105-0000-ECM-CAP-CE-000051 | BV-BSW-105-0000-ECM-WIR-CE-000530 | Raft Foundation Concrete Zone 06 | Zone 06 | Opera House | 6 | B2 | Permanent Works | 295 | 2293960 | 2025-11-03 | Aces | Unibeton Ready Mix | C-40 (SRC+60% GGBFS) (200±40mm Slump) | Foundation | 8 | Diriyah |  | Permanent | [7 empty] | 26 | 240 | - | - |  |  |  |  | 2025-11-06 | [9 empty] | 2025-11-10 | WIR-CE-000530 | [19 empty] | 2025-12-01 | WIR-CE-000530
2938 | BV-BSW-105-0000-ECM-CAP-CE-000051 | BV-BSW-105-0000-ECM-WIR-CE-000530 | Raft Foundation Concrete Zone 06 | Zone 06 | Opera House | 6 | B2 | Permanent Works | 394 | 2295976 | 2025-11-03 | Aces | Unibeton Ready Mix | C-40 (SRC+60% GGBFS) (200±40mm Slump) | Foundation | 10 | Diriyah | 6 | Permanent | [7 empty] | 26.5 | 225 | - | - |  |  |  |  | 2025-11-06 | [9 empty] | 2025-11-10 | WIR-CE-000530 | [19 empty] | 2025-12-01 | WIR-CE-000530
2939 | BV-BSW-105-0000-ECM-CAP-CE-000051 | BV-BSW-105-0000-ECM-WIR-CE-000530 | Raft Foundation Concrete Zone 06 | Zone 06 | Opera House | 6 | B2 | Permanent Works | 407 | 2295977 | 2025-11-03 | Aces | Unibeton Ready Mix | C-40 (SRC+60% GGBFS) (200±40mm Slump) | Foundation | 9 | Diriyah |  | Permanent | [7 empty] | 24 | 215 | - | - |  |  |  |  | 2025-11-06 | [9 empty] | 2025-11-10 | WIR-CE-000530 | [19 empty] | 2025-12-01 | WIR-CE-000530
2940 | BV-BSW-105-0000-ECM-CAP-CE-000051 | BV-BSW-105-0000-ECM-WIR-CE-000530 | Raft Foundation Concrete Zone 06 | Zone 06 | Opera House | 6 | B2 | Permanent Works | 403 | 2293961 | 2025-11-03 | Aces | Unibeton Ready Mix | C-40 (SRC+60% GGBFS) (200±40mm Slump) | Foundation | 10 | Diriyah |  | Permanent | [7 empty] | 27.5 | 240 | - | - |  |  |  |  | 2025-11-06 | [9 empty] | 2025-11-10 | WIR-CE-000530 | [19 empty] | 2025-12-01 | WIR-CE-000530
2941 | BV-BSW-105-0000-ECM-CAP-CE-000051 | BV-BSW-105-0000-ECM-WIR-CE-000530 | Raft Foundation Concrete Zone 06 | Zone 06 | Opera House | 6 | B2 | Permanent Works | 558 | 2295978 | 2025-11-03 | Aces | Unibeton Ready Mix | C-40 (SRC+60% GGBFS) (200±40mm Slump) | Foundation | 12 | Diriyah |  | Permanent | [7 empty] | 26.5 | 225 | - | - |  |  |  |  | 2025-11-06 | [9 empty] | 2025-11-10 | WIR-CE-000530 | [19 empty] | 2025-12-01 | WIR-CE-000530
2942 | BV-BSW-105-0000-ECM-CAP-CE-000051 | BV-BSW-105-0000-ECM-WIR-CE-000530 | Raft Foundation Concrete Zone 06 | Zone 06 | Opera House | 6 | B2 | Permanent Works | 287 | 2293963 | 2025-11-03 | Aces | Unibeton Ready Mix | C-40 (SRC+60% GGBFS) (200±40mm Slump) | Foundation | 8 | Diriyah |  | Permanent | [7 empty] | 27 | 235 | - | - |  |  |  |  | 2025-11-06 | [9 empty] | 2025-11-10 | WIR-CE-000530 | [19 empty] | 2025-12-01 | WIR-CE-000530
2943 | BV-BSW-105-0000-ECM-CAP-CE-000051 | BV-BSW-105-0000-ECM-WIR-CE-000530 | Raft Foundation Concrete Zone 06 | Zone 06 | Opera House | 6 | B2 | Permanent Works | 557 | 2295979 | 2025-11-03 | Aces | Unibeton Ready Mix | C-40 (SRC+60% GGBFS) (200±40mm Slump) | Foundation | 12 | Diriyah | 6 | Permanent | [7 empty] | 25 | 230 | - | - |  |  |  |  | 2025-11-06 | [9 empty] | 2025-11-10 | WIR-CE-000530 | [19 empty] | 2025-12-01 | WIR-CE-000530
2944 | BV-BSW-105-0000-ECM-CAP-CE-000051 | BV-BSW-105-0000-ECM-WIR-CE-000530 | Raft Foundation Concrete Zone 06 | Zone 06 | Opera House | 6 | B2 | Permanent Works | 274 | 2293964 | 2025-11-03 | Aces | Unibeton Ready Mix | C-40 (SRC+60% GGBFS) (200±40mm Slump) | Foundation | 8 | Diriyah |  | Permanent | [7 empty] | 26 | 240 | - | - |  |  |  |  | 2025-11-06 | [9 empty] | 2025-11-10 | WIR-CE-000530 | [19 empty] | 2025-12-01 | WIR-CE-000530
2945 | BV-BSW-105-0000-ECM-CAP-CE-000051 | BV-BSW-105-0000-ECM-WIR-CE-000530 | Raft Foundation Concrete Zone 06 | Zone 06 | Opera House | 6 | B2 | Permanent Works | 553 | 2295981 | 2025-11-03 | Aces | Unibeton Ready Mix | C-40 (SRC+60% GGBFS) (200±40mm Slump) | Foundation | 10 | Diriyah | 6 | Permanent | [7 empty] | 25.5 | 230 | - | - |  |  |  |  | 2025-11-06 | [9 empty] | 2025-11-10 | WIR-CE-000530 | [19 empty] | 2025-12-01 | WIR-CE-000530
2946 | BV-BSW-105-0000-ECM-CAP-CE-000051 | BV-BSW-105-0000-ECM-WIR-CE-000530 | Raft Foundation Concrete Zone 06 | Zone 06 | Opera House | 6 | B2 | Permanent Works | 411 | 2249413 | 2025-11-03 | Aces | Unibeton Ready Mix | C-40 (SRC+60% GGBFS) (200±40mm Slump) | Foundation | 9 | Mulhem |  | Permanent | [7 empty] | 24 | 200 | - | - |  |  |  |  | 2025-11-06 | [9 empty] | 2025-11-10 | WIR-CE-000530 | [19 empty] | 2025-12-01 | WIR-CE-000530
2947 | BV-BSW-105-0000-ECM-CAP-CE-000051 | BV-BSW-105-0000-ECM-WIR-CE-000530 | Raft Foundation Concrete Zone 06 | Zone 06 | Opera House | 6 | B2 | Permanent Works | 389 | 2249414 | 2025-11-03 | Aces | Unibeton Ready Mix | C-40 (SRC+60% GGBFS) (200±40mm Slump) | Foundation | 10 | Mulhem |  | Permanent | [7 empty] | ` | 230 | - | - |  |  |  |  | 2025-11-06 | [9 empty] | 2025-11-10 | WIR-CE-000530 | [19 empty] | 2025-12-01 | WIR-CE-000530
2948 | BV-BSW-105-0000-ECM-CAP-CE-000051 | BV-BSW-105-0000-ECM-WIR-CE-000530 | Raft Foundation Concrete Zone 06 | Zone 06 | Opera House | 6 | B2 | Permanent Works | 526 | 2289100 | 2025-11-03 | Aces | Unibeton Ready Mix | C-40 (SRC+60% GGBFS) (200±40mm Slump) | Foundation | 12 | Sully |  | Permanent | [7 empty] | 22 | 225 | - | - |  |  |  |  | 2025-11-06 | [9 empty] | 2025-11-10 | WIR-CE-000530 | [19 empty] | 2025-12-01 | WIR-CE-000530
2949 | ` | - | Temporary Work for offices | Offices foundation | Opera House |  |  | Temporary Works | 7715 | 110242 | 2025-11-02 | Aces | BEC Arabia Concrete Solution | C-10/20 (SRC) - Blinding | Blinding | 8 |  |  | Temporary | [7 empty] | - | - | - | - |  |  |  |  | 2025-11-05 | [9 empty] | 2025-11-09 | [20 empty] | 2025-11-30
2950 | BV-BSW-105-0000-ECM-CAP-CE-000034 | BV-BSW-105-0000-ECM-WIR-CE-000546 | Blinding Concrete | Zone 01 | Opera House | 1 | B2 | Permanent Works | 82312 | 95568 | 2025-11-03 | Aces | Saudi RM | C-10 SRC (150±40mm Slump) | Blinding | 10 |  |  | Permanent | [6 empty] | RH.MCR25010402 | 21.6 | 180 | - | - |  |  |  |  | 2025-11-06 | [9 empty] | 2025-11-10 | WIR-CE-000546 | RH.MCR25010402@7 | 22.1 | 19.5 | 18.5 | 18.7 | 23.6 | 21.1 | 20.58333 | [11 empty] | 2025-12-01 | WIR-CE-000546 | RH.MCR25010402@28 | 29.4 | 27.1 | 26.9 | 28.2 | 30 | 29 | 28.43333
2951 | BV-BSW-105-0000-ECM-CAP-CE-000034 | BV-BSW-105-0000-ECM-WIR-CE-000546 | Blinding Concrete | Zone 01 | Opera House | 1 | B2 | Permanent Works | 84912 | 95569 | 2025-11-03 | Aces | Saudi RM | C-10 SRC (150±40mm Slump) | Blinding | 10 |  | 6 | Permanent | [7 empty] | 23.3 | 160 | - | - |  |  |  |  | 2025-11-06 | [9 empty] | 2025-11-10 | WIR-CE-000546 | [19 empty] | 2025-12-01 | WIR-CE-000546
2952 | BV-BSW-105-0000-ECM-CAP-CE-000034 | BV-BSW-105-0000-ECM-WIR-CE-000546 | Blinding Concrete | Zone 01 | Opera House | 1 | B2 | Permanent Works | 83812 | 95570 | 2025-11-03 | Aces | Saudi RM | C-10 SRC (150±40mm Slump) | Blinding | 10 |  |  | Permanent | [7 empty] | 22.9 | 190 | - | - |  |  |  |  | 2025-11-06 | [9 empty] | 2025-11-10 | WIR-CE-000546 | [19 empty] | 2025-12-01 | WIR-CE-000546
2953 | BV-BSW-105-0000-ECM-CAP-CE-000034 | BV-BSW-105-0000-ECM-WIR-CE-000546 | Blinding Concrete | Zone 01 | Opera House | 1 | B2 | Permanent Works | 83412 | 95577 | 2025-11-03 | Aces | Saudi RM | C-10 SRC (150±40mm Slump) | Blinding | 10 |  |  | Permanent | [7 empty] | 21.8 | 170 | - | - |  |  |  |  | 2025-11-06 | [9 empty] | 2025-11-10 | WIR-CE-000546 | [19 empty] | 2025-12-01 | WIR-CE-000546
2954 | BV-BSW-105-0000-ECM-CAP-CE-000034 | BV-BSW-105-0000-ECM-WIR-CE-000546 | Blinding Concrete | Zone 01 | Opera House | 1 | B2 | Permanent Works | 84812 | 95579 | 2025-11-03 | Aces | Saudi RM | C-10 SRC (150±40mm Slump) | Blinding | 10 |  |  | Permanent | [7 empty] | 24.6 | 180 | - | - |  |  |  |  | 2025-11-06 | [9 empty] | 2025-11-10 | WIR-CE-000546 | [19 empty] | 2025-12-01 | WIR-CE-000546
2955 | BV-BSW-105-0000-ECM-CAP-CE-000034 | BV-BSW-105-0000-ECM-WIR-CE-000546 | Blinding Concrete | Zone 01 | Opera House | 1 | B2 | Permanent Works | 84912 | 95584 | 2025-11-03 | Aces | Saudi RM | C-10 SRC (150±40mm Slump) | Blinding | 10 |  |  | Permanent | [7 empty] | 23.8 | 180 | - | - |  |  |  |  | 2025-11-06 | [9 empty] | 2025-11-10 | WIR-CE-000546 | [19 empty] | 2025-12-01 | WIR-CE-000546
2956 | BV-BSW-105-0000-ECM-CAP-CE-000034 | BV-BSW-105-0000-ECM-WIR-CE-000546 | Blinding Concrete | Zone 01 | Opera House | 1 | B2 | Permanent Works | 82712 | 53695 | 2025-11-03 | Aces | Saudi RM | C-10 SRC (150±40mm Slump) | Blinding | 10 |  | 6 | Permanent | [7 empty] | 22 | 170 | - | - |  |  |  |  | 2025-11-06 | [9 empty] | 2025-11-10 | WIR-CE-000546 | [19 empty] | 2025-12-01 | WIR-CE-000546
2957 | BV-BSW-105-0000-ECM-CAP-CE-000034 | BV-BSW-105-0000-ECM-WIR-CE-000546 | Blinding Concrete | Zone 01 | Opera House | 1 | B2 | Permanent Works | 83812 | 53697 | 2025-11-03 | Aces | Saudi RM | C-10 SRC (150±40mm Slump) | Blinding | 10 |  |  | Permanent | [7 empty] | 21.3 | 190 | - | - |  |  |  |  | 2025-11-06 | [9 empty] | 2025-11-10 | WIR-CE-000546 | [19 empty] | 2025-12-01 | WIR-CE-000546
2958 | BV-BSW-105-0000-ECM-CAP-CE-000034 | BV-BSW-105-0000-ECM-WIR-CE-000546 | Blinding Concrete | Zone 01 | Opera House | 1 | B2 | Permanent Works | 84912 | 53704 | 2025-11-03 | Aces | Saudi RM | C-10 SRC (150±40mm Slump) | Blinding | 10 |  |  | Permanent | [7 empty] | 22.5 | 180 | - | - |  |  |  |  | 2025-11-06 | [9 empty] | 2025-11-10 | WIR-CE-000546 | [19 empty] | 2025-12-01 | WIR-CE-000546
2959 | BV-BSW-105-0000-ECM-CAP-CE-000034 | BV-BSW-105-0000-ECM-WIR-CE-000546 | Blinding Concrete | Zone 01 | Opera House | 1 | B2 | Permanent Works | 81612 | 53705 | 2025-11-03 | Aces | Saudi RM | C-10 SRC (150±40mm Slump) | Blinding | 10 |  |  | Permanent | [7 empty] | 21.6 | 190 | - | - |  |  |  |  | 2025-11-06 | [9 empty] | 2025-11-10 | WIR-CE-000546 | [19 empty] | 2025-12-01 | WIR-CE-000546
2960 | BV-BSW-105-0000-ECM-CAP-CE-000034 | BV-BSW-105-0000-ECM-WIR-CE-000546 | Blinding Concrete | Zone 01 | Opera House | 1 | B2 | Permanent Works | 83812 | 53708 | 2025-11-03 | Aces | Saudi RM | C-10 SRC (150±40mm Slump) | Blinding | 10 |  |  | Permanent | [7 empty] | 22.3 | 170 | - | - |  |  |  |  | 2025-11-06 | [9 empty] | 2025-11-10 | WIR-CE-000546 | [19 empty] | 2025-12-01 | WIR-CE-000546
2961 | BV-BSW-105-0000-ECM-CAP-CE-000034 | BV-BSW-105-0000-ECM-WIR-CE-000546 | Blinding Concrete | Zone 01 | Opera House | 1 | B2 | Permanent Works | 83912 | 53709 | 2025-11-03 | Aces | Saudi RM | C-10 SRC (150±40mm Slump) | Blinding | 10 |  |  | Permanent | [7 empty] | 22.6 | 160 | - | - |  |  |  |  | 2025-11-06 | [9 empty] | 2025-11-10 | WIR-CE-000546 | [19 empty] | 2025-12-01 | WIR-CE-000546
2962 | BV-BSW-105-0000-ECM-CAP-CE-000034 | BV-BSW-105-0000-ECM-WIR-CE-000546 | Blinding Concrete | Zone 01 | Opera House | 1 | B2 | Permanent Works | 82012 | 53712 | 2025-11-03 | Aces | Saudi RM | C-10 SRC (150±40mm Slump) | Blinding | 10 |  |  | Permanent | [7 empty] | 21.7 | 180 | - | - |  |  |  |  | 2025-11-06 | [9 empty] | 2025-11-10 | WIR-CE-000546 | [19 empty] | 2025-12-01 | WIR-CE-000546
2963 | BV-BSW-105-0000-ECM-CAP-CE-000034 | BV-BSW-105-0000-ECM-WIR-CE-000546 | Blinding Concrete | Zone 01 | Opera House | 1 | B2 | Permanent Works | 82812 | 53714 | 2025-11-03 | Aces | Saudi RM | C-10 SRC (150±40mm Slump) | Blinding | 10 |  |  | Permanent | [7 empty] | 22 | 170 | - | - |  |  |  |  | 2025-11-06 | [9 empty] | 2025-11-10 | WIR-CE-000546 | [19 empty] | 2025-12-01 | WIR-CE-000546
2964 | BV-BSW-105-0000-ECM-CAP-CE-000034 | BV-BSW-105-0000-ECM-WIR-CE-000546 | Blinding Concrete | Zone 01 | Opera House | 1 | B2 | Permanent Works | 83612 | 53721 | 2025-11-03 | Aces | Saudi RM | C-10 SRC (150±40mm Slump) | Blinding | 10 |  |  | Permanent | [7 empty] | 23.1 | 180 | - | - |  |  |  |  | 2025-11-06 | [9 empty] | 2025-11-10 | WIR-CE-000546 | [19 empty] | 2025-12-01 | WIR-CE-000546
2965 | BV-BSW-105-0000-ECM-CAP-CE-000035 | BV-BSW-105-0000-ECM-WIR-CE-000546 | Blinding Concrete | Zone 01 | Opera House | 1 | B2 | Permanent Works | 69410 | 53815 | 2025-11-05 | Aces | Saudi RM | C-10 SRC (150±40mm Slump) | Blinding | 9 |  | 6 | Permanent | [6 empty] | RH.MCR25012954 | 21 | 160 | - | - |  |  |  |  | 2025-11-08 | [9 empty] | 2025-11-12 | WIR-CE-000546 | RH.MCR25012954@7 | 17.8 | 17 | 15.9 | 16.9 | 15.9 | 18 | 16.91667 | [11 empty] | 2025-12-03 | WIR-CE-000546 | RH.MCR25012954@28 | 24.9 | 25.8 | 24.7 | 26.1 | 24.5 | 26.1 | 25.35
2966 | BV-BSW-105-0000-ECM-CAP-CE-000035 | BV-BSW-105-0000-ECM-WIR-CE-000546 | Blinding Concrete | Zone 01 | Opera House | 1 | B2 | Permanent Works | 83812 | 53817 | 2025-11-05 | Aces | Saudi RM | C-10 SRC (150±40mm Slump) | Blinding | 10 |  |  | Permanent | [7 empty] | 23 | 190 | - | - |  |  |  |  | 2025-11-08 | [9 empty] | 2025-11-12 | WIR-CE-000546 | [19 empty] | 2025-12-03 | WIR-CE-000546
2967 | BV-BSW-105-0000-ECM-CAP-CE-000035 | BV-BSW-105-0000-ECM-WIR-CE-000546 | Blinding Concrete | Zone 01 | Opera House | 1 | B2 | Permanent Works | 84012 | 53823 | 2025-11-05 | Aces | Saudi RM | C-10 SRC (150±40mm Slump) | Blinding | 10 |  |  | Permanent | [7 empty] | 21.5 | 175 | - | - |  |  |  |  | 2025-11-08 | [9 empty] | 2025-11-12 | WIR-CE-000546 | [19 empty] | 2025-12-03 | WIR-CE-000546
2968 | BV-BSW-105-0000-ECM-CAP-CE-000035 | BV-BSW-105-0000-ECM-WIR-CE-000546 | Blinding Concrete | Zone 01 | Opera House | 1 | B2 | Permanent Works | 82312 | 53824 | 2025-11-05 | Aces | Saudi RM | C-10 SRC (150±40mm Slump) | Blinding | 10 |  |  | Permanent | [7 empty] | 20.5 | 170 | - | - |  |  |  |  | 2025-11-08 | [9 empty] | 2025-11-12 | WIR-CE-000546 | [19 empty] | 2025-12-03 | WIR-CE-000546
2969 | BV-BSW-105-0000-ECM-CAP-CE-000035 | BV-BSW-105-0000-ECM-WIR-CE-000546 | Blinding Concrete | Zone 01 | Opera House | 1 | B2 | Permanent Works | 61310 | 53828 | 2025-11-05 | Aces | Saudi RM | C-10 SRC (150±40mm Slump) | Blinding | 9 |  |  | Permanent | [7 empty] | 22 | 180 | - | - |  |  |  |  | 2025-11-08 | [9 empty] | 2025-11-12 | WIR-CE-000546 | [19 empty] | 2025-12-03 | WIR-CE-000546
2970 | BV-BSW-105-0000-ECM-CAP-CE-000035 | BV-BSW-105-0000-ECM-WIR-CE-000546 | Blinding Concrete | Zone 01 | Opera House | 1 | B2 | Permanent Works | 84912 | 53830 | 2025-11-05 | Aces | Saudi RM | C-10 SRC (150±40mm Slump) | Blinding | 10 |  |  | Permanent | [7 empty] | 22.5 | 190 | - | - |  |  |  |  | 2025-11-08 | [9 empty] | 2025-11-12 | WIR-CE-000546 | [19 empty] | 2025-12-03 | WIR-CE-000546
2971 | BV-BSW-105-0000-ECM-CAP-CE-000035 | BV-BSW-105-0000-ECM-WIR-CE-000546 | Blinding Concrete | Zone 01 | Opera House | 1 | B2 | Permanent Works | 83812 | 53834 | 2025-11-05 | Aces | Saudi RM | C-10 SRC (150±40mm Slump) | Blinding | 10 |  | 6 | Permanent | [7 empty] | 21.5 | 170 | - | - |  |  |  |  | 2025-11-08 | [9 empty] | 2025-11-12 | WIR-CE-000546 | [19 empty] | 2025-12-03 | WIR-CE-000546
2972 | BV-BSW-105-0000-ECM-CAP-CE-000035 | BV-BSW-105-0000-ECM-WIR-CE-000546 | Blinding Concrete | Zone 01 | Opera House | 1 | B2 | Permanent Works | 82712 | 53839 | 2025-11-05 | Aces | Saudi RM | C-10 SRC (150±40mm Slump) | Blinding | 10 |  |  | Permanent | [7 empty] | 23 | 185 | - | - |  |  |  |  | 2025-11-08 | [9 empty] | 2025-11-12 | WIR-CE-000546 | [19 empty] | 2025-12-03 | WIR-CE-000546
2973 | BV-BSW-105-0000-ECM-CAP-CE-000035 | BV-BSW-105-0000-ECM-WIR-CE-000546 | Blinding Concrete | Zone 01 | Opera House | 1 | B2 | Permanent Works | 82312 | 53840 | 2025-11-05 | Aces | Saudi RM | C-10 SRC (150±40mm Slump) | Blinding | 10 |  |  | Permanent | [7 empty] | 20.5 | 160 | - | - |  |  |  |  | 2025-11-08 | [9 empty] | 2025-11-12 | WIR-CE-000546 | [19 empty] | 2025-12-03 | WIR-CE-000546
2974 | BV-BSW-105-0000-ECM-CAP-CE-000052 | BV-BSW-105-0000-ECM-WIR-CE-000538 | Recess Foundation | Zone 05 | Opera House | 5 | B2 | Permanent Works | 83612 | 53749 | 2025-11-05 | Aces | Saudi RM | C-40 (SRC+60% GGBFS) (200±40mm Slump) | Foundation | 10 |  | 6 | Permanent | [6 empty] | RH.MCR25012955 | 23 | 200 | - | - |  |  |  |  | 2025-11-08 | [9 empty] | 2025-11-12 | WIR-CE-000538 | RH.MCR25012955@7 | 37.2 | 38.4 | 40.2 | 39 | 39.3 | 36.5 | 38.6 | [11 empty] | 2025-12-03 | WIR-CE-000538 | RH.MCR25012955@28 | 50.5 | 47.3 | 48.9 | 50.9 | 48.1 | 50.5 | 49.26667
2975 | BV-BSW-105-0000-ECM-CAP-CE-000052 | BV-BSW-105-0000-ECM-WIR-CE-000538 | Recess Foundation | Zone 05 | Opera House | 5 | B2 | Permanent Works | 82712 | 53750 | 2025-11-05 | Aces | Saudi RM | C-40 (SRC+60% GGBFS) (200±40mm Slump) | Foundation | 10 |  |  | Permanent | [7 empty] | 23.5 | 220 | - | - |  |  |  |  | 2025-11-08 | [9 empty] | 2025-11-12 | WIR-CE-000538 | [19 empty] | 2025-12-03 | WIR-CE-000538
2976 | BV-BSW-105-0000-ECM-CAP-CE-000052 | BV-BSW-105-0000-ECM-WIR-CE-000538 | Recess Foundation | Zone 05 | Opera House | 5 | B2 | Permanent Works | 81512 | 53751 | 2025-11-05 | Aces | Saudi RM | C-40 (SRC+60% GGBFS) (200±40mm Slump) | Foundation | 10 |  |  | Permanent | [7 empty] | 22.5 | 250 | - | - |  |  |  |  | 2025-11-08 | [9 empty] | 2025-11-12 | WIR-CE-000538 | [19 empty] | 2025-12-03 | WIR-CE-000538
2977 | BV-BSW-105-0000-ECM-CAP-CE-000052 | BV-BSW-105-0000-ECM-WIR-CE-000538 | Recess Foundation | Zone 05 | Opera House | 5 | B2 | Permanent Works | 82912 | 53754 | 2025-11-05 | Aces | Saudi RM | C-40 (SRC+60% GGBFS) (200±40mm Slump) | Foundation | 10 |  |  | Permanent | [7 empty] | 25 | 245 | - | - |  |  |  |  | 2025-11-08 | [9 empty] | 2025-11-12 | WIR-CE-000538 | [19 empty] | 2025-12-03 | WIR-CE-000538
2978 | BV-BSW-105-0000-ECM-CAP-CE-000052 | BV-BSW-105-0000-ECM-WIR-CE-000538 | Recess Foundation | Zone 05 | Opera House | 5 | B2 | Permanent Works | 69410 | 53756 | 2025-11-05 | Aces | Saudi RM | C-40 (SRC+60% GGBFS) (200±40mm Slump) | Foundation | 9 |  |  | Permanent | [7 empty] | 23 | 230 | - | - |  |  |  |  | 2025-11-08 | [9 empty] | 2025-11-12 | WIR-CE-000538 | [19 empty] | 2025-12-03 | WIR-CE-000538
2979 | BV-BSW-105-0000-ECM-CAP-CE-000052 | BV-BSW-105-0000-ECM-WIR-CE-000538 | Recess Foundation | Zone 05 | Opera House | 5 | B2 | Permanent Works | 84912 | 53761 | 2025-11-05 | Aces | Saudi RM | C-40 (SRC+60% GGBFS) (200±40mm Slump) | Foundation | 10 |  |  | Permanent | [7 empty] | 20.5 | 260 | - | - |  |  |  |  | 2025-11-08 | [9 empty] | 2025-11-12 | WIR-CE-000538 | [19 empty] | 2025-12-03 | WIR-CE-000538
2980 | BV-BSW-105-0000-ECM-CAP-CE-000052 | BV-BSW-105-0000-ECM-WIR-CE-000538 | Recess Foundation | Zone 05 | Opera House | 5 | B2 | Permanent Works | 82812 | 53764 | 2025-11-05 | Aces | Saudi RM | C-40 (SRC+60% GGBFS) (200±40mm Slump) | Foundation | 10 |  |  | Permanent | [7 empty] | 22.5 | 230 | - | - |  |  |  |  | 2025-11-08 | [9 empty] | 2025-11-12 | WIR-CE-000538 | [19 empty] | 2025-12-03 | WIR-CE-000538
2981 | BV-BSW-105-0000-ECM-CAP-CE-000052 | BV-BSW-105-0000-ECM-WIR-CE-000538 | Recess Foundation | Zone 05 | Opera House | 5 | B2 | Permanent Works | 82612 | 53765 | 2025-11-05 | Aces | Saudi RM | C-40 (SRC+60% GGBFS) (200±40mm Slump) | Foundation | 10 |  |  | Permanent | [7 empty] | 22 | 240 | - | - |  |  |  |  | 2025-11-08 | [9 empty] | 2025-11-12 | WIR-CE-000538 |  | 38.1 | 38.4 | 40.3 | [15 empty] | 2025-12-03 | WIR-CE-000538 |  | 47.8 | 49 | 50.4
2982 | BV-BSW-105-0000-ECM-CAP-CE-000052 | BV-BSW-105-0000-ECM-WIR-CE-000538 | Recess Foundation | Zone 05 | Opera House | 5 | B2 | Permanent Works | 82712 | 53767 | 2025-11-05 | Aces | Saudi RM | C-40 (SRC+60% GGBFS) (200±40mm Slump) | Foundation | 10 |  | 6 | Permanent | [7 empty] | 23.5 | 210 | - | - |  |  |  |  | 2025-11-08 | [9 empty] | 2025-11-12 | WIR-CE-000538 | [19 empty] | 2025-12-03 | WIR-CE-000538
2983 | BV-BSW-105-0000-ECM-CAP-CE-000052 | BV-BSW-105-0000-ECM-WIR-CE-000538 | Recess Foundation | Zone 05 | Opera House | 5 | B2 | Permanent Works | 81612 | 53772 | 2025-11-05 | Aces | Saudi RM | C-40 (SRC+60% GGBFS) (200±40mm Slump) | Foundation | 10 |  |  | Permanent | [7 empty] | 23.5 | 250 | - | - |  |  |  |  | 2025-11-08 | [9 empty] | 2025-11-12 | WIR-CE-000538 | [19 empty] | 2025-12-03 | WIR-CE-000538
2984 | BV-BSW-105-0000-ECM-CAP-CE-000052 | BV-BSW-105-0000-ECM-WIR-CE-000538 | Recess Foundation | Zone 05 | Opera House | 5 | B2 | Permanent Works | 82612 | 53779 | 2025-11-05 | Aces | Saudi RM | C-40 (SRC+60% GGBFS) (200±40mm Slump) | Foundation | 10 |  |  | Permanent | [7 empty] | 24 | 230 | - | - |  |  |  |  | 2025-11-08 | [9 empty] | 2025-11-12 | WIR-CE-000538 | [19 empty] | 2025-12-03 | WIR-CE-000538
2985 | BV-BSW-105-0000-ECM-CAP-CE-000052 | BV-BSW-105-0000-ECM-WIR-CE-000538 | Recess Foundation | Zone 05 | Opera House | 5 | B2 | Permanent Works | 84012 | 53780 | 2025-11-05 | Aces | Saudi RM | C-40 (SRC+60% GGBFS) (200±40mm Slump) | Foundation | 10 |  |  | Permanent | [7 empty] | 20.5 | 250 | - | - |  |  |  |  | 2025-11-08 | [9 empty] | 2025-11-12 | WIR-CE-000538 | [19 empty] | 2025-12-03 | WIR-CE-000538
2986 | BV-BSW-105-0000-ECM-CAP-CE-000052 | BV-BSW-105-0000-ECM-WIR-CE-000538 | Recess Foundation | Zone 05 | Opera House | 5 | B2 | Permanent Works | 84812 | 53790 | 2025-11-05 | Aces | Saudi RM | C-40 (SRC+60% GGBFS) (200±40mm Slump) | Foundation | 10 |  |  | Permanent | [7 empty] | 21 | 220 | - | - |  |  |  |  | 2025-11-08 | [9 empty] | 2025-11-12 | WIR-CE-000538 | [19 empty] | 2025-12-03 | WIR-CE-000538
2987 | BV-BSW-105-0000-ECM-CAP-CE-000052 | BV-BSW-105-0000-ECM-WIR-CE-000538 | Recess Foundation | Zone 05 | Opera House | 5 | B2 | Permanent Works | 82912 | 53795 | 2025-11-05 | Aces | Saudi RM | C-40 (SRC+60% GGBFS) (200±40mm Slump) | Foundation | 11 |  | 6 | Permanent | [7 empty] | 22 | 250 | - | - |  |  |  |  | 2025-11-08 | [9 empty] | 2025-11-12 | WIR-CE-000538 | [19 empty] | 2025-12-03 | WIR-CE-000538
2988 | BV-BSW-105-0000-ECM-CAP-CE-000050 | BV-BSW-105-0000-ECM-WIR-CE-000525 | Inner Wall P2-06 | Zone 02 | Opera House | 2 | B2 | Permanent Works | 558 | 2295162 | 2025-11-06 | Aces | Unibeton Ready Mix | C50/10 (OPC) 200 ± 40mm Slump | Wall, Column and Retaining Wall | 12 |  | 6 | Permanent | [6 empty] | RH.MCR25012961 | 21 | 240 | - | - |  |  |  |  | 2025-11-09 | [9 empty] | 2025-11-13 | WIR-CE-000525 | RH.MCR25012961@7 | 49.2 | 47.9 | 50 | 50.9 | 48.8 | 47.7 | 49.08333 | [11 empty] | 2025-12-04 | WIR-CE-000525 | RH.MCR25012961@28 | 61.4 | 61.8 | 63.4 | 60.8 | 60.6 | 61.8 | 61.63333
2989 | BV-BSW-105-0000-ECM-CAP-CE-000050 | BV-BSW-105-0000-ECM-WIR-CE-000525 | Inner Wall P2-06 | Zone 02 | Opera House | 2 | B2 | Permanent Works | 273 | 2295164 | 2025-11-06 | Aces | Unibeton Ready Mix | C50/10 (OPC) 200 ± 40mm Slump | Wall, Column and Retaining Wall | 8 |  |  | Permanent | [7 empty] | 22.5 | 230 | - | - |  |  |  |  | 2025-11-09 | [9 empty] | 2025-11-13 | WIR-CE-000525 | [19 empty] | 2025-12-04 | WIR-CE-000525
2990 | BV-BSW-105-0000-ECM-CAP-CE-000050 | BV-BSW-105-0000-ECM-WIR-CE-000525 | Inner Wall P2-06 | Zone 02 | Opera House | 2 | B2 | Permanent Works | 302 | 2295167 | 2025-11-06 | Aces | Unibeton Ready Mix | C50/10 (OPC) 200 ± 40mm Slump | Wall, Column and Retaining Wall | 8 |  | 6 | Permanent | [7 empty] | 20.5 | 210 | - | - |  |  |  |  | 2025-11-09 | [9 empty] | 2025-11-13 | WIR-CE-000525 | [19 empty] | 2025-12-04 | WIR-CE-000525
2991 | BV-BSW-105-0000-ECM-CAP-CE-000050 | BV-BSW-105-0000-ECM-WIR-CE-000525 | Inner Wall P2-06 | Zone 02 | Opera House | 2 | B2 | Permanent Works | 415 | 2295173 | 2025-11-06 | Aces | Unibeton Ready Mix | C50/10 (OPC) 200 ± 40mm Slump | Wall, Column and Retaining Wall | 10 |  |  | Permanent | [7 empty] | 21 | 235 | - | - |  |  |  |  | 2025-11-09 | [9 empty] | 2025-11-13 | WIR-CE-000525 | [19 empty] | 2025-12-04 | WIR-CE-000525
2992 | BV-BSW-105-0000-ECM-CAP-CE-000054 | BV-BSW-105-0000-ECM-WIR-CE-000542 | 04 Columns Zone 02 | Zone 02 | Opera House | 2 | B2 | Permanent Works | 273 | 2295156 | 2025-11-06 | Aces | Unibeton Ready Mix | C50/10 (OPC) 200 ± 40mm Slump | Wall, Column and Retaining Wall | 6 |  | 6 | Permanent | [6 empty] | RH.MCR25012962 | 21 | 230 | - | - |  |  |  |  | 2025-11-09 | [9 empty] | 2025-11-13 | WIR-CE-000542 | RH.MCR25012962@7 | 48.2 | 49.5 | 48.9 |  |  |  | 48.86667 | [11 empty] | 2025-12-04 | WIR-CE-000542 | RH.MCR25012962@28 | 60.6 | 64 | 62.6 |  |  |  | 62.4
2993 | BV-BSW-105-0000-ECM-CAP-CE-000031 | BV-BSW-105-0000-ECM-WIR-CE-000558 | Blinding Concrete | Zone 09 | Opera House | 9 | B2 | Permanent Works | 83912 | 53854 | 2025-11-05 | Aces | Saudi RM | C-10 SRC (150±40mm Slump) | Blinding | 10 |  | 6 | Permanent | [6 empty] | RH.MCR25012963 | 22 | 190 | - | - |  |  |  |  | 2025-11-08 | [9 empty] | 2025-11-12 | WIR-CE-000558 | RH.MCR25012963@7 | 16.9 | 18.7 | 17.9 | 19.3 | 16.5 | 18 | 17.88333 | [11 empty] | 2025-12-03 | WIR-CE-000558 | RH.MCR25012963@28 | 28 | 25.4 | 26.5 | 27.7 | 27.5 | 26.1 | 26.86667
2994 | BV-BSW-105-0000-ECM-CAP-CE-000031 | BV-BSW-105-0000-ECM-WIR-CE-000558 | Blinding Concrete | Zone 09 | Opera House | 9 | B2 | Permanent Works | 84012 | 52855 | 2025-11-05 | Aces | Saudi RM | C-10 SRC (150±40mm Slump) | Blinding | 10 |  |  | Permanent | [7 empty] | 21.5 | 165 | - | - |  |  |  |  | 2025-11-08 | [9 empty] | 2025-11-12 | WIR-CE-000558 | [19 empty] | 2025-12-03 | WIR-CE-000558
2995 | BV-BSW-105-0000-ECM-CAP-CE-000031 | BV-BSW-105-0000-ECM-WIR-CE-000558 | Blinding Concrete | Zone 09 | Opera House | 9 | B2 | Permanent Works | 82012 | 52858 | 2025-11-05 | Aces | Saudi RM | C-10 SRC (150±40mm Slump) | Blinding | 10 |  |  | Permanent | [7 empty] | 23 | 190 | - | - |  |  |  |  | 2025-11-08 | [9 empty] | 2025-11-12 | WIR-CE-000558 | [19 empty] | 2025-12-03 | WIR-CE-000558
2996 | BV-BSW-105-0000-ECM-CAP-CE-000031 | BV-BSW-105-0000-ECM-WIR-CE-000558 | Blinding Concrete | Zone 09 | Opera House | 9 | B2 | Permanent Works | 81612 | 53867 | 2025-11-05 | Aces | Saudi RM | C-10 SRC (150±40mm Slump) | Blinding | 10 |  | 6 | Permanent | [7 empty] | 22 | 180 | - | - |  |  |  |  | 2025-11-08 | [9 empty] | 2025-11-12 | WIR-CE-000558 | [19 empty] | 2025-12-03 | WIR-CE-000558
2997 | BV-BSW-105-0000-ECM-CAP-CE-000034 | BV-BSW-105-0000-ECM-WIR-CE-000558 | Blinding Concrete | Zone 01 | Opera House | 1 | B2 | Permanent Works | 84812 | 100952 | 2025-11-06 | Aces | Saudi RM | C-10 SRC (150±40mm Slump) | Blinding | 10 |  | 6 | Permanent | [6 empty] | RH.MCR25012944 | 22 | 180 | - | - |  |  |  |  | 2025-11-09 | [9 empty] | 2025-11-13 | WIR-CE-000558 | RH.MCR25012944@7 | 9.8 | 10.9 | 11.5 |  |  |  | 10.73333 | [11 empty] | 2025-12-04 | WIR-CE-000558 | RH.MCR25012944@28 | 14 | 15.6 | 16.3 |  |  |  | 15.3
2998 | BV-BSW-105-0000-ECM-CAP-CE-000034 | BV-BSW-105-0000-ECM-WIR-CE-000558 | Blinding Concrete | Zone 01 | Opera House | 1 | B2 | Permanent Works | 84612 | 100954 | 2025-11-06 | Aces | Saudi RM | C-10 SRC (150±40mm Slump) | Blinding | 10 |  |  | Permanent | [7 empty] | 21.5 | 160 | - | - |  |  |  |  | 2025-11-09 | [9 empty] | 2025-11-13 | WIR-CE-000558 | [19 empty] | 2025-12-04 | WIR-CE-000558
2999 | BV-BSW-105-0000-ECM-CAP-CE-000034 | BV-BSW-105-0000-ECM-WIR-CE-000558 | Blinding Concrete | Zone 01 | Opera House | 1 | B2 | Permanent Works | 84812 | 100959 | 2025-11-06 | Aces | Saudi RM | C-10 SRC (150±40mm Slump) | Blinding | 10 |  |  | Permanent | [7 empty] | 21 | 185 | - | - |  |  |  |  | 2025-11-09 | [9 empty] | 2025-11-13 | WIR-CE-000558 | [19 empty] | 2025-12-04 | WIR-CE-000558
3000 | BV-BSW-105-0000-ECM-CAP-CE-000034 | BV-BSW-105-0000-ECM-WIR-CE-000558 | Blinding Concrete | Zone 01 | Opera House | 1 | B2 | Permanent Works | 83912 | 100960 | 2025-11-06 | Aces | Saudi RM | C-10 SRC (150±40mm Slump) | Blinding | 10 |  |  | Permanent | [7 empty] | 22 | 180 | - | - |  |  |  |  | 2025-11-09 | [9 empty] | 2025-11-13 | WIR-CE-000558 | [19 empty] | 2025-12-04 | WIR-CE-000558
3001 | BV-BSW-105-0000-ECM-CAP-CE-000055 | BV-BSW-105-0000-ECM-WIR-CE-000548 | 02 Columns Zone 02 | Zone 02 | Opera House | 2 | B2 | Permanent Works | 433 | 2295322 | 2025-11-08 | Aces | Unibeton Ready Mix | C50/10 (OPC) 200 ± 40mm Slump | Wall, Column and Retaining Wall | 6 |  | 6 | Permanent | [6 empty] | RH.MCR25012968 | 22.5 | 220 | - | - |  |  |  |  | 2025-11-11 | [9 empty] | 2025-11-15 | WIR-CE-000548 | RH.MCR25012968@7 | 43.5 | 44.9 | 47.3 |  |  |  | 45.23333 | [11 empty] | 2025-12-06 | WIR-CE-000548 | RH.MCR25012968@7 | 61 | 58.9 | 60.8 |  |  |  | 60.23333
3002 | BV-BSW-105-0000-ECM-CAP-CE-000050 | BV-BSW-105-0000-ECM-WIR-CE-000560 | P2-13 Wall | Zone 02 | Opera House | 2 | B2 | Permanent Works | 553 | 2295431 | 2025-11-10 | Aces | Unibeton Ready Mix | C50/10 (OPC) 200 ± 40mm Slump | Wall, Column and Retaining Wall | 12 |  | 6 | Permanent | [6 empty] | RH.MCR25012966 | 23.5 | 230 | - | - |  |  |  |  | 2025-11-13 | [9 empty] | 2025-11-17 | WIR-CE-000560 | RH.MCR25012966@7 | 47.7 | 49.1 | 47.6 | 49.8 | 48.8 | 48.6 | 48.6 | [11 empty] | 2025-12-08 | WIR-CE-000560 | RH.MCR25012966@28 | 62.1 | 60 | 60.4 | 62 | 60.7 | 62.3 | 61.25
3003 | BV-BSW-105-0000-ECM-CAP-CE-000050 | BV-BSW-105-0000-ECM-WIR-CE-000560 | P2-13 Wall | Zone 02 | Opera House | 2 | B2 | Permanent Works | 393 | 2295436 | 2025-11-10 | Aces | Unibeton Ready Mix | C50/10 (OPC) 200 ± 40mm Slump | Wall, Column and Retaining Wall | 10 |  |  | Permanent | [7 empty] | 22 | 210 | - | - |  |  |  |  | 2025-11-13 | [9 empty] | 2025-11-17 | WIR-CE-000560 | [19 empty] | 2025-12-08 | WIR-CE-000560
3004 | BV-BSW-105-0000-ECM-CAP-CE-000050 | BV-BSW-105-0000-ECM-WIR-CE-000560 | P2-13 Wall | Zone 02 | Opera House | 2 | B2 | Permanent Works | 557 | 2295441 | 2025-11-10 | Aces | Unibeton Ready Mix | C50/10 (OPC) 200 ± 40mm Slump | Wall, Column and Retaining Wall | 12 |  |  | Permanent | [7 empty] | 21.5 | 240 | - | - |  |  |  |  | 2025-11-13 | [9 empty] | 2025-11-17 | WIR-CE-000560 | [19 empty] | 2025-12-08 | WIR-CE-000560
3005 | BV-BSW-105-0000-ECM-CAP-CE-000050 | BV-BSW-105-0000-ECM-WIR-CE-000560 | P2-13 Wall | Zone 02 | Opera House | 2 | B2 | Permanent Works | 407 | 2295448 | 2025-11-10 | Aces | Unibeton Ready Mix | C50/10 (OPC) 200 ± 40mm Slump | Wall, Column and Retaining Wall | 9 |  | 6 | Permanent | [7 empty] | 21 | 230 | - | - |  |  |  |  | 2025-11-13 | [9 empty] | 2025-11-17 | WIR-CE-000560 | [19 empty] | 2025-12-08 | WIR-CE-000560
3006 | BV-BSW-105-0000-ECM-CAP-CE-000050 | BV-BSW-105-0000-ECM-WIR-CE-000560 | P2-13 Wall | Zone 02 | Opera House | 2 | B2 | Permanent Works | 274 | 2295452 | 2025-11-10 | Aces | Unibeton Ready Mix | C50/10 (OPC) 200 ± 40mm Slump | Wall, Column and Retaining Wall | 6 |  |  | Permanent | [7 empty] | 21.5 | 225 | - | - |  |  |  |  | 2025-11-13 | [9 empty] | 2025-11-17 | WIR-CE-000560 | [19 empty] | 2025-12-08 | WIR-CE-000560
3007 | BV-BSW-105-0000-ECM-CAP-CE-000034 | BV-BSW-105-0000-ECM-WIR-CE-000572 | Blinding Concrete | Zone 01 | Opera House | 1 | B2 | Permanent Works | 84912 | 101089 | 2025-11-09 | Aces | Saudi RM | C-10 SRC (150±40mm Slump) | Blinding | 10 |  | 6 | Permanent | [6 empty] | RH.MCR25012967 | 23 | 180 | - | - |  |  |  |  | 2025-11-12 | [9 empty] | 2025-11-16 | WIR-CE-000572-000576 | RH.MCR25012967@7 | 16.7 | 15.9 | 14.8 | 15.3 | 13.8 | 13.1 | 15.06667 | [11 empty] | 2025-12-07 | WIR-CE-000572-000576 | RH.MCR25012967@28 | 21.7 | 20.4 | 21 | 22.4 | 21.2 | 22.4 | 22.04444
3008 | BV-BSW-105-0000-ECM-CAP-CE-000034 | BV-BSW-105-0000-ECM-WIR-CE-000572 | Blinding Concrete | Zone 01 | Opera House | 1 | B2 | Permanent Works | 84012 | 101091 | 2025-11-09 | Aces | Saudi RM | C-10 SRC (150±40mm Slump) | Blinding | 10 |  |  | Permanent | [7 empty] | 24 | 190 | - | - |  |  |  |  | 2025-11-12 | [9 empty] | 2025-11-16 | WIR-CE-000572-000576 | [19 empty] | 2025-12-07 | WIR-CE-000572-000576
3009 | BV-BSW-105-0000-ECM-CAP-CE-000034 | BV-BSW-105-0000-ECM-WIR-CE-000572 | Blinding Concrete | Zone 01 | Opera House | 1 | B2 | Permanent Works | 84812 | 101094 | 2025-11-09 | Aces | Saudi RM | C-10 SRC (150±40mm Slump) | Blinding | 10 |  |  | Permanent | [7 empty] | 21.5 | 185 | - | - |  |  |  |  | 2025-11-12 | [9 empty] | 2025-11-16 | WIR-CE-000572-000576 | [19 empty] | 2025-12-07 | WIR-CE-000572-000576
3010 | BV-BSW-105-0000-ECM-CAP-CE-000034 | BV-BSW-105-0000-ECM-WIR-CE-000572 | Blinding Concrete | Zone 01 | Opera House | 1 | B2 | Permanent Works | 81512 | 101095 | 2025-11-09 | Aces | Saudi RM | C-10 SRC (150±40mm Slump) | Blinding | 10 |  |  | Permanent | [7 empty] | 24 | 175 | - | - |  |  |  |  | 2025-11-12 | [9 empty] | 2025-11-16 | WIR-CE-000572-000576 | [19 empty] | 2025-12-07 | WIR-CE-000572-000576
3011 | BV-BSW-105-0000-ECM-CAP-CE-000034 | BV-BSW-105-0000-ECM-WIR-CE-000572 | Blinding Concrete | Zone 01 | Opera House | 1 | B2 | Permanent Works | 82712 | 101099 | 2025-11-09 | Aces | Saudi RM | C-10 SRC (150±40mm Slump) | Blinding | 10 |  |  | Permanent | [7 empty] | 23 | 190 | - | - |  |  |  |  | 2025-11-12 | [9 empty] | 2025-11-16 | WIR-CE-000572-000576 | [19 empty] | 2025-12-07 | WIR-CE-000572-000576
3012 | BV-BSW-105-0000-ECM-CAP-CE-000034 | BV-BSW-105-0000-ECM-WIR-CE-000572 | Blinding Concrete | Zone 01 | Opera House | 1 | B2 | Permanent Works | 84912 | 101102 | 2025-11-09 | Aces | Saudi RM | C-10 SRC (150±40mm Slump) | Blinding | 10 |  |  | Permanent | [7 empty] | 22.5 | 190 | - | - |  |  |  |  | 2025-11-12 | [9 empty] | 2025-11-16 | WIR-CE-000572-000576 | [19 empty] | 2025-12-07 | WIR-CE-000572-000576
3013 | BV-BSW-105-0000-ECM-CAP-CE-000034 | BV-BSW-105-0000-ECM-WIR-CE-000572 | Blinding Concrete | Zone 01 | Opera House | 1 | B2 | Permanent Works | 82812 | 101104 | 2025-11-09 | Aces | Saudi RM | C-10 SRC (150±40mm Slump) | Blinding | 10 |  |  | Permanent | [7 empty] | 21 | 165 | - | - |  |  |  |  | 2025-11-12 | [9 empty] | 2025-11-16 | WIR-CE-000572-000576 | [19 empty] | 2025-12-07 | WIR-CE-000572-000576
3014 | BV-BSW-105-0000-ECM-CAP-CE-000034 | BV-BSW-105-0000-ECM-WIR-CE-000572 | Blinding Concrete | Zone 01 | Opera House | 1 | B2 | Permanent Works | 81512 | 101108 | 2025-11-09 | Aces | Saudi RM | C-10 SRC (150±40mm Slump) | Blinding | 10 |  |  | Permanent | [7 empty] | 23.5 | 170 | - | - |  |  |  |  | 2025-11-12 | [9 empty] | 2025-11-16 | WIR-CE-000572-000576 | [19 empty] | 2025-12-07 | WIR-CE-000572-000576
3015 | BV-BSW-105-0000-ECM-CAP-CE-000034 | BV-BSW-105-0000-ECM-WIR-CE-000572 | Blinding Concrete | Zone 01 | Opera House | 1 | B2 | Permanent Works | 82712 | 101110 | 2025-11-09 | Aces | Saudi RM | C-10 SRC (150±40mm Slump) | Blinding | 10 |  | 6 | Permanent | [7 empty] | 24.5 | 180 | - | - |  |  |  |  | 2025-11-12 | [9 empty] | 2025-11-16 | WIR-CE-000572-000576 | [19 empty] | 2025-12-07 | WIR-CE-000572-000576
3016 | BV-BSW-105-0000-ECM-CAP-CE-000034 | BV-BSW-105-0000-ECM-WIR-CE-000572 | Blinding Concrete | Zone 01 | Opera House | 1 | B2 | Permanent Works | 67410 | 101117 | 2025-11-09 | Aces | Saudi RM | C-10 SRC (150±40mm Slump) | Blinding | 9 |  |  | Permanent | [7 empty] | 22.5 | 185 | - | - |  |  |  |  | 2025-11-12 | [9 empty] | 2025-11-16 | WIR-CE-000572-000576 | [19 empty] | 2025-12-07 | WIR-CE-000572-000576
3017 | BV-BSW-105-0000-ECM-CAP-CE-000034 | BV-BSW-105-0000-ECM-WIR-CE-000572 | Blinding Concrete | Zone 01 | Opera House | 1 | B2 | Permanent Works | 83412 | 101120 | 2025-11-09 | Aces | Saudi RM | C-10 SRC (150±40mm Slump) | Blinding | 10 |  |  | Permanent | [7 empty] | 22 | 170 | - | - |  |  |  |  | 2025-11-12 | [9 empty] | 2025-11-16 | WIR-CE-000572-000576 |  | 14.6 | 15.2 | 16.2 | [15 empty] | 2025-12-07 | WIR-CE-000572-000576 |  | 21.6 | 23.3 | 24.4
3018 | BV-BSW-105-0000-ECM-CAP-CE-000034 | BV-BSW-105-0000-ECM-WIR-CE-000572 | Blinding Concrete | Zone 01 | Opera House | 1 | B2 | Permanent Works | 82712 | 101122 | 2025-11-09 | Aces | Saudi RM | C-10 SRC (150±40mm Slump) | Blinding | 10 |  |  | Permanent | [7 empty] | 24 | 190 | - | - |  |  |  |  | 2025-11-12 | [9 empty] | 2025-11-16 | WIR-CE-000572-000576 | [19 empty] | 2025-12-07 | WIR-CE-000572-000576
3019 | BV-BSW-105-0000-ECM-CAP-CE-000031 | BV-BSW-105-0000-ECM-WIR-CE-000576 | Blinding Concrete | Zone 09 | Opera House | 9 | B2 | Permanent Works | 69410 | 101126 | 2025-11-10 | Aces | Saudi RM | C-10 SRC (150±40mm Slump) | Blinding | 9 |  |  | Permanent | [7 empty] | 23.5 | 150 | - | - |  |  |  |  | 2025-11-13 | [9 empty] | 2025-11-17 | WIR-CE-000572-000576 | [19 empty] | 2025-12-08 | WIR-CE-000572-000576
3020 | BV-BSW-105-0000-ECM-CAP-CE-000031 | BV-BSW-105-0000-ECM-WIR-CE-000576 | Blinding Concrete | Zone 09 | Opera House | 9 | B2 | Permanent Works | 83612 | 101131 | 2025-11-10 | Aces | Saudi RM | C-10 SRC (150±40mm Slump) | Blinding | 10 |  |  | Permanent | [7 empty] | 21 | 180 | - | - |  |  |  |  | 2025-11-13 | [9 empty] | 2025-11-17 | WIR-CE-000572-000576 | [19 empty] | 2025-12-08 | WIR-CE-000572-000576
3021 | BV-BSW-105-0000-ECM-CAP-CE-000031 | BV-BSW-105-0000-ECM-WIR-CE-000576 | Blinding Concrete | Zone 09 | Opera House | 9 | B2 | Permanent Works | 82712 | 101134 | 2025-11-10 | Aces | Saudi RM | C-10 SRC (150±40mm Slump) | Blinding | 10 |  |  | Permanent | [7 empty] | 22.5 | 190 | - | - |  |  |  |  | 2025-11-13 | [9 empty] | 2025-11-17 | WIR-CE-000572-000576 | [19 empty] | 2025-12-08 | WIR-CE-000572-000576
3022 | BV-BSW-105-0000-ECM-CAP-CE-000031 | BV-BSW-105-0000-ECM-WIR-CE-000576 | Blinding Concrete | Zone 09 | Opera House | 9 | B2 | Permanent Works | 82812 | 101138 | 2025-11-10 | Aces | Saudi RM | C-10 SRC (150±40mm Slump) | Blinding | 10 |  |  | Permanent | [7 empty] | 20.5 | 160 | - | - |  |  |  |  | 2025-11-13 | [9 empty] | 2025-11-17 | WIR-CE-000572-000576 | [19 empty] | 2025-12-08 | WIR-CE-000572-000576
3023 | BV-BSW-105-0000-ECM-CAP-CE-000031 | BV-BSW-105-0000-ECM-WIR-CE-000576 | Blinding Concrete | Zone 09 | Opera House | 9 | B2 | Permanent Works | 84812 | 101139 | 2025-11-10 | Aces | Saudi RM | C-10 SRC (150±40mm Slump) | Blinding | 10 |  | 6 | Permanent | [7 empty] | 23 | 175 | - | - |  |  |  |  | 2025-11-13 | [9 empty] | 2025-11-17 | WIR-CE-000572-000576 | [19 empty] | 2025-12-08 | WIR-CE-000572-000576
3024 | BV-BSW-105-0000-ECM-CAP-CE-000031 | BV-BSW-105-0000-ECM-WIR-CE-000576 | Blinding Concrete | Zone 09 | Opera House | 9 | B2 | Permanent Works | 81512 | 101142 | 2025-11-10 | Aces | Saudi RM | C-10 SRC (150±40mm Slump) | Blinding | 10 |  |  | Permanent | [7 empty] | 23 | 180 | - | - |  |  |  |  | 2025-11-13 | [9 empty] | 2025-11-17 | WIR-CE-000572-000576 | [19 empty] | 2025-12-08 | WIR-CE-000572-000576
3025 | BV-BSW-105-0000-ECM-CAP-CE-000031 | BV-BSW-105-0000-ECM-WIR-CE-000576 | Blinding Concrete | Zone 09 | Opera House | 9 | B2 | Permanent Works | 82712 | 101143 | 2025-11-10 | Aces | Saudi RM | C-10 SRC (150±40mm Slump) | Blinding | 10 |  |  | Permanent | [7 empty] | 21 | 180 | - | - |  |  |  |  | 2025-11-13 | [9 empty] | 2025-11-17 | WIR-CE-000572-000576 | [19 empty] | 2025-12-08 | WIR-CE-000572-000576
3026 | BV-BSW-105-0000-ECM-CAP-CE-000031 | BV-BSW-105-0000-ECM-WIR-CE-000576 | Blinding Concrete | Zone 09 | Opera House | 9 | B2 | Permanent Works | 84812 | 101144 | 2025-11-10 | Aces | Saudi RM | C-10 SRC (150±40mm Slump) | Blinding | 10 |  |  | Permanent | [7 empty] | 24 | 170 | - | - |  |  |  |  | 2025-11-13 | [9 empty] | 2025-11-17 | WIR-CE-000572-000576 | [19 empty] | 2025-12-08 | WIR-CE-000572-000576
3027 | BV-BSW-105-0000-ECM-CAP-CE-000031 | BV-BSW-105-0000-ECM-WIR-CE-000576 | Blinding Concrete | Zone 09 | Opera House | 9 | B2 | Permanent Works | 81512 | 101147 | 2025-11-10 | Aces | Saudi RM | C-10 SRC (150±40mm Slump) | Blinding | 6 |  |  | Permanent | [7 empty] | 23.5 | 175 | - | - |  |  |  |  | 2025-11-13 | [9 empty] | 2025-11-17 | WIR-CE-000572-000576 | [19 empty] | 2025-12-08 | WIR-CE-000572-000576
3028 | BV-BSW-105-0000-ECM-CAP-CE-000053 | BV-BSW-105-0000-ECM-WIR-CE-000540 | Raft Foundation Zone 07 | Zone 07 | Opera House | 7 | B2 | Permanent Works | 415 | 2271012 | 2025-11-10 | Aces | Unibeton Ready Mix | C-40 (SRC+60% GGBFS) (200±40mm Slump) | Foundation | 9 | Diriyah |  | Permanent | [6 empty] | RH.MCR25012965 | 22 | 240 | - | - |  |  |  |  | 2025-11-13 | WIR-CE-000540 | RH.MCR25012965@3 | 38.8 | 38.3 | 39.3 | 37.3 | 38.7 | 39.4 | 38.63333 | 2025-11-17 | WIR-CE-000540 | RH.MCR25012965@7 | 43 | 43.4 | 41.7 | 42.3 | 42.8 | 41.9 | 42.3 | [11 empty] | 2025-12-08 | WIR-CE-000540 | RH.MCR25012965@28 | 52 | 50.8 | 50.4 | 51.4 | 50.3 | 49.4
3029 | BV-BSW-105-0000-ECM-CAP-CE-000053 | BV-BSW-105-0000-ECM-WIR-CE-000540 | Raft Foundation Zone 07 | Zone 07 | Opera House | 7 | B2 | Permanent Works | 554 | 2292911 | 2025-11-10 | Aces | Unibeton Ready Mix | C-40 (SRC+60% GGBFS) (200±40mm Slump) | Foundation | 12 | Diriyah | 6 | Permanent | [7 empty] | 21 | 230 | - | - |  |  |  |  | 2025-11-13 | WIR-CE-000540 | [8 empty] | 2025-11-17 | WIR-CE-000540 | [19 empty] | 2025-12-08 | WIR-CE-000540
3030 | BV-BSW-105-0000-ECM-CAP-CE-000053 | BV-BSW-105-0000-ECM-WIR-CE-000540 | Raft Foundation Zone 07 | Zone 07 | Opera House | 7 | B2 | Permanent Works | 533 | 2271013 | 2025-11-10 | Aces | Unibeton Ready Mix | C-40 (SRC+60% GGBFS) (200±40mm Slump) | Foundation | 12 | Diriyah |  | Permanent | [7 empty] | 20 | 240 | - | - |  |  |  |  | 2025-11-13 | WIR-CE-000540 | [8 empty] | 2025-11-17 | WIR-CE-000540 | [19 empty] | 2025-12-08 | WIR-CE-000540
3031 | BV-BSW-105-0000-ECM-CAP-CE-000053 | BV-BSW-105-0000-ECM-WIR-CE-000540 | Raft Foundation Zone 07 | Zone 07 | Opera House | 7 | B2 | Permanent Works | 553 | 2292913 | 2025-11-10 | Aces | Unibeton Ready Mix | C-40 (SRC+60% GGBFS) (200±40mm Slump) | Foundation | 12 | Diriyah |  | Permanent | [7 empty] | 21 | 240 | - | - |  |  |  |  | 2025-11-13 | WIR-CE-000540 | [8 empty] | 2025-11-17 | WIR-CE-000540 | [19 empty] | 2025-12-08 | WIR-CE-000540
3032 | BV-BSW-105-0000-ECM-CAP-CE-000053 | BV-BSW-105-0000-ECM-WIR-CE-000540 | Raft Foundation Zone 07 | Zone 07 | Opera House | 7 | B2 | Permanent Works | 579 | 2271014 | 2025-11-10 | Aces | Unibeton Ready Mix | C-40 (SRC+60% GGBFS) (200±40mm Slump) | Foundation | 12 | Diriyah |  | Permanent | [7 empty] | 23 | 210 | - | - |  |  |  |  | 2025-11-13 | WIR-CE-000540 | [8 empty] | 2025-11-17 | WIR-CE-000540 | [19 empty] | 2025-12-08 | WIR-CE-000540
3033 | BV-BSW-105-0000-ECM-CAP-CE-000053 | BV-BSW-105-0000-ECM-WIR-CE-000540 | Raft Foundation Zone 07 | Zone 07 | Opera House | 7 | B2 | Permanent Works | 302 | 2292914 | 2025-11-10 | Aces | Unibeton Ready Mix | C-40 (SRC+60% GGBFS) (200±40mm Slump) | Foundation | 8 | Diriyah |  | Permanent | [7 empty] | 22 | 220 | - | - |  |  |  |  | 2025-11-13 | WIR-CE-000540 | [8 empty] | 2025-11-17 | WIR-CE-000540 | [19 empty] | 2025-12-08 | WIR-CE-000540
3034 | BV-BSW-105-0000-ECM-CAP-CE-000053 | BV-BSW-105-0000-ECM-WIR-CE-000540 | Raft Foundation Zone 07 | Zone 07 | Opera House | 7 | B2 | Permanent Works | 407 | 2271015 | 2025-11-10 | Aces | Unibeton Ready Mix | C-40 (SRC+60% GGBFS) (200±40mm Slump) | Foundation | 9 | Diriyah |  | Permanent | [7 empty] | 22.5 | 210 | - | - |  |  |  |  | 2025-11-13 | WIR-CE-000540 | [8 empty] | 2025-11-17 | WIR-CE-000540 | [19 empty] | 2025-12-08 | WIR-CE-000540
3035 | BV-BSW-105-0000-ECM-CAP-CE-000053 | BV-BSW-105-0000-ECM-WIR-CE-000540 | Raft Foundation Zone 07 | Zone 07 | Opera House | 7 | B2 | Permanent Works | 557 | 2291012 | 2025-11-10 | Aces | Unibeton Ready Mix | C-40 (SRC+60% GGBFS) (200±40mm Slump) | Foundation | 12 | Diriyah |  | Permanent | [7 empty] | 23 | 240 | - | - |  |  |  |  | 2025-11-13 | WIR-CE-000540 | [8 empty] | 2025-11-17 | WIR-CE-000540 | [19 empty] | 2025-12-08 | WIR-CE-000540
3036 | BV-BSW-105-0000-ECM-CAP-CE-000053 | BV-BSW-105-0000-ECM-WIR-CE-000540 | Raft Foundation Zone 07 | Zone 07 | Opera House | 7 | B2 | Permanent Works | 295 | 2292916 | 2025-11-10 | Aces | Unibeton Ready Mix | C-40 (SRC+60% GGBFS) (200±40mm Slump) | Foundation | 8 | Diriyah |  | Permanent | [7 empty] | 22.5 | 225 | - | - |  |  |  |  | 2025-11-13 | WIR-CE-000540 | [8 empty] | 2025-11-17 | WIR-CE-000540 | [19 empty] | 2025-12-08 | WIR-CE-000540
3037 | BV-BSW-105-0000-ECM-CAP-CE-000053 | BV-BSW-105-0000-ECM-WIR-CE-000540 | Raft Foundation Zone 07 | Zone 07 | Opera House | 7 | B2 | Permanent Works | 558 | 2271016 | 2025-11-10 | Aces | Unibeton Ready Mix | C-40 (SRC+60% GGBFS) (200±40mm Slump) | Foundation | 12 | Diriyah | 6 | Permanent | [7 empty] | 22 | 220 | - | - |  |  |  |  | 2025-11-13 | WIR-CE-000540 | [8 empty] | 2025-11-17 | WIR-CE-000540 | [19 empty] | 2025-12-08 | WIR-CE-000540
3038 | BV-BSW-105-0000-ECM-CAP-CE-000053 | BV-BSW-105-0000-ECM-WIR-CE-000540 | Raft Foundation Zone 07 | Zone 07 | Opera House | 7 | B2 | Permanent Works | 437 | 2292917 | 2025-11-10 | Aces | Unibeton Ready Mix | C-40 (SRC+60% GGBFS) (200±40mm Slump) | Foundation | 9 | Diriyah |  | Permanent | [7 empty] | 24 | 200 | - | - |  |  |  |  | 2025-11-13 | WIR-CE-000540 | [8 empty] | 2025-11-17 | WIR-CE-000540 | [19 empty] | 2025-12-08 | WIR-CE-000540
3039 | BV-BSW-105-0000-ECM-CAP-CE-000053 | BV-BSW-105-0000-ECM-WIR-CE-000540 | Raft Foundation Zone 07 | Zone 07 | Opera House | 7 | B2 | Permanent Works | 576 | 2271017 | 2025-11-10 | Aces | Unibeton Ready Mix | C-40 (SRC+60% GGBFS) (200±40mm Slump) | Foundation | 12 | Diriyah |  | Permanent | [7 empty] | 23.5 | 240 | - | - |  |  |  |  | 2025-11-13 | WIR-CE-000540 | [8 empty] | 2025-11-17 | WIR-CE-000540 | [19 empty] | 2025-12-08 | WIR-CE-000540
3040 | BV-BSW-105-0000-ECM-CAP-CE-000053 | BV-BSW-105-0000-ECM-WIR-CE-000540 | Raft Foundation Zone 07 | Zone 07 | Opera House | 7 | B2 | Permanent Works | 584 | 2271018 | 2025-11-10 | Aces | Unibeton Ready Mix | C-40 (SRC+60% GGBFS) (200±40mm Slump) | Foundation | 12 | Diriyah |  | Permanent | [7 empty] | 21 | 195 | - | - |  |  |  |  | 2025-11-13 | WIR-CE-000540 | [8 empty] | 2025-11-17 | WIR-CE-000540 | [19 empty] | 2025-12-08 | WIR-CE-000540
3041 | BV-BSW-105-0000-ECM-CAP-CE-000053 | BV-BSW-105-0000-ECM-WIR-CE-000540 | Raft Foundation Zone 07 | Zone 07 | Opera House | 7 | B2 | Permanent Works | 578 | 2292918 | 2025-11-10 | Aces | Unibeton Ready Mix | C-40 (SRC+60% GGBFS) (200±40mm Slump) | Foundation | 12 | Diriyah |  | Permanent | [7 empty] | 22.5 | 235 | - | - |  |  |  |  | 2025-11-13 | WIR-CE-000540 | [8 empty] | 2025-11-17 | WIR-CE-000540 | [19 empty] | 2025-12-08 | WIR-CE-000540
3042 | BV-BSW-105-0000-ECM-CAP-CE-000053 | BV-BSW-105-0000-ECM-WIR-CE-000540 | Raft Foundation Zone 07 | Zone 07 | Opera House | 7 | B2 | Permanent Works | 556 | 2271019 | 2025-11-10 | Aces | Unibeton Ready Mix | C-40 (SRC+60% GGBFS) (200±40mm Slump) | Foundation | 12 | Diriyah |  | Permanent | [7 empty] | 20.5 | 215 | - | - |  |  |  |  | 2025-11-13 | WIR-CE-000540 | [8 empty] | 2025-11-17 | WIR-CE-000540 | [19 empty] | 2025-12-08 | WIR-CE-000540
3043 | BV-BSW-105-0000-ECM-CAP-CE-000053 | BV-BSW-105-0000-ECM-WIR-CE-000540 | Raft Foundation Zone 07 | Zone 07 | Opera House | 7 | B2 | Permanent Works | 273 | 2292919 | 2025-11-10 | Aces | Unibeton Ready Mix | C-40 (SRC+60% GGBFS) (200±40mm Slump) | Foundation | 8 | Diriyah |  | Permanent | [7 empty] | 23.5 | 240 | - | - |  |  |  |  | 2025-11-13 | WIR-CE-000540 | [8 empty] | 2025-11-17 | WIR-CE-000540 | [19 empty] | 2025-12-08 | WIR-CE-000540
3044 | BV-BSW-105-0000-ECM-CAP-CE-000053 | BV-BSW-105-0000-ECM-WIR-CE-000540 | Raft Foundation Zone 07 | Zone 07 | Opera House | 7 | B2 | Permanent Works | 287 | 2292920 | 2025-11-10 | Aces | Unibeton Ready Mix | C-40 (SRC+60% GGBFS) (200±40mm Slump) | Foundation | 8 | Diriyah |  | Permanent | [7 empty] | 23 | 220 | - | - |  |  |  |  | 2025-11-13 | WIR-CE-000540 | [8 empty] | 2025-11-17 | WIR-CE-000540 | [19 empty] | 2025-12-08 | WIR-CE-000540
3045 | BV-BSW-105-0000-ECM-CAP-CE-000053 | BV-BSW-105-0000-ECM-WIR-CE-000540 | Raft Foundation Zone 07 | Zone 07 | Opera House | 7 | B2 | Permanent Works | 549 | 2271020 | 2025-11-10 | Aces | Unibeton Ready Mix | C-40 (SRC+60% GGBFS) (200±40mm Slump) | Foundation | 12 | Diriyah |  | Permanent | [7 empty] | 21 | 240 | - | - |  |  |  |  | 2025-11-13 | WIR-CE-000540 | [8 empty] | 2025-11-17 | WIR-CE-000540 | [19 empty] | 2025-12-08 | WIR-CE-000540
3046 | BV-BSW-105-0000-ECM-CAP-CE-000053 | BV-BSW-105-0000-ECM-WIR-CE-000540 | Raft Foundation Zone 07 | Zone 07 | Opera House | 7 | B2 | Permanent Works | 393 | 2292921 | 2025-11-10 | Aces | Unibeton Ready Mix | C-40 (SRC+60% GGBFS) (200±40mm Slump) | Foundation | 10 | Diriyah |  | Permanent | [7 empty] | 21 | 210 | - | - |  |  |  |  | 2025-11-13 | WIR-CE-000540 | [8 empty] | 2025-11-17 | WIR-CE-000540 | [19 empty] | 2025-12-08 | WIR-CE-000540
3047 | BV-BSW-105-0000-ECM-CAP-CE-000053 | BV-BSW-105-0000-ECM-WIR-CE-000540 | Raft Foundation Zone 07 | Zone 07 | Opera House | 7 | B2 | Permanent Works | 577 | 2271021 | 2025-11-10 | Aces | Unibeton Ready Mix | C-40 (SRC+60% GGBFS) (200±40mm Slump) | Foundation | 12 | Diriyah | 6 | Permanent | [7 empty] | 23 | 230 | - | - |  |  |  |  | 2025-11-13 | WIR-CE-000540 | [8 empty] | 2025-11-17 | WIR-CE-000540 | [19 empty] | 2025-12-08 | WIR-CE-000540
3048 | BV-BSW-105-0000-ECM-CAP-CE-000053 | BV-BSW-105-0000-ECM-WIR-CE-000540 | Raft Foundation Zone 07 | Zone 07 | Opera House | 7 | B2 | Permanent Works | 551 | 2271022 | 2025-11-10 | Aces | Unibeton Ready Mix | C-40 (SRC+60% GGBFS) (200±40mm Slump) | Foundation | 12 | Diriyah |  | Permanent | [7 empty] | 22 | 220 | - | - |  |  |  |  | 2025-11-13 | WIR-CE-000540 | [8 empty] | 2025-11-17 | WIR-CE-000540 |  | 43.5 | 42.5 | 42.4 | 43.5 | 44 | 42.4 | [12 empty] | 2025-12-08 | WIR-CE-000540 |  | 50.4 | 51.7 | 51.5 | 49.5 | 50.3 | 49.2
3049 | BV-BSW-105-0000-ECM-CAP-CE-000053 | BV-BSW-105-0000-ECM-WIR-CE-000540 | Raft Foundation Zone 07 | Zone 07 | Opera House | 7 | B2 | Permanent Works | 415 | 2292922 | 2025-11-10 | Aces | Unibeton Ready Mix | C-40 (SRC+60% GGBFS) (200±40mm Slump) | Foundation | 10 | Diriyah |  | Permanent | [7 empty] | 21 | 240 | - | - |  |  |  |  | 2025-11-13 | WIR-CE-000540 | [8 empty] | 2025-11-17 | WIR-CE-000540 | [19 empty] | 2025-12-08 | WIR-CE-000540
3050 | BV-BSW-105-0000-ECM-CAP-CE-000053 | BV-BSW-105-0000-ECM-WIR-CE-000540 | Raft Foundation Zone 07 | Zone 07 | Opera House | 7 | B2 | Permanent Works | 574 | 2271023 | 2025-11-10 | Aces | Unibeton Ready Mix | C-40 (SRC+60% GGBFS) (200±40mm Slump) | Foundation | 12 | Diriyah |  | Permanent | [7 empty] | 24 | 200 | - | - |  |  |  |  | 2025-11-13 | WIR-CE-000540 | [8 empty] | 2025-11-17 | WIR-CE-000540 | [19 empty] | 2025-12-08 | WIR-CE-000540
3051 | BV-BSW-105-0000-ECM-CAP-CE-000053 | BV-BSW-105-0000-ECM-WIR-CE-000540 | Raft Foundation Zone 07 | Zone 07 | Opera House | 7 | B2 | Permanent Works | 433 | 2292923 | 2025-11-10 | Aces | Unibeton Ready Mix | C-40 (SRC+60% GGBFS) (200±40mm Slump) | Foundation | 9 | Diriyah |  | Permanent | [7 empty] | 23 | 210 | - | - |  |  |  |  | 2025-11-13 | WIR-CE-000540 | [8 empty] | 2025-11-17 | WIR-CE-000540 | [19 empty] | 2025-12-08 | WIR-CE-000540
3052 | BV-BSW-105-0000-ECM-CAP-CE-000053 | BV-BSW-105-0000-ECM-WIR-CE-000540 | Raft Foundation Zone 07 | Zone 07 | Opera House | 7 | B2 | Permanent Works | 554 | 2271024 | 2025-11-10 | Aces | Unibeton Ready Mix | C-40 (SRC+60% GGBFS) (200±40mm Slump) | Foundation | 12 | Diriyah |  | Permanent | [7 empty] | 22 | 240 | - | - |  |  |  |  | 2025-11-13 | WIR-CE-000540 | [8 empty] | 2025-11-17 | WIR-CE-000540 | [19 empty] | 2025-12-08 | WIR-CE-000540
3053 | BV-BSW-105-0000-ECM-CAP-CE-000053 | BV-BSW-105-0000-ECM-WIR-CE-000540 | Raft Foundation Zone 07 | Zone 07 | Opera House | 7 | B2 | Permanent Works | 274 | 2292924 | 2025-11-10 | Aces | Unibeton Ready Mix | C-40 (SRC+60% GGBFS) (200±40mm Slump) | Foundation | 8 | Diriyah |  | Permanent | [7 empty] | 21 | 210 | - | - |  |  |  |  | 2025-11-13 | WIR-CE-000540 | [8 empty] | 2025-11-17 | WIR-CE-000540 | [19 empty] | 2025-12-08 | WIR-CE-000540
3054 | BV-BSW-105-0000-ECM-CAP-CE-000053 | BV-BSW-105-0000-ECM-WIR-CE-000540 | Raft Foundation Zone 07 | Zone 07 | Opera House | 7 | B2 | Permanent Works | 553 | 2271025 | 2025-11-10 | Aces | Unibeton Ready Mix | C-40 (SRC+60% GGBFS) (200±40mm Slump) | Foundation | 12 | Diriyah |  | Permanent | [7 empty] | 21 | 240 | - | - |  |  |  |  | 2025-11-13 | WIR-CE-000540 | [8 empty] | 2025-11-17 | WIR-CE-000540 | [19 empty] | 2025-12-08 | WIR-CE-000540
3055 | BV-BSW-105-0000-ECM-CAP-CE-000053 | BV-BSW-105-0000-ECM-WIR-CE-000540 | Raft Foundation Zone 07 | Zone 07 | Opera House | 7 | B2 | Permanent Works | 302 | 2292925 | 2025-11-10 | Aces | Unibeton Ready Mix | C-40 (SRC+60% GGBFS) (200±40mm Slump) | Foundation | 8 | Diriyah |  | Permanent | [7 empty] | 23.5 | 230 | - | - |  |  |  |  | 2025-11-13 | WIR-CE-000540 | [8 empty] | 2025-11-17 | WIR-CE-000540 | [19 empty] | 2025-12-08 | WIR-CE-000540
3056 | BV-BSW-105-0000-ECM-CAP-CE-000053 | BV-BSW-105-0000-ECM-WIR-CE-000540 | Raft Foundation Zone 07 | Zone 07 | Opera House | 7 | B2 | Permanent Works | 583 | 2271026 | 2025-11-10 | Aces | Unibeton Ready Mix | C-40 (SRC+60% GGBFS) (200±40mm Slump) | Foundation | 12 | Diriyah |  | Permanent | [7 empty] | 22.5 | 210 | - | - |  |  |  |  | 2025-11-13 | WIR-CE-000540 | [8 empty] | 2025-11-17 | WIR-CE-000540 | [19 empty] | 2025-12-08 | WIR-CE-000540
3057 | BV-BSW-105-0000-ECM-CAP-CE-000053 | BV-BSW-105-0000-ECM-WIR-CE-000540 | Raft Foundation Zone 07 | Zone 07 | Opera House | 7 | B2 | Permanent Works | 407 | 2292926 | 2025-11-10 | Aces | Unibeton Ready Mix | C-40 (SRC+60% GGBFS) (200±40mm Slump) | Foundation | 9 | Diriyah |  | Permanent | [7 empty] | 21 | 240 | - | - |  |  |  |  | 2025-11-13 | WIR-CE-000540 | [8 empty] | 2025-11-17 | WIR-CE-000540 | [19 empty] | 2025-12-08 | WIR-CE-000540
3058 | BV-BSW-105-0000-ECM-CAP-CE-000053 | BV-BSW-105-0000-ECM-WIR-CE-000540 | Raft Foundation Zone 07 | Zone 07 | Opera House | 7 | B2 | Permanent Works | 245 | 2292927 | 2025-11-10 | Aces | Unibeton Ready Mix | C-40 (SRC+60% GGBFS) (200±40mm Slump) | Foundation | 8 | Diriyah | 6 | Permanent | [7 empty] | 24 | 210 | - | - |  |  |  |  | 2025-11-13 | WIR-CE-000540 | [8 empty] | 2025-11-17 | WIR-CE-000540 | [19 empty] | 2025-12-08 | WIR-CE-000540
3059 | BV-BSW-105-0000-ECM-CAP-CE-000053 | BV-BSW-105-0000-ECM-WIR-CE-000540 | Raft Foundation Zone 07 | Zone 07 | Opera House | 7 | B2 | Permanent Works | 557 | 2271027 | 2025-11-10 | Aces | Unibeton Ready Mix | C-40 (SRC+60% GGBFS) (200±40mm Slump) | Foundation | 12 | Diriyah |  | Permanent | [7 empty] | 21 | 210 | - | - |  |  |  |  | 2025-11-13 | WIR-CE-000540 | [8 empty] | 2025-11-17 | WIR-CE-000540 | [19 empty] | 2025-12-08 | WIR-CE-000540
3060 | BV-BSW-105-0000-ECM-CAP-CE-000053 | BV-BSW-105-0000-ECM-WIR-CE-000540 | Raft Foundation Zone 07 | Zone 07 | Opera House | 7 | B2 | Permanent Works | 437 | 2292928 | 2025-11-10 | Aces | Unibeton Ready Mix | C-40 (SRC+60% GGBFS) (200±40mm Slump) | Foundation | 9 | Diriyah |  | Permanent | [7 empty] | 22.5 | 230 | - | - |  |  |  |  | 2025-11-13 | WIR-CE-000540 | [8 empty] | 2025-11-17 | WIR-CE-000540 | [19 empty] | 2025-12-08 | WIR-CE-000540
3061 | BV-BSW-105-0000-ECM-CAP-CE-000053 | BV-BSW-105-0000-ECM-WIR-CE-000540 | Raft Foundation Zone 07 | Zone 07 | Opera House | 7 | B2 | Permanent Works | 579 | 2271028 | 2025-11-10 | Aces | Unibeton Ready Mix | C-40 (SRC+60% GGBFS) (200±40mm Slump) | Foundation | 12 | Diriyah |  | Permanent | [7 empty] | 21.5 | 240 | - | - |  |  |  |  | 2025-11-13 | WIR-CE-000540 | [8 empty] | 2025-11-17 | WIR-CE-000540 | [19 empty] | 2025-12-08 | WIR-CE-000540
3062 | BV-BSW-105-0000-ECM-CAP-CE-000053 | BV-BSW-105-0000-ECM-WIR-CE-000540 | Raft Foundation Zone 07 | Zone 07 | Opera House | 7 | B2 | Permanent Works | 273 | 2292929 | 2025-11-10 | Aces | Unibeton Ready Mix | C-40 (SRC+60% GGBFS) (200±40mm Slump) | Foundation | 8 | Diriyah |  | Permanent | [7 empty] | 22 | 220 | - | - |  |  |  |  | 2025-11-13 | WIR-CE-000540 | [8 empty] | 2025-11-17 | WIR-CE-000540 | [19 empty] | 2025-12-08 | WIR-CE-000540
3063 | BV-BSW-105-0000-ECM-CAP-CE-000053 | BV-BSW-105-0000-ECM-WIR-CE-000540 | Raft Foundation Zone 07 | Zone 07 | Opera House | 7 | B2 | Permanent Works | 558 | 2271029 | 2025-11-10 | Aces | Unibeton Ready Mix | C-40 (SRC+60% GGBFS) (200±40mm Slump) | Foundation | 12 | Diriyah |  | Permanent | [7 empty] | 21 | 210 | - | - |  |  |  |  | 2025-11-13 | WIR-CE-000540 | [8 empty] | 2025-11-17 | WIR-CE-000540 | [19 empty] | 2025-12-08 | WIR-CE-000540
3064 | BV-BSW-105-0000-ECM-CAP-CE-000053 | BV-BSW-105-0000-ECM-WIR-CE-000540 | Raft Foundation Zone 07 | Zone 07 | Opera House | 7 | B2 | Permanent Works | 287 | 2292930 | 2025-11-10 | Aces | Unibeton Ready Mix | C-40 (SRC+60% GGBFS) (200±40mm Slump) | Foundation | 8 | Diriyah |  | Permanent | [7 empty] | 24 | 240 | - | - |  |  |  |  | 2025-11-13 | WIR-CE-000540 | [8 empty] | 2025-11-17 | WIR-CE-000540 | [19 empty] | 2025-12-08 | WIR-CE-000540
3065 | BV-BSW-105-0000-ECM-CAP-CE-000053 | BV-BSW-105-0000-ECM-WIR-CE-000540 | Raft Foundation Zone 07 | Zone 07 | Opera House | 7 | B2 | Permanent Works | 556 | 2271030 | 2025-11-10 | Aces | Unibeton Ready Mix | C-40 (SRC+60% GGBFS) (200±40mm Slump) | Foundation | 12 | Diriyah |  | Permanent | [7 empty] | 22.5 | 230 | - | - |  |  |  |  | 2025-11-13 | WIR-CE-000540 | [8 empty] | 2025-11-17 | WIR-CE-000540 | [19 empty] | 2025-12-08 | WIR-CE-000540
3066 | BV-BSW-105-0000-ECM-CAP-CE-000053 | BV-BSW-105-0000-ECM-WIR-CE-000540 | Raft Foundation Zone 07 | Zone 07 | Opera House | 7 | B2 | Permanent Works | 534 | 2292931 | 2025-11-10 | Aces | Unibeton Ready Mix | C-40 (SRC+60% GGBFS) (200±40mm Slump) | Foundation | 12 | Diriyah |  | Permanent | [7 empty] | 21 | 200 | - | - |  |  |  |  | 2025-11-13 | WIR-CE-000540 | [8 empty] | 2025-11-17 | WIR-CE-000540 | [19 empty] | 2025-12-08 | WIR-CE-000540
3067 | BV-BSW-105-0000-ECM-CAP-CE-000053 | BV-BSW-105-0000-ECM-WIR-CE-000540 | Raft Foundation Zone 07 | Zone 07 | Opera House | 7 | B2 | Permanent Works | 577 | 2271031 | 2025-11-10 | Aces | Unibeton Ready Mix | C-40 (SRC+60% GGBFS) (200±40mm Slump) | Foundation | 12 | Diriyah |  | Permanent | [7 empty] | 21 | 210 | - | - |  |  |  |  | 2025-11-13 | WIR-CE-000540 | [8 empty] | 2025-11-17 | WIR-CE-000540 | [19 empty] | 2025-12-08 | WIR-CE-000540
3068 | BV-BSW-105-0000-ECM-CAP-CE-000053 | BV-BSW-105-0000-ECM-WIR-CE-000540 | Raft Foundation Zone 07 | Zone 07 | Opera House | 7 | B2 | Permanent Works | 343 | 2292932 | 2025-11-10 | Aces | Unibeton Ready Mix | C-40 (SRC+60% GGBFS) (200±40mm Slump) | Foundation | 10 | Diriyah |  | Permanent | [7 empty] | 25 | 215 | - | - |  |  |  |  | 2025-11-13 | WIR-CE-000540 | [8 empty] | 2025-11-17 | WIR-CE-000540 |  | 40.7 | 42 | 40.6 | 41.6 | 41.9 | 42.4 | [12 empty] | 2025-12-08 | WIR-CE-000540 |  | 50.5 | 52.5 | 50.8 | 49.4 | 51.7 | 52.2
3069 | BV-BSW-105-0000-ECM-CAP-CE-000053 | BV-BSW-105-0000-ECM-WIR-CE-000540 | Raft Foundation Zone 07 | Zone 07 | Opera House | 7 | B2 | Permanent Works | 582 | 2271032 | 2025-11-10 | Aces | Unibeton Ready Mix | C-40 (SRC+60% GGBFS) (200±40mm Slump) | Foundation | 12 | Diriyah |  | Permanent | [7 empty] | 24.5 | 220 | - | - |  |  |  |  | 2025-11-13 | WIR-CE-000540 | [8 empty] | 2025-11-17 | WIR-CE-000540 | [19 empty] | 2025-12-08 | WIR-CE-000540
3070 | BV-BSW-105-0000-ECM-CAP-CE-000053 | BV-BSW-105-0000-ECM-WIR-CE-000540 | Raft Foundation Zone 07 | Zone 07 | Opera House | 7 | B2 | Permanent Works | 578 | 2292933 | 2025-11-10 | Aces | Unibeton Ready Mix | C-40 (SRC+60% GGBFS) (200±40mm Slump) | Foundation | 12 | Diriyah | 6 | Permanent | [7 empty] | 22.5 | 200 | - | - |  |  |  |  | 2025-11-13 | WIR-CE-000540 | [8 empty] | 2025-11-17 | WIR-CE-000540 | [19 empty] | 2025-12-08 | WIR-CE-000540
3071 | BV-BSW-105-0000-ECM-CAP-CE-000053 | BV-BSW-105-0000-ECM-WIR-CE-000540 | Raft Foundation Zone 07 | Zone 07 | Opera House | 7 | B2 | Permanent Works | 549 | 2271033 | 2025-11-10 | Aces | Unibeton Ready Mix | C-40 (SRC+60% GGBFS) (200±40mm Slump) | Foundation | 12 | Diriyah |  | Permanent | [7 empty] | 23 | 225 | - | - |  |  |  |  | 2025-11-13 | WIR-CE-000540 | [8 empty] | 2025-11-17 | WIR-CE-000540 | [19 empty] | 2025-12-08 | WIR-CE-000540
3072 | BV-BSW-105-0000-ECM-CAP-CE-000053 | BV-BSW-105-0000-ECM-WIR-CE-000540 | Raft Foundation Zone 07 | Zone 07 | Opera House | 7 | B2 | Permanent Works | 433 | 2292934 | 2025-11-10 | Aces | Unibeton Ready Mix | C-40 (SRC+60% GGBFS) (200±40mm Slump) | Foundation | 9 | Diriyah |  | Permanent | [7 empty] | 23 | 220 | - | - |  |  |  |  | 2025-11-13 | WIR-CE-000540 | [8 empty] | 2025-11-17 | WIR-CE-000540 | [19 empty] | 2025-12-08 | WIR-CE-000540
3073 | BV-BSW-105-0000-ECM-CAP-CE-000053 | BV-BSW-105-0000-ECM-WIR-CE-000540 | Raft Foundation Zone 07 | Zone 07 | Opera House | 7 | B2 | Permanent Works | 551 | 2271034 | 2025-11-10 | Aces | Unibeton Ready Mix | C-40 (SRC+60% GGBFS) (200±40mm Slump) | Foundation | 12 | Diriyah |  | Permanent | [7 empty] | 25.5 | 240 | - | - |  |  |  |  | 2025-11-13 | WIR-CE-000540 | [8 empty] | 2025-11-17 | WIR-CE-000540 | [19 empty] | 2025-12-08 | WIR-CE-000540
3074 | BV-BSW-105-0000-ECM-CAP-CE-000053 | BV-BSW-105-0000-ECM-WIR-CE-000540 | Raft Foundation Zone 07 | Zone 07 | Opera House | 7 | B2 | Permanent Works | 274 | 2292935 | 2025-11-10 | Aces | Unibeton Ready Mix | C-40 (SRC+60% GGBFS) (200±40mm Slump) | Foundation | 8 | Diriyah |  | Permanent | [7 empty] | 25 | 210 | - | - |  |  |  |  | 2025-11-13 | WIR-CE-000540 | [8 empty] | 2025-11-17 | WIR-CE-000540 | [19 empty] | 2025-12-08 | WIR-CE-000540
3075 | BV-BSW-105-0000-ECM-CAP-CE-000053 | BV-BSW-105-0000-ECM-WIR-CE-000540 | Raft Foundation Zone 07 | Zone 07 | Opera House | 7 | B2 | Permanent Works | 574 | 2271036 | 2025-11-10 | Aces | Unibeton Ready Mix | C-40 (SRC+60% GGBFS) (200±40mm Slump) | Foundation | 12 | Diriyah |  | Permanent | [7 empty] | 24 | 240 | - | - |  |  |  |  | 2025-11-13 | WIR-CE-000540 | [8 empty] | 2025-11-17 | WIR-CE-000540 | [19 empty] | 2025-12-08 | WIR-CE-000540
3076 | BV-BSW-105-0000-ECM-CAP-CE-000053 | BV-BSW-105-0000-ECM-WIR-CE-000540 | Raft Foundation Zone 07 | Zone 07 | Opera House | 7 | B2 | Permanent Works | 302 | 2292936 | 2025-11-10 | Aces | Unibeton Ready Mix | C-40 (SRC+60% GGBFS) (200±40mm Slump) | Foundation | 8 | Diriyah |  | Permanent | [7 empty] | 22.5 | 220 | - | - |  |  |  |  | 2025-11-13 | WIR-CE-000540 | [8 empty] | 2025-11-17 | WIR-CE-000540 | [19 empty] | 2025-12-08 | WIR-CE-000540
3077 | BV-BSW-105-0000-ECM-CAP-CE-000053 | BV-BSW-105-0000-ECM-WIR-CE-000540 | Raft Foundation Zone 07 | Zone 07 | Opera House | 7 | B2 | Permanent Works | 553 | 2271038 | 2025-11-10 | Aces | Unibeton Ready Mix | C-40 (SRC+60% GGBFS) (200±40mm Slump) | Foundation | 12 | Diriyah |  | Permanent | [7 empty] | 24.5 | 240 | - | - |  |  |  |  | 2025-11-13 | WIR-CE-000540 | [8 empty] | 2025-11-17 | WIR-CE-000540 | [19 empty] | 2025-12-08 | WIR-CE-000540
3078 | BV-BSW-105-0000-ECM-CAP-CE-000053 | BV-BSW-105-0000-ECM-WIR-CE-000540 | Raft Foundation Zone 07 | Zone 07 | Opera House | 7 | B2 | Permanent Works | 407 | 2292937 | 2025-11-10 | Aces | Unibeton Ready Mix | C-40 (SRC+60% GGBFS) (200±40mm Slump) | Foundation | 9 | Diriyah |  | Permanent | [7 empty] | 21 | 210 | - | - |  |  |  |  | 2025-11-13 | WIR-CE-000540 | [8 empty] | 2025-11-17 | WIR-CE-000540 | [19 empty] | 2025-12-08 | WIR-CE-000540
3079 | BV-BSW-105-0000-ECM-CAP-CE-000053 | BV-BSW-105-0000-ECM-WIR-CE-000540 | Raft Foundation Zone 07 | Zone 07 | Opera House | 7 | B2 | Permanent Works | 576 | 2271039 | 2025-11-10 | Aces | Unibeton Ready Mix | C-40 (SRC+60% GGBFS) (200±40mm Slump) | Foundation | 12 | Diriyah |  | Permanent | [7 empty] | 23.5 | 220 | - | - |  |  |  |  | 2025-11-13 | WIR-CE-000540 | [8 empty] | 2025-11-17 | WIR-CE-000540 | [19 empty] | 2025-12-08 | WIR-CE-000540
3080 | BV-BSW-105-0000-ECM-CAP-CE-000053 | BV-BSW-105-0000-ECM-WIR-CE-000540 | Raft Foundation Zone 07 | Zone 07 | Opera House | 7 | B2 | Permanent Works | 415 | 2292938 | 2025-11-10 | Aces | Unibeton Ready Mix | C-40 (SRC+60% GGBFS) (200±40mm Slump) | Foundation | 10 | Diriyah |  | Permanent | [7 empty] | 25 | 240 | - | - |  |  |  |  | 2025-11-13 | WIR-CE-000540 | [8 empty] | 2025-11-17 | WIR-CE-000540 | [19 empty] | 2025-12-08 | WIR-CE-000540
3081 | BV-BSW-105-0000-ECM-CAP-CE-000053 | BV-BSW-105-0000-ECM-WIR-CE-000540 | Raft Foundation Zone 07 | Zone 07 | Opera House | 7 | B2 | Permanent Works | 295 | 2292939 | 2025-11-10 | Aces | Unibeton Ready Mix | C-40 (SRC+60% GGBFS) (200±40mm Slump) | Foundation | 8 | Diriyah | 6 | Permanent | [7 empty] | 24 | 230 | - | - |  |  |  |  | 2025-11-13 | WIR-CE-000540 | [8 empty] | 2025-11-17 | WIR-CE-000540 | [19 empty] | 2025-12-08 | WIR-CE-000540
3082 | BV-BSW-105-0000-ECM-CAP-CE-000053 | BV-BSW-105-0000-ECM-WIR-CE-000540 | Raft Foundation Zone 07 | Zone 07 | Opera House | 7 | B2 | Permanent Works | 554 | 2271040 | 2025-11-10 | Aces | Unibeton Ready Mix | C-40 (SRC+60% GGBFS) (200±40mm Slump) | Foundation | 12 | Diriyah |  | Permanent | [7 empty] | 24.5 | 240 | - | - |  |  |  |  | 2025-11-13 | WIR-CE-000540 | [8 empty] | 2025-11-17 | WIR-CE-000540 | [19 empty] | 2025-12-08 | WIR-CE-000540
3083 | BV-BSW-105-0000-ECM-CAP-CE-000053 | BV-BSW-105-0000-ECM-WIR-CE-000540 | Raft Foundation Zone 07 | Zone 07 | Opera House | 7 | B2 | Permanent Works | 273 | 2292940 | 2025-11-10 | Aces | Unibeton Ready Mix | C-40 (SRC+60% GGBFS) (200±40mm Slump) | Foundation | 8 | Diriyah |  | Permanent | [7 empty] | 21 | 190 | - | - |  |  |  |  | 2025-11-13 | WIR-CE-000540 | [8 empty] | 2025-11-17 | WIR-CE-000540 | [19 empty] | 2025-12-08 | WIR-CE-000540
3084 | BV-BSW-105-0000-ECM-CAP-CE-000053 | BV-BSW-105-0000-ECM-WIR-CE-000540 | Raft Foundation Zone 07 | Zone 07 | Opera House | 7 | B2 | Permanent Works | 583 | 2271041 | 2025-11-10 | Aces | Unibeton Ready Mix | C-40 (SRC+60% GGBFS) (200±40mm Slump) | Foundation | 12 | Diriyah |  | Permanent | [7 empty] | 23.5 | 215 | - | - |  |  |  |  | 2025-11-13 | WIR-CE-000540 | [8 empty] | 2025-11-17 | WIR-CE-000540 | [19 empty] | 2025-12-08 | WIR-CE-000540
3085 | BV-BSW-105-0000-ECM-CAP-CE-000053 | BV-BSW-105-0000-ECM-WIR-CE-000540 | Raft Foundation Zone 07 | Zone 07 | Opera House | 7 | B2 | Permanent Works | 558 | 2292941 | 2025-11-10 | Aces | Unibeton Ready Mix | C-40 (SRC+60% GGBFS) (200±40mm Slump) | Foundation | 12 | Diriyah |  | Permanent | [7 empty] | 22 | 200 | - | - |  |  |  |  | 2025-11-13 | WIR-CE-000540 | [8 empty] | 2025-11-17 | WIR-CE-000540 | [19 empty] | 2025-12-08 | WIR-CE-000540
3086 | BV-BSW-105-0000-ECM-CAP-CE-000053 | BV-BSW-105-0000-ECM-WIR-CE-000540 | Raft Foundation Zone 07 | Zone 07 | Opera House | 7 | B2 | Permanent Works | 557 | 2271042 | 2025-11-10 | Aces | Unibeton Ready Mix | C-40 (SRC+60% GGBFS) (200±40mm Slump) | Foundation | 12 | Diriyah |  | Permanent | [7 empty] | 23.5 | 225 | - | - |  |  |  |  | 2025-11-13 | WIR-CE-000540 | [8 empty] | 2025-11-17 | WIR-CE-000540 | [19 empty] | 2025-12-08 | WIR-CE-000540
3087 | BV-BSW-105-0000-ECM-CAP-CE-000053 | BV-BSW-105-0000-ECM-WIR-CE-000540 | Raft Foundation Zone 07 | Zone 07 | Opera House | 7 | B2 | Permanent Works | 579 | 2292942 | 2025-11-10 | Aces | Unibeton Ready Mix | C-40 (SRC+60% GGBFS) (200±40mm Slump) | Foundation | 12 | Diriyah |  | Permanent | [7 empty] | 25 | 240 | - | - |  |  |  |  | 2025-11-13 | WIR-CE-000540 | [8 empty] | 2025-11-17 | WIR-CE-000540 | [19 empty] | 2025-12-08 | WIR-CE-000540
3088 | BV-BSW-105-0000-ECM-CAP-CE-000053 | BV-BSW-105-0000-ECM-WIR-CE-000540 | Raft Foundation Zone 07 | Zone 07 | Opera House | 7 | B2 | Permanent Works | 556 | 2271043 | 2025-11-10 | Aces | Unibeton Ready Mix | C-40 (SRC+60% GGBFS) (200±40mm Slump) | Foundation | 12 | Diriyah |  | Permanent | [7 empty] | 21.5 | 210 | - | - |  |  |  |  | 2025-11-13 | WIR-CE-000540 | [8 empty] | 2025-11-17 | WIR-CE-000540 |  | 43.5 | 41.4 | 41.3 | 42.8 | 41.8 | 42.9 | [12 empty] | 2025-12-08 | WIR-CE-000540 |  | 52.1 | 49.7 | 53.1 | 51.7 | 52.5 | 51.3
3089 | BV-BSW-105-0000-ECM-CAP-CE-000053 | BV-BSW-105-0000-ECM-WIR-CE-000540 | Raft Foundation Zone 07 | Zone 07 | Opera House | 7 | B2 | Permanent Works | 287 | 2292943 | 2025-11-10 | Aces | Unibeton Ready Mix | C-40 (SRC+60% GGBFS) (200±40mm Slump) | Foundation | 8 | Diriyah |  | Permanent | [7 empty] | 23.5 | 220 | - | - |  |  |  |  | 2025-11-13 | WIR-CE-000540 | [8 empty] | 2025-11-17 | WIR-CE-000540 | [19 empty] | 2025-12-08 | WIR-CE-000540
3090 | BV-BSW-105-0000-ECM-CAP-CE-000053 | BV-BSW-105-0000-ECM-WIR-CE-000540 | Raft Foundation Zone 07 | Zone 07 | Opera House | 7 | B2 | Permanent Works | 584 | 2271044 | 2025-11-10 | Aces | Unibeton Ready Mix | C-40 (SRC+60% GGBFS) (200±40mm Slump) | Foundation | 12 | Diriyah |  | Permanent | [7 empty] | 25 | 210 | - | - |  |  |  |  | 2025-11-13 | WIR-CE-000540 | [8 empty] | 2025-11-17 | WIR-CE-000540 | [19 empty] | 2025-12-08 | WIR-CE-000540
3091 | BV-BSW-105-0000-ECM-CAP-CE-000053 | BV-BSW-105-0000-ECM-WIR-CE-000540 | Raft Foundation Zone 07 | Zone 07 | Opera House | 7 | B2 | Permanent Works | 393 | 2292944 | 2025-11-10 | Aces | Unibeton Ready Mix | C-40 (SRC+60% GGBFS) (200±40mm Slump) | Foundation | 10 | Diriyah | 6 | Permanent | [7 empty] | 23 | 210 | - | - |  |  |  |  | 2025-11-13 | WIR-CE-000540 | [8 empty] | 2025-11-17 | WIR-CE-000540 | [19 empty] | 2025-12-08 | WIR-CE-000540
3092 | BV-BSW-105-0000-ECM-CAP-CE-000053 | BV-BSW-105-0000-ECM-WIR-CE-000540 | Raft Foundation Zone 07 | Zone 07 | Opera House | 7 | B2 | Permanent Works | 577 | 2271045 | 2025-11-10 | Aces | Unibeton Ready Mix | C-40 (SRC+60% GGBFS) (200±40mm Slump) | Foundation | 12 | Diriyah |  | Permanent | [7 empty] | 24 | 240 | - | - |  |  |  |  | 2025-11-13 | WIR-CE-000540 | [8 empty] | 2025-11-17 | WIR-CE-000540 | [19 empty] | 2025-12-08 | WIR-CE-000540
3093 | BV-BSW-105-0000-ECM-CAP-CE-000053 | BV-BSW-105-0000-ECM-WIR-CE-000540 | Raft Foundation Zone 07 | Zone 07 | Opera House | 7 | B2 | Permanent Works | 433 | 2292945 | 2025-11-10 | Aces | Unibeton Ready Mix | C-40 (SRC+60% GGBFS) (200±40mm Slump) | Foundation | 9 | Diriyah |  | Permanent | [7 empty] | 23 | 230 | - | - |  |  |  |  | 2025-11-13 | WIR-CE-000540 | [8 empty] | 2025-11-17 | WIR-CE-000540 | [19 empty] | 2025-12-08 | WIR-CE-000540
3094 | BV-BSW-105-0000-ECM-CAP-CE-000053 | BV-BSW-105-0000-ECM-WIR-CE-000540 | Raft Foundation Zone 07 | Zone 07 | Opera House | 7 | B2 | Permanent Works | 549 | 2271046 | 2025-11-10 | Aces | Unibeton Ready Mix | C-40 (SRC+60% GGBFS) (200±40mm Slump) | Foundation | 12 | Diriyah |  | Permanent | [7 empty] | 23 | 210 | - | - |  |  |  |  | 2025-11-13 | WIR-CE-000540 | [8 empty] | 2025-11-17 | WIR-CE-000540 | [19 empty] | 2025-12-08 | WIR-CE-000540
3095 | BV-BSW-105-0000-ECM-CAP-CE-000053 | BV-BSW-105-0000-ECM-WIR-CE-000540 | Raft Foundation Zone 07 | Zone 07 | Opera House | 7 | B2 | Permanent Works | 274 | 2292946 | 2025-11-10 | Aces | Unibeton Ready Mix | C-40 (SRC+60% GGBFS) (200±40mm Slump) | Foundation | 8 | Diriyah |  | Permanent | [7 empty] | 25 | 230 | - | - |  |  |  |  | 2025-11-13 | WIR-CE-000540 | [8 empty] | 2025-11-17 | WIR-CE-000540 | [19 empty] | 2025-12-08 | WIR-CE-000540
3096 | BV-BSW-105-0000-ECM-CAP-CE-000053 | BV-BSW-105-0000-ECM-WIR-CE-000540 | Raft Foundation Zone 07 | Zone 07 | Opera House | 7 | B2 | Permanent Works | 551 | 2271047 | 2025-11-10 | Aces | Unibeton Ready Mix | C-40 (SRC+60% GGBFS) (200±40mm Slump) | Foundation | 12 | Diriyah |  | Permanent | [7 empty] | 23 | 240 | - | - |  |  |  |  | 2025-11-13 | WIR-CE-000540 | [8 empty] | 2025-11-17 | WIR-CE-000540 | [19 empty] | 2025-12-08 | WIR-CE-000540
3097 | BV-BSW-105-0000-ECM-CAP-CE-000053 | BV-BSW-105-0000-ECM-WIR-CE-000540 | Raft Foundation Zone 07 | Zone 07 | Opera House | 7 | B2 | Permanent Works | 302 | 2292947 | 2025-11-10 | Aces | Unibeton Ready Mix | C-40 (SRC+60% GGBFS) (200±40mm Slump) | Foundation | 8 | Diriyah |  | Permanent | [7 empty] | 23.5 | 210 | - | - |  |  |  |  | 2025-11-13 | WIR-CE-000540 | [8 empty] | 2025-11-17 | WIR-CE-000540 | [19 empty] | 2025-12-08 | WIR-CE-000540
3098 | BV-BSW-105-0000-ECM-CAP-CE-000053 | BV-BSW-105-0000-ECM-WIR-CE-000540 | Raft Foundation Zone 07 | Zone 07 | Opera House | 7 | B2 | Permanent Works | 407 | 2292948 | 2025-11-10 | Aces | Unibeton Ready Mix | C-40 (SRC+60% GGBFS) (200±40mm Slump) | Foundation | 9 | Diriyah |  | Permanent | [7 empty] | 25 | 200 | - | - |  |  |  |  | 2025-11-13 | WIR-CE-000540 | [8 empty] | 2025-11-17 | WIR-CE-000540 | [19 empty] | 2025-12-08 | WIR-CE-000540
3099 | BV-BSW-105-0000-ECM-CAP-CE-000053 | BV-BSW-105-0000-ECM-WIR-CE-000540 | Raft Foundation Zone 07 | Zone 07 | Opera House | 7 | B2 | Permanent Works | 574 | 2271048 | 2025-11-10 | Aces | Unibeton Ready Mix | C-40 (SRC+60% GGBFS) (200±40mm Slump) | Foundation | 12 | Diriyah |  | Permanent | [7 empty] | 21.5 | 240 | - | - |  |  |  |  | 2025-11-13 | WIR-CE-000540 | [8 empty] | 2025-11-17 | WIR-CE-000540 | [19 empty] | 2025-12-08 | WIR-CE-000540
3100 | BV-BSW-105-0000-ECM-CAP-CE-000053 | BV-BSW-105-0000-ECM-WIR-CE-000540 | Raft Foundation Zone 07 | Zone 07 | Opera House | 7 | B2 | Permanent Works | 303 | 2292949 | 2025-11-10 | Aces | Unibeton Ready Mix | C-40 (SRC+60% GGBFS) (200±40mm Slump) | Foundation | 8 | Diriyah |  | Permanent | [7 empty] | 22.5 | 220 | - | - |  |  |  |  | 2025-11-13 | WIR-CE-000540 | [8 empty] | 2025-11-17 | WIR-CE-000540 | [19 empty] | 2025-12-08 | WIR-CE-000540
3101 | BV-BSW-105-0000-ECM-CAP-CE-000053 | BV-BSW-105-0000-ECM-WIR-CE-000540 | Raft Foundation Zone 07 | Zone 07 | Opera House | 7 | B2 | Permanent Works | 295 | 2292950 | 2025-11-10 | Aces | Unibeton Ready Mix | C-40 (SRC+60% GGBFS) (200±40mm Slump) | Foundation | 8 | Diriyah |  | Permanent | [7 empty] | 23.5 | 230 | - | - |  |  |  |  | 2025-11-13 | WIR-CE-000540 | [8 empty] | 2025-11-17 | WIR-CE-000540 | [19 empty] | 2025-12-08 | WIR-CE-000540
3102 | BV-BSW-105-0000-ECM-CAP-CE-000053 | BV-BSW-105-0000-ECM-WIR-CE-000540 | Raft Foundation Zone 07 | Zone 07 | Opera House | 7 | B2 | Permanent Works | 553 | 2271049 | 2025-11-10 | Aces | Unibeton Ready Mix | C-40 (SRC+60% GGBFS) (200±40mm Slump) | Foundation | 12 | Diriyah |  | Permanent | [7 empty] | 20 | 200 | - | - |  |  |  |  | 2025-11-13 | WIR-CE-000540 | [8 empty] | 2025-11-17 | WIR-CE-000540 | [19 empty] | 2025-12-08 | WIR-CE-000540
3103 | BV-BSW-105-0000-ECM-CAP-CE-000053 | BV-BSW-105-0000-ECM-WIR-CE-000540 | Raft Foundation Zone 07 | Zone 07 | Opera House | 7 | B2 | Permanent Works | 273 | 2292951 | 2025-11-10 | Aces | Unibeton Ready Mix | C-40 (SRC+60% GGBFS) (200±40mm Slump) | Foundation | 8 | Diriyah | 6 | Permanent | [7 empty] | 23.5 | 230 | - | - |  |  |  |  | 2025-11-13 | WIR-CE-000540 | [8 empty] | 2025-11-17 | WIR-CE-000540 | [19 empty] | 2025-12-08 | WIR-CE-000540
3104 | BV-BSW-105-0000-ECM-CAP-CE-000053 | BV-BSW-105-0000-ECM-WIR-CE-000540 | Raft Foundation Zone 07 | Zone 07 | Opera House | 7 | B2 | Permanent Works | 576 | 2271050 | 2025-11-10 | Aces | Unibeton Ready Mix | C-40 (SRC+60% GGBFS) (200±40mm Slump) | Foundation | 12 | Diriyah |  | Permanent | [7 empty] | 25 | 240 | - | - |  |  |  |  | 2025-11-13 | WIR-CE-000540 | [8 empty] | 2025-11-17 | WIR-CE-000540 | [19 empty] | 2025-12-08 | WIR-CE-000540
3105 | BV-BSW-105-0000-ECM-CAP-CE-000053 | BV-BSW-105-0000-ECM-WIR-CE-000540 | Raft Foundation Zone 07 | Zone 07 | Opera House | 7 | B2 | Permanent Works | 583 | 2292952 | 2025-11-10 | Aces | Unibeton Ready Mix | C-40 (SRC+60% GGBFS) (200±40mm Slump) | Foundation | 12 | Diriyah |  | Permanent | [7 empty] | 24 | 215 | - | - |  |  |  |  | 2025-11-13 | WIR-CE-000540 | [8 empty] | 2025-11-17 | WIR-CE-000540 | [19 empty] | 2025-12-08 | WIR-CE-000540
3106 | BV-BSW-105-0000-ECM-CAP-CE-000053 | BV-BSW-105-0000-ECM-WIR-CE-000540 | Raft Foundation Zone 07 | Zone 07 | Opera House | 7 | B2 | Permanent Works | 554 | 2271051 | 2025-11-10 | Aces | Unibeton Ready Mix | C-40 (SRC+60% GGBFS) (200±40mm Slump) | Foundation | 12 | Diriyah |  | Permanent | [7 empty] | 21 | 200 | - | - |  |  |  |  | 2025-11-13 | WIR-CE-000540 | [8 empty] | 2025-11-17 | WIR-CE-000540 | [19 empty] | 2025-12-08 | WIR-CE-000540
3107 | BV-BSW-105-0000-ECM-CAP-CE-000053 | BV-BSW-105-0000-ECM-WIR-CE-000540 | Raft Foundation Zone 07 | Zone 07 | Opera House | 7 | B2 | Permanent Works | 558 | 2292953 | 2025-11-10 | Aces | Unibeton Ready Mix | C-40 (SRC+60% GGBFS) (200±40mm Slump) | Foundation | 12 | Diriyah |  | Permanent | [7 empty] | 23 | 230 | - | - |  |  |  |  | 2025-11-13 | WIR-CE-000540 | [8 empty] | 2025-11-17 | WIR-CE-000540 | [19 empty] | 2025-12-08 | WIR-CE-000540
3108 | BV-BSW-105-0000-ECM-CAP-CE-000053 | BV-BSW-105-0000-ECM-WIR-CE-000540 | Raft Foundation Zone 07 | Zone 07 | Opera House | 7 | B2 | Permanent Works | 557 | 2271052 | 2025-11-10 | Aces | Unibeton Ready Mix | C-40 (SRC+60% GGBFS) (200±40mm Slump) | Foundation | 12 | Diriyah |  | Permanent | [7 empty] | 23.5 | 220 | - | - |  |  |  |  | 2025-11-13 | WIR-CE-000540 | [8 empty] | 2025-11-17 | WIR-CE-000540 |  | 41.2 | 42.5 | 43.2 | 41.7 | 41.9 | 42.9 | [12 empty] | 2025-12-08 | WIR-CE-000540 |  | 52.3 | 50.6 | 50 | 50.3 | 49.5 | 50.5
3109 | BV-BSW-105-0000-ECM-CAP-CE-000053 | BV-BSW-105-0000-ECM-WIR-CE-000540 | Raft Foundation Zone 07 | Zone 07 | Opera House | 7 | B2 | Permanent Works | 415 | 2292954 | 2025-11-10 | Aces | Unibeton Ready Mix | C-40 (SRC+60% GGBFS) (200±40mm Slump) | Foundation | 10 | Diriyah |  | Permanent | [7 empty] | 22.5 | 225 | - | - |  |  |  |  | 2025-11-13 | WIR-CE-000540 | [8 empty] | 2025-11-17 | WIR-CE-000540 | [19 empty] | 2025-12-08 | WIR-CE-000540
3110 | BV-BSW-105-0000-ECM-CAP-CE-000053 | BV-BSW-105-0000-ECM-WIR-CE-000540 | Raft Foundation Zone 07 | Zone 07 | Opera House | 7 | B2 | Permanent Works | 522 | 2271053 | 2025-11-10 | Aces | Unibeton Ready Mix | C-40 (SRC+60% GGBFS) (200±40mm Slump) | Foundation | 12 | Diriyah |  | Permanent | [7 empty] | 25 | 230 | - | - |  |  |  |  | 2025-11-13 | WIR-CE-000540 | [8 empty] | 2025-11-17 | WIR-CE-000540 | [19 empty] | 2025-12-08 | WIR-CE-000540
3111 | BV-BSW-105-0000-ECM-CAP-CE-000053 | BV-BSW-105-0000-ECM-WIR-CE-000540 | Raft Foundation Zone 07 | Zone 07 | Opera House | 7 | B2 | Permanent Works | 287 | 2292955 | 2025-11-10 | Aces | Unibeton Ready Mix | C-40 (SRC+60% GGBFS) (200±40mm Slump) | Foundation | 8 | Diriyah |  | Permanent | [7 empty] | 23 | 240 | - | - |  |  |  |  | 2025-11-13 | WIR-CE-000540 | [8 empty] | 2025-11-17 | WIR-CE-000540 | [19 empty] | 2025-12-08 | WIR-CE-000540
3112 | BV-BSW-105-0000-ECM-CAP-CE-000053 | BV-BSW-105-0000-ECM-WIR-CE-000540 | Raft Foundation Zone 07 | Zone 07 | Opera House | 7 | B2 | Permanent Works | 579 | 2271054 | 2025-11-10 | Aces | Unibeton Ready Mix | C-40 (SRC+60% GGBFS) (200±40mm Slump) | Foundation | 12 | Diriyah |  | Permanent | [7 empty] | 22 | 200 | - | - |  |  |  |  | 2025-11-13 | WIR-CE-000540 | [8 empty] | 2025-11-17 | WIR-CE-000540 | [19 empty] | 2025-12-08 | WIR-CE-000540
3113 | BV-BSW-105-0000-ECM-CAP-CE-000053 | BV-BSW-105-0000-ECM-WIR-CE-000540 | Raft Foundation Zone 07 | Zone 07 | Opera House | 7 | B2 | Permanent Works | 393 | 2292956 | 2025-11-10 | Aces | Unibeton Ready Mix | C-40 (SRC+60% GGBFS) (200±40mm Slump) | Foundation | 10 | Diriyah |  | Permanent | [7 empty] | 23 | 200 | - | - |  |  |  |  | 2025-11-13 | WIR-CE-000540 | [8 empty] | 2025-11-17 | WIR-CE-000540 | [19 empty] | 2025-12-08 | WIR-CE-000540
3114 | BV-BSW-105-0000-ECM-CAP-CE-000053 | BV-BSW-105-0000-ECM-WIR-CE-000540 | Raft Foundation Zone 07 | Zone 07 | Opera House | 7 | B2 | Permanent Works | 556 | 2271055 | 2025-11-10 | Aces | Unibeton Ready Mix | C-40 (SRC+60% GGBFS) (200±40mm Slump) | Foundation | 12 | Diriyah | 6 | Permanent | [7 empty] | 20.5 | 210 | - | - |  |  |  |  | 2025-11-13 | WIR-CE-000540 | [8 empty] | 2025-11-17 | WIR-CE-000540 | [19 empty] | 2025-12-08 | WIR-CE-000540
3115 | BV-BSW-105-0000-ECM-CAP-CE-000053 | BV-BSW-105-0000-ECM-WIR-CE-000540 | Raft Foundation Zone 07 | Zone 07 | Opera House | 7 | B2 | Permanent Works | 549 | 2271056 | 2025-11-10 | Aces | Unibeton Ready Mix | C-40 (SRC+60% GGBFS) (200±40mm Slump) | Foundation | 12 | Diriyah |  | Permanent | [7 empty] | 23.5 | 230 | - | - |  |  |  |  | 2025-11-13 | WIR-CE-000540 | [8 empty] | 2025-11-17 | WIR-CE-000540 | [19 empty] | 2025-12-08 | WIR-CE-000540
3116 | BV-BSW-105-0000-ECM-CAP-CE-000053 | BV-BSW-105-0000-ECM-WIR-CE-000540 | Raft Foundation Zone 07 | Zone 07 | Opera House | 7 | B2 | Permanent Works | 584 | 2292957 | 2025-11-10 | Aces | Unibeton Ready Mix | C-40 (SRC+60% GGBFS) (200±40mm Slump) | Foundation | 12 | Diriyah |  | Permanent | [7 empty] | 23 | 240 | - | - |  |  |  |  | 2025-11-13 | WIR-CE-000540 | [8 empty] | 2025-11-17 | WIR-CE-000540 | [19 empty] | 2025-12-08 | WIR-CE-000540
3117 | BV-BSW-105-0000-ECM-CAP-CE-000053 | BV-BSW-105-0000-ECM-WIR-CE-000540 | Raft Foundation Zone 07 | Zone 07 | Opera House | 7 | B2 | Permanent Works | 577 | 2271057 | 2025-11-10 | Aces | Unibeton Ready Mix | C-40 (SRC+60% GGBFS) (200±40mm Slump) | Foundation | 12 | Diriyah |  | Permanent | [7 empty] | 23.85 | 210 | - | - |  |  |  |  | 2025-11-13 | WIR-CE-000540 | [8 empty] | 2025-11-17 | WIR-CE-000540 | [19 empty] | 2025-12-08 | WIR-CE-000540
3118 | BV-BSW-105-0000-ECM-CAP-CE-000053 | BV-BSW-105-0000-ECM-WIR-CE-000540 | Raft Foundation Zone 07 | Zone 07 | Opera House | 7 | B2 | Permanent Works | 302 | 2292958 | 2025-11-10 | Aces | Unibeton Ready Mix | C-40 (SRC+60% GGBFS) (200±40mm Slump) | Foundation | 8 | Diriyah |  | Permanent | [7 empty] | 24 | 205 | - | - |  |  |  |  | 2025-11-13 | WIR-CE-000540 | [8 empty] | 2025-11-17 | WIR-CE-000540 | [19 empty] | 2025-12-08 | WIR-CE-000540
3119 | BV-BSW-105-0000-ECM-CAP-CE-000053 | BV-BSW-105-0000-ECM-WIR-CE-000540 | Raft Foundation Zone 07 | Zone 07 | Opera House | 7 | B2 | Permanent Works | 551 | 2271058 | 2025-11-10 | Aces | Unibeton Ready Mix | C-40 (SRC+60% GGBFS) (200±40mm Slump) | Foundation | 12 | Diriyah |  | Permanent | [7 empty] | 23 | 220 | - | - |  |  |  |  | 2025-11-13 | WIR-CE-000540 | [8 empty] | 2025-11-17 | WIR-CE-000540 | [19 empty] | 2025-12-08 | WIR-CE-000540
3120 | BV-BSW-105-0000-ECM-CAP-CE-000053 | BV-BSW-105-0000-ECM-WIR-CE-000540 | Raft Foundation Zone 07 | Zone 07 | Opera House | 7 | B2 | Permanent Works | 437 | 2292959 | 2025-11-10 | Aces | Unibeton Ready Mix | C-40 (SRC+60% GGBFS) (200±40mm Slump) | Foundation | 8 | Diriyah |  | Permanent | [7 empty] | 23 | 200 | - | - |  |  |  |  | 2025-11-13 | WIR-CE-000540 | [8 empty] | 2025-11-17 | WIR-CE-000540 | [19 empty] | 2025-12-08 | WIR-CE-000540
3121 | BV-BSW-105-0000-ECM-CAP-CE-000053 | BV-BSW-105-0000-ECM-WIR-CE-000540 | Raft Foundation Zone 07 | Zone 07 | Opera House | 7 | B2 | Permanent Works | 273 | 2271059 | 2025-11-10 | Aces | Unibeton Ready Mix | C-40 (SRC+60% GGBFS) (200±40mm Slump) | Foundation | 8 | Diriyah |  | Permanent | [7 empty] | 22 | 205 | - | - |  |  |  |  | 2025-11-13 | WIR-CE-000540 | [8 empty] | 2025-11-17 | WIR-CE-000540 | [19 empty] | 2025-12-08 | WIR-CE-000540
3122 | BV-BSW-105-0000-ECM-CAP-CE-000053 | BV-BSW-105-0000-ECM-WIR-CE-000540 | Raft Foundation Zone 07 | Zone 07 | Opera House | 7 | B2 | Permanent Works | 407 | 2292960 | 2025-11-10 | Aces | Unibeton Ready Mix | C-40 (SRC+60% GGBFS) (200±40mm Slump) | Foundation | 9 | Diriyah |  | Permanent | [7 empty] | 23 | 200 | - | - |  |  |  |  | 2025-11-13 | WIR-CE-000540 | [8 empty] | 2025-11-17 | WIR-CE-000540 | [19 empty] | 2025-12-08 | WIR-CE-000540
3123 | BV-BSW-105-0000-ECM-CAP-CE-000053 | BV-BSW-105-0000-ECM-WIR-CE-000540 | Raft Foundation Zone 07 | Zone 07 | Opera House | 7 | B2 | Permanent Works | 574 | 2271060 | 2025-11-10 | Aces | Unibeton Ready Mix | C-40 (SRC+60% GGBFS) (200±40mm Slump) | Foundation | 12 | Diriyah |  | Permanent | [7 empty] | 25 | 190 | - | - |  |  |  |  | 2025-11-13 | WIR-CE-000540 | [8 empty] | 2025-11-17 | WIR-CE-000540 | [19 empty] | 2025-12-08 | WIR-CE-000540
3124 | BV-BSW-105-0000-ECM-CAP-CE-000053 | BV-BSW-105-0000-ECM-WIR-CE-000540 | Raft Foundation Zone 07 | Zone 07 | Opera House | 7 | B2 | Permanent Works | 274 | 2292961 | 2025-11-10 | Aces | Unibeton Ready Mix | C-40 (SRC+60% GGBFS) (200±40mm Slump) | Foundation | 8 | Diriyah |  | Permanent | [7 empty] | 21 | 190 | - | - |  |  |  |  | 2025-11-13 | WIR-CE-000540 | [8 empty] | 2025-11-17 | WIR-CE-000540 | [19 empty] | 2025-12-08 | WIR-CE-000540
3125 | BV-BSW-105-0000-ECM-CAP-CE-000053 | BV-BSW-105-0000-ECM-WIR-CE-000540 | Raft Foundation Zone 07 | Zone 07 | Opera House | 7 | B2 | Permanent Works | 553 | 2271061 | 2025-11-10 | Aces | Unibeton Ready Mix | C-40 (SRC+60% GGBFS) (200±40mm Slump) | Foundation | 12 | Diriyah |  | Permanent | [7 empty] | 22.5 | 220 | - | - |  |  |  |  | 2025-11-13 | WIR-CE-000540 | [8 empty] | 2025-11-17 | WIR-CE-000540 | [19 empty] | 2025-12-08 | WIR-CE-000540
3126 | BV-BSW-105-0000-ECM-CAP-CE-000053 | BV-BSW-105-0000-ECM-WIR-CE-000540 | Raft Foundation Zone 07 | Zone 07 | Opera House | 7 | B2 | Permanent Works | 303 | 2292962 | 2025-11-10 | Aces | Unibeton Ready Mix | C-40 (SRC+60% GGBFS) (200±40mm Slump) | Foundation | 8 | Diriyah | 6 | Permanent | [7 empty] | 23 | 230 | - | - |  |  |  |  | 2025-11-13 | WIR-CE-000540 | [8 empty] | 2025-11-17 | WIR-CE-000540 | [19 empty] | 2025-12-08 | WIR-CE-000540
3127 | BV-BSW-105-0000-ECM-CAP-CE-000053 | BV-BSW-105-0000-ECM-WIR-CE-000540 | Raft Foundation Zone 07 | Zone 07 | Opera House | 7 | B2 | Permanent Works | 554 | 2271062 | 2025-11-10 | Aces | Unibeton Ready Mix | C-40 (SRC+60% GGBFS) (200±40mm Slump) | Foundation | 12 | Diriyah |  | Permanent | [7 empty] | 25 | 210 | - | - |  |  |  |  | 2025-11-13 | WIR-CE-000540 | [8 empty] | 2025-11-17 | WIR-CE-000540 | [19 empty] | 2025-12-08 | WIR-CE-000540
3128 | BV-BSW-105-0000-ECM-CAP-CE-000053 | BV-BSW-105-0000-ECM-WIR-CE-000540 | Raft Foundation Zone 07 | Zone 07 | Opera House | 7 | B2 | Permanent Works | 295 | 2292963 | 2025-11-10 | Aces | Unibeton Ready Mix | C-40 (SRC+60% GGBFS) (200±40mm Slump) | Foundation | 8 | Diriyah |  | Permanent | [7 empty] | 22.5 | 220 | - | - |  |  |  |  | 2025-11-13 | WIR-CE-000540 | [8 empty] | 2025-11-17 | WIR-CE-000540 |  | 41.6 | 41.9 | 42.7 | [15 empty] | 2025-12-08 | WIR-CE-000540 |  | 50.4 | 52.8 | 52.7
3129 | BV-BSW-105-0000-ECM-CAP-CE-000053 | BV-BSW-105-0000-ECM-WIR-CE-000540 | Raft Foundation Zone 07 | Zone 07 | Opera House | 7 | B2 | Permanent Works | 558 | 2292964 | 2025-11-10 | Aces | Unibeton Ready Mix | C-40 (SRC+60% GGBFS) (200±40mm Slump) | Foundation | 12 | Diriyah |  | Permanent | [7 empty] | 22.5 | 220 | - | - |  |  |  |  | 2025-11-13 | WIR-CE-000540 | [8 empty] | 2025-11-17 | WIR-CE-000540 | [19 empty] | 2025-12-08 | WIR-CE-000540
3130 | BV-BSW-105-0000-ECM-CAP-CE-000053 | BV-BSW-105-0000-ECM-WIR-CE-000540 | Raft Foundation Zone 07 | Zone 07 | Opera House | 7 | B2 | Permanent Works | 583 | 2271063 | 2025-11-10 | Aces | Unibeton Ready Mix | C-40 (SRC+60% GGBFS) (200±40mm Slump) | Foundation | 12 | Diriyah |  | Permanent | [7 empty] | 25.5 | 240 | - | - |  |  |  |  | 2025-11-13 | WIR-CE-000540 | [8 empty] | 2025-11-17 | WIR-CE-000540 | [19 empty] | 2025-12-08 | WIR-CE-000540
3131 | BV-BSW-105-0000-ECM-CAP-CE-000053 | BV-BSW-105-0000-ECM-WIR-CE-000540 | Raft Foundation Zone 07 | Zone 07 | Opera House | 7 | B2 | Permanent Works | 582 | 2292965 | 2025-11-10 | Aces | Unibeton Ready Mix | C-40 (SRC+60% GGBFS) (200±40mm Slump) | Foundation | 12 | Diriyah |  | Permanent | [7 empty] | 23 | 230 | - | - |  |  |  |  | 2025-11-13 | WIR-CE-000540 | [8 empty] | 2025-11-17 | WIR-CE-000540 | [19 empty] | 2025-12-08 | WIR-CE-000540
3132 | BV-BSW-105-0000-ECM-CAP-CE-000053 | BV-BSW-105-0000-ECM-WIR-CE-000540 | Raft Foundation Zone 07 | Zone 07 | Opera House | 7 | B2 | Permanent Works | 393 | 2292966 | 2025-11-10 | Aces | Unibeton Ready Mix | C-40 (SRC+60% GGBFS) (200±40mm Slump) | Foundation | 10 | Diriyah |  | Permanent | [7 empty] | 21 | 240 | - | - |  |  |  |  | 2025-11-13 | WIR-CE-000540 | [8 empty] | 2025-11-17 | WIR-CE-000540 | [19 empty] | 2025-12-08 | WIR-CE-000540
3133 | BV-BSW-105-0000-ECM-CAP-CE-000053 | BV-BSW-105-0000-ECM-WIR-CE-000540 | Raft Foundation Zone 07 | Zone 07 | Opera House | 7 | B2 | Permanent Works | 287 | 2292967 | 2025-11-10 | Aces | Unibeton Ready Mix | C-40 (SRC+60% GGBFS) (200±40mm Slump) | Foundation | 8 | Diriyah |  | Permanent | [7 empty] | 25 | 220 | - | - |  |  |  |  | 2025-11-13 | WIR-CE-000540 | [8 empty] | 2025-11-17 | WIR-CE-000540 | [19 empty] | 2025-12-08 | WIR-CE-000540
3134 | BV-BSW-105-0000-ECM-CAP-CE-000053 | BV-BSW-105-0000-ECM-WIR-CE-000540 | Raft Foundation Zone 07 | Zone 07 | Opera House | 7 | B2 | Permanent Works | 302 | 2271066 | 2025-11-10 | Aces | Unibeton Ready Mix | C-40 (SRC+60% GGBFS) (200±40mm Slump) | Foundation | 8 | Diriyah |  | Permanent | [7 empty] | 24 | 210 | - | - |  |  |  |  | 2025-11-13 | WIR-CE-000540 | [8 empty] | 2025-11-17 | WIR-CE-000540 | [19 empty] | 2025-12-08 | WIR-CE-000540
3135 | BV-BSW-105-0000-ECM-CAP-CE-000053 | BV-BSW-105-0000-ECM-WIR-CE-000540 | Raft Foundation Zone 07 | Zone 07 | Opera House | 7 | B2 | Permanent Works | 437 | 2292968 | 2025-11-10 | Aces | Unibeton Ready Mix | C-40 (SRC+60% GGBFS) (200±40mm Slump) | Foundation | 8 | Diriyah |  | Permanent | [7 empty] | 25 | 200 | - | - |  |  |  |  | 2025-11-13 | WIR-CE-000540 | [8 empty] | 2025-11-17 | WIR-CE-000540 | [19 empty] | 2025-12-08 | WIR-CE-000540
3136 | BV-BSW-105-0000-ECM-CAP-CE-000053 | BV-BSW-105-0000-ECM-WIR-CE-000540 | Raft Foundation Zone 07 | Zone 07 | Opera House | 7 | B2 | Permanent Works | 407 | 2271067 | 2025-11-10 | Aces | Unibeton Ready Mix | C-40 (SRC+60% GGBFS) (200±40mm Slump) | Foundation | 9 | Diriyah |  | Permanent | [7 empty] | 23 | 230 | - | - |  |  |  |  | 2025-11-13 | WIR-CE-000540 | [8 empty] | 2025-11-17 | WIR-CE-000540 | [19 empty] | 2025-12-08 | WIR-CE-000540
3137 | BV-BSW-105-0000-ECM-CAP-CE-000053 | BV-BSW-105-0000-ECM-WIR-CE-000540 | Raft Foundation Zone 07 | Zone 07 | Opera House | 7 | B2 | Permanent Works | 551 | 2292969 | 2025-11-10 | Aces | Unibeton Ready Mix | C-40 (SRC+60% GGBFS) (200±40mm Slump) | Foundation | 12 | Diriyah |  | Permanent | [7 empty] | 21.5 | 210 | - | - |  |  |  |  | 2025-11-13 | WIR-CE-000540 | [8 empty] | 2025-11-17 | WIR-CE-000540 | [19 empty] | 2025-12-08 | WIR-CE-000540
3138 | BV-BSW-105-0000-ECM-CAP-CE-000053 | BV-BSW-105-0000-ECM-WIR-CE-000540 | Raft Foundation Zone 07 | Zone 07 | Opera House | 7 | B2 | Permanent Works | 273 | 2271068 | 2025-11-10 | Aces | Unibeton Ready Mix | C-40 (SRC+60% GGBFS) (200±40mm Slump) | Foundation | 8 | Diriyah | 6 | Permanent | [7 empty] | 24 | 215 | - | - |  |  |  |  | 2025-11-13 | WIR-CE-000540 | [8 empty] | 2025-11-17 | WIR-CE-000540 | [19 empty] | 2025-12-08 | WIR-CE-000540
3139 | BV-BSW-105-0000-ECM-CAP-CE-000053 | BV-BSW-105-0000-ECM-WIR-CE-000540 | Raft Foundation Zone 07 | Zone 07 | Opera House | 7 | B2 | Permanent Works | 274 | 2292970 | 2025-11-10 | Aces | Unibeton Ready Mix | C-40 (SRC+60% GGBFS) (200±40mm Slump) | Foundation | 8 | Diriyah |  | Permanent | [7 empty] | 23 | 210 | - | - |  |  |  |  | 2025-11-13 | WIR-CE-000540 | [8 empty] | 2025-11-17 | WIR-CE-000540 | [19 empty] | 2025-12-08 | WIR-CE-000540
3140 | BV-BSW-105-0000-ECM-CAP-CE-000053 | BV-BSW-105-0000-ECM-WIR-CE-000540 | Raft Foundation Zone 07 | Zone 07 | Opera House | 7 | B2 | Permanent Works | 431 | 2271069 | 2025-11-10 | Aces | Unibeton Ready Mix | C-40 (SRC+60% GGBFS) (200±40mm Slump) | Foundation | 8 | Diriyah |  | Permanent | [7 empty] | 24.5 | 240 | - | - |  |  |  |  | 2025-11-13 | WIR-CE-000540 | [8 empty] | 2025-11-17 | WIR-CE-000540 | [19 empty] | 2025-12-08 | WIR-CE-000540
3141 | BV-BSW-105-0000-ECM-CAP-CE-000053 | BV-BSW-105-0000-ECM-WIR-CE-000540 | Raft Foundation Zone 07 | Zone 07 | Opera House | 7 | B2 | Permanent Works | 303 | 2292971 | 2025-11-10 | Aces | Unibeton Ready Mix | C-40 (SRC+60% GGBFS) (200±40mm Slump) | Foundation | 8 | Diriyah |  | Permanent | [7 empty] | 22.5 | 220 | - | - |  |  |  |  | 2025-11-13 | WIR-CE-000540 | [8 empty] | 2025-11-17 | WIR-CE-000540 | [19 empty] | 2025-12-08 | WIR-CE-000540
3142 | BV-BSW-105-0000-ECM-CAP-CE-000053 | BV-BSW-105-0000-ECM-WIR-CE-000540 | Raft Foundation Zone 07 | Zone 07 | Opera House | 7 | B2 | Permanent Works | 394 | 2271072 | 2025-11-10 | Aces | Unibeton Ready Mix | C-40 (SRC+60% GGBFS) (200±40mm Slump) | Foundation | 10 | Diriyah | 6 | Permanent | [7 empty] | 23 | 240 | - | - |  |  |  |  | 2025-11-13 | WIR-CE-000540 | [8 empty] | 2025-11-17 | WIR-CE-000540 | [19 empty] | 2025-12-08 | WIR-CE-000540
3143 | BV-BSW-105-0000-ECM-CAP-CE-000053 | BV-BSW-105-0000-ECM-WIR-CE-000540 | Raft Foundation Zone 07 | Zone 07 | Opera House | 7 | B2 | Permanent Works | 580 | 2290302 | 2025-11-10 | Aces | Unibeton Ready Mix | C-40 (SRC+60% GGBFS) (200±40mm Slump) | Foundation | 12 | Sully |  | Permanent | [6 empty] | RH.MCR25012964 | 23 | 240 | - | - |  |  |  |  | 2025-11-13 | [9 empty] | 2025-11-17 | WIR-CE-000540 | RH.MCR25012964@7 | 41 | 42.4 | 41.3 | 42 | 43.4 | 41.3 | 41.9 | [11 empty] | 2025-12-08 | WIR-CE-000540 | RH.MCR25012964@28 | 49 | 50.7 | 49.3 | 50 | 50.5 | 49 | 49.75
3144 | BV-BSW-105-0000-ECM-CAP-CE-000053 | BV-BSW-105-0000-ECM-WIR-CE-000540 | Raft Foundation Zone 07 | Zone 07 | Opera House | 7 | B2 | Permanent Works | 590 | 2289937 | 2025-11-10 | Aces | Unibeton Ready Mix | C-40 (SRC+60% GGBFS) (200±40mm Slump) | Foundation | 12 | Sully |  | Permanent | [7 empty] | 24.5 | 230 | - | - |  |  |  |  | 2025-11-13 | [9 empty] | 2025-11-17 | WIR-CE-000540 | [19 empty] | 2025-12-08 | WIR-CE-000540
3145 | BV-BSW-105-0000-ECM-CAP-CE-000053 | BV-BSW-105-0000-ECM-WIR-CE-000540 | Raft Foundation Zone 07 | Zone 07 | Opera House | 7 | B2 | Permanent Works | 528 | 2290317 | 2025-11-10 | Aces | Unibeton Ready Mix | C-40 (SRC+60% GGBFS) (200±40mm Slump) | Foundation | 12 | Sully | 6 | Permanent | [7 empty] | 22 | 200 | - | - |  |  |  |  | 2025-11-13 | [9 empty] | 2025-11-17 | WIR-CE-000540 | [19 empty] | 2025-12-08 | WIR-CE-000540
3146 | BV-BSW-105-0000-ECM-CAP-CE-000053 | BV-BSW-105-0000-ECM-WIR-CE-000540 | Raft Foundation Zone 07 | Zone 07 | Opera House | 7 | B2 | Permanent Works | 421 | 2290319 | 2025-11-10 | Aces | Unibeton Ready Mix | C-40 (SRC+60% GGBFS) (200±40mm Slump) | Foundation | 8 | Sully |  | Permanent | [7 empty] | 21 | 225 | - | - |  |  |  |  | 2025-11-13 | [9 empty] | 2025-11-17 | WIR-CE-000540 | [19 empty] | 2025-12-08 | WIR-CE-000540
3147 | BV-BSW-105-0000-ECM-CAP-CE-000053 | BV-BSW-105-0000-ECM-WIR-CE-000540 | Raft Foundation Zone 07 | Zone 07 | Opera House | 7 | B2 | Permanent Works | 541 | 2289943 | 2025-11-10 | Aces | Unibeton Ready Mix | C-40 (SRC+60% GGBFS) (200±40mm Slump) | Foundation | 12 | Sully |  | Permanent | [7 empty] | 23 | 230 | - | - |  |  |  |  | 2025-11-13 | [9 empty] | 2025-11-17 | WIR-CE-000540 | [19 empty] | 2025-12-08 | WIR-CE-000540
3148 | BV-BSW-105-0000-ECM-CAP-CE-000053 | BV-BSW-105-0000-ECM-WIR-CE-000540 | Raft Foundation Zone 07 | Zone 07 | Opera House | 7 | B2 | Permanent Works | 528 | 2289963 | 2025-11-10 | Aces | Unibeton Ready Mix | C-40 (SRC+60% GGBFS) (200±40mm Slump) | Foundation | 12 | Sully |  | Permanent | [7 empty] | 25 | 210 | - | - |  |  |  |  | 2025-11-13 | [9 empty] | 2025-11-17 | WIR-CE-000540 | [19 empty] | 2025-12-08 | WIR-CE-000540
3149 | BV-BSW-105-0000-ECM-CAP-CE-000053 | BV-BSW-105-0000-ECM-WIR-CE-000540 | Raft Foundation Zone 07 | Zone 07 | Opera House | 7 | B2 | Permanent Works | 541 | 2290344 | 2025-11-10 | Aces | Unibeton Ready Mix | C-40 (SRC+60% GGBFS) (200±40mm Slump) | Foundation | 12 | Sully |  | Permanent | [7 empty] | 22.5 | 240 | - | - |  |  |  |  | 2025-11-13 | [9 empty] | 2025-11-17 | WIR-CE-000540 | [19 empty] | 2025-12-08 | WIR-CE-000540
3150 | BV-BSW-105-0000-ECM-CAP-CE-000053 | BV-BSW-105-0000-ECM-WIR-CE-000540 | Raft Foundation Zone 07 | Zone 07 | Opera House | 7 | B2 | Permanent Works | 588 | 2290345 | 2025-11-10 | Aces | Unibeton Ready Mix | C-40 (SRC+60% GGBFS) (200±40mm Slump) | Foundation | 12 | Sully |  | Permanent | [7 empty] | 22 | 225 | - | - |  |  |  |  | 2025-11-13 | [9 empty] | 2025-11-17 | WIR-CE-000540 | [19 empty] | 2025-12-08 | WIR-CE-000540
3151 | BV-BSW-105-0000-ECM-CAP-CE-000053 | BV-BSW-105-0000-ECM-WIR-CE-000540 | Raft Foundation Zone 07 | Zone 07 | Opera House | 7 | B2 | Permanent Works | 545 | 2290346 | 2025-11-10 | Aces | Unibeton Ready Mix | C-40 (SRC+60% GGBFS) (200±40mm Slump) | Foundation | 12 | Sully |  | Permanent | [7 empty] | 24 | 210 | - | - |  |  |  |  | 2025-11-13 | [9 empty] | 2025-11-17 | WIR-CE-000540 | [19 empty] | 2025-12-08 | WIR-CE-000540
3152 | BV-BSW-105-0000-ECM-CAP-CE-000053 | BV-BSW-105-0000-ECM-WIR-CE-000540 | Raft Foundation Zone 07 | Zone 07 | Opera House | 7 | B2 | Permanent Works | 591 | 2290347 | 2025-11-10 | Aces | Unibeton Ready Mix | C-40 (SRC+60% GGBFS) (200±40mm Slump) | Foundation | 12 | Sully | 6 | Permanent | [7 empty] | 23.5 | 235 | - | - |  |  |  |  | 2025-11-13 | [9 empty] | 2025-11-17 | WIR-CE-000540 | [19 empty] | 2025-12-08 | WIR-CE-000540
3153 | BV-BSW-105-0000-ECM-CAP-CE-000059 | BV-BSW-105-0000-ECM-WIR-CE-000586 | 06 Columns Zone 02 CC007, CC008, CC009, CC010, CC011, CC012 | Zone 04 | Opera House | 4 | B2 | Permanent Works | 433 | 2271112 | 2026-01-01 | Aces | Unibeton Ready Mix | C50/10 (OPC) 200 ± 40mm Slump | Wall, Column and Retaining Wall | 5 |  | 6 | Permanent | [6 empty] | RH.MCR26000157 | 22 | 210 | - | - |  |  |  |  | 2026-01-04 | [9 empty] | 2026-01-08 | WIR-CE-000586 | RH.MCR26000157@7 | 49.9 | 50.7 | 49.3 |  |  |  | 49.96667 | [11 empty] | 2026-01-29 | WIR-CE-000586 | RH.MCR26000157@28 | 61.5 | 60.1 | 61.9 |  |  |  | 61.16667
3154 | BV-BSW-105-0000-ECM-CAP-CE-000059 | BV-BSW-105-0000-ECM-WIR-CE-000586 | 06 Columns Zone 02 CC007, CC008, CC009, CC010, CC011, CC012 | Zone 04 | Opera House | 4 | B2 | Permanent Works | 295 | 2271123 | 2025-11-11 | Aces | Unibeton Ready Mix | C50/10 (OPC) 200 ± 40mm Slump | Wall, Column and Retaining Wall | 7 |  |  | Permanent | [7 empty] | 22.5 | 220 | - | - |  |  |  |  | 2025-11-14 | [9 empty] | 2025-11-18 | WIR-CE-000586 | [19 empty] | 2025-12-09 | WIR-CE-000586
3155 | BV-BSW-105-0000-ECM-CAP-CE-000034 | BV-BSW-105-0000-ECM-WIR-CE-000590 | Blinding Concrete | Zon 01 | Opera House | 1 | B2 | Permanent Works | 82712 | 101230 | 2025-11-11 | Aces | Saudi RM | C-10 SRC (150±40mm Slump) | Blinding | 10 |  | 6 | Permanent | [6 empty] | RH.MCR26000156 | 24 | 190 | - | - |  |  |  |  | 2025-11-14 | WIR-CE-000590 | [8 empty] | 2025-11-18 | WIR-CE-000590 | RH.MCR26000156@7 | 16 | 14.8 | 13.8 | 15.8 | 17 | 15.6 | 15.63333 | [11 empty] | 2025-12-09 | WIR-CE-000590 | RH.MCR26000156@28 | 23.8 | 22.7 | 21.4 | 22.3 | 22.1 | 24 | 22.5
3156 | BV-BSW-105-0000-ECM-CAP-CE-000034 | BV-BSW-105-0000-ECM-WIR-CE-000590 | Blinding Concrete | Zon 01 | Opera House | 1 | B2 | Permanent Works | 82912 | 101231 | 2025-11-11 | Aces | Saudi RM | C-10 SRC (150±40mm Slump) | Blinding | 10 |  |  | Permanent | [7 empty] | 23.5 | 175 | - | - |  |  |  |  | 2025-11-14 | WIR-CE-000590 | [8 empty] | 2025-11-18 | WIR-CE-000590 | [19 empty] | 2025-12-09 | WIR-CE-000590
3157 | BV-BSW-105-0000-ECM-CAP-CE-000034 | BV-BSW-105-0000-ECM-WIR-CE-000590 | Blinding Concrete | Zon 01 | Opera House | 1 | B2 | Permanent Works | 83612 | 101234 | 2025-11-12 | Aces | Saudi RM | C-10 SRC (150±40mm Slump) | Blinding | 10 |  |  | Permanent | [7 empty] | 22 | 170 | - | - |  |  |  |  | 2025-11-15 | WIR-CE-000590 | [8 empty] | 2025-11-19 | WIR-CE-000590 | [19 empty] | 2025-12-10 | WIR-CE-000590
3158 | BV-BSW-105-0000-ECM-CAP-CE-000034 | BV-BSW-105-0000-ECM-WIR-CE-000590 | Blinding Concrete | Zon 01 | Opera House | 1 | B2 | Permanent Works | 84812 | 101235 | 2025-11-12 | Aces | Saudi RM | C-10 SRC (150±40mm Slump) | Blinding | 10 |  |  | Permanent | [7 empty] | 24 | 165 | - | - |  |  |  |  | 2025-11-15 | WIR-CE-000590 | [8 empty] | 2025-11-19 | WIR-CE-000590 | [19 empty] | 2025-12-10 | WIR-CE-000590
3159 | BV-BSW-105-0000-ECM-CAP-CE-000034 | BV-BSW-105-0000-ECM-WIR-CE-000590 | Blinding Concrete | Zon 01 | Opera House | 1 | B2 | Permanent Works | 82312 | 101238 | 2025-11-12 | Aces | Saudi RM | C-10 SRC (150±40mm Slump) | Blinding | 10 |  |  | Permanent | [7 empty] | 24 | 180 | - | - |  |  |  |  | 2025-11-15 | WIR-CE-000590 | [8 empty] | 2025-11-19 | WIR-CE-000590 | [19 empty] | 2025-12-10 | WIR-CE-000590
3160 | BV-BSW-105-0000-ECM-CAP-CE-000034 | BV-BSW-105-0000-ECM-WIR-CE-000590 | Blinding Concrete | Zon 01 | Opera House | 1 | B2 | Permanent Works | 82812 | 101239 | 2025-11-12 | Aces | Saudi RM | C-10 SRC (150±40mm Slump) | Blinding | 10 |  |  | Permanent | [7 empty] | 21 | 190 | - | - |  |  |  |  | 2025-11-15 | WIR-CE-000590 | [8 empty] | 2025-11-19 | WIR-CE-000590 | [19 empty] | 2025-12-10 | WIR-CE-000590
3161 | BV-BSW-105-0000-ECM-CAP-CE-000034 | BV-BSW-105-0000-ECM-WIR-CE-000590 | Blinding Concrete | Zon 01 | Opera House | 1 | B2 | Permanent Works | 82012 | 101240 | 2025-11-12 | Aces | Saudi RM | C-10 SRC (150±40mm Slump) | Blinding | 10 |  |  | Permanent | [7 empty] | 23.5 | 190 | - | - |  |  |  |  | 2025-11-15 | WIR-CE-000590 | [8 empty] | 2025-11-19 | WIR-CE-000590 | [19 empty] | 2025-12-10 | WIR-CE-000590
3162 | BV-BSW-105-0000-ECM-CAP-CE-000034 | BV-BSW-105-0000-ECM-WIR-CE-000590 | Blinding Concrete | Zon 01 | Opera House | 1 | B2 | Permanent Works | 62810 | 101247 | 2025-11-12 | Aces | Saudi RM | C-10 SRC (150±40mm Slump) | Blinding | 9 |  |  | Permanent | [7 empty] | 22.5 | 170 | - | - |  |  |  |  | 2025-11-15 | WIR-CE-000590 | [8 empty] | 2025-11-19 | WIR-CE-000590 | [19 empty] | 2025-12-10 | WIR-CE-000590
3163 | BV-BSW-105-0000-ECM-CAP-CE-000034 | BV-BSW-105-0000-ECM-WIR-CE-000590 | Blinding Concrete | Zon 01 | Opera House | 1 | B2 | Permanent Works | 84612 | 101250 | 2025-11-12 | Aces | Saudi RM | C-10 SRC (150±40mm Slump) | Blinding | 10 |  |  | Permanent | [7 empty] | 24 | 160 | - | - |  |  |  |  | 2025-11-15 | WIR-CE-000590 | [8 empty] | 2025-11-19 | WIR-CE-000590 |  | 16.4 | 15 | 16.3 | [15 empty] | 2025-12-10 | WIR-CE-000590 |  | 22.1 | 22.6 | 21.5
3164 | BV-BSW-105-0000-ECM-CAP-CE-000034 | BV-BSW-105-0000-ECM-WIR-CE-000590 | Blinding Concrete | Zon 01 | Opera House | 1 | B2 | Permanent Works | 84012 | 101256 | 2025-11-12 | Aces | Saudi RM | C-10 SRC (150±40mm Slump) | Blinding | 10 |  | 6 | Permanent | [7 empty] | 23 | 185 | - | - |  |  |  |  | 2025-11-15 | WIR-CE-000590 | [8 empty] | 2025-11-19 | WIR-CE-000590 | [19 empty] | 2025-12-10 | WIR-CE-000590
3165 | BV-BSW-105-0000-ECM-CAP-CE-000034 | BV-BSW-105-0000-ECM-WIR-CE-000590 | Blinding Concrete | Zon 01 | Opera House | 1 | B2 | Permanent Works | 83512 | 101262 | 2025-11-12 | Aces | Saudi RM | C-10 SRC (150±40mm Slump) | Blinding | 10 |  |  | Permanent | [7 empty] | 23 | 180 | - | - |  |  |  |  | 2025-11-15 | WIR-CE-000590 | [8 empty] | 2025-11-19 | WIR-CE-000590 | [19 empty] | 2025-12-10 | WIR-CE-000590
3166 | BV-BSW-105-0000-ECM-CAP-CE-000034 | BV-BSW-105-0000-ECM-WIR-CE-000590 | Blinding Concrete | Zon 01 | Opera House | 1 | B2 | Permanent Works | 82912 | 101265 | 2025-11-12 | Aces | Saudi RM | C-10 SRC (150±40mm Slump) | Blinding | 10 |  |  | Permanent | [7 empty] | 22 | 150 | - | - |  |  |  |  | 2025-11-15 | WIR-CE-000590 | [8 empty] | 2025-11-19 | WIR-CE-000590 | [19 empty] | 2025-12-10 | WIR-CE-000590
3167 | BV-BSW-105-0000-ECM-CAP-CE-000034 | BV-BSW-105-0000-ECM-WIR-CE-000590 | Blinding Concrete | Zon 01 | Opera House | 1 | B2 | Permanent Works | 82712 | 101270 | 2025-11-12 | Aces | Saudi RM | C-10 SRC (150±40mm Slump) | Blinding | 10 |  |  | Permanent | [7 empty] | 23.5 | 170 | - | - |  |  |  |  | 2025-11-15 | WIR-CE-000590 | [8 empty] | 2025-11-19 | WIR-CE-000590 | [19 empty] | 2025-12-10 | WIR-CE-000590
3168 | BV-BSW-105-0000-ECM-CAP-CE-000034 | BV-BSW-105-0000-ECM-WIR-CE-000590 | Blinding Concrete | Zon 01 | Opera House | 1 | B2 | Permanent Works | 83612 | 101274 | 2025-11-12 | Aces | Saudi RM | C-10 SRC (150±40mm Slump) | Blinding | 10 |  | 6 | Permanent | [7 empty] | 21 | 175 | - | - |  |  |  |  | 2025-11-15 | WIR-CE-000590 | [8 empty] | 2025-11-19 | WIR-CE-000590 | [19 empty] | 2025-12-10 | WIR-CE-000590
3169 | BV-BSW-105-0000-ECM-CAP-CE-000034 | BV-BSW-105-0000-ECM-WIR-CE-000590 | Blinding Concrete | Zon 01 | Opera House | 1 | B2 | Permanent Works | 82912 | 101283 | 2025-11-12 | Aces | Saudi RM | C-10 SRC (150±40mm Slump) | Blinding | 11 |  |  | Permanent | [7 empty] | 24 | 185 | - | - |  |  |  |  | 2025-11-15 | WIR-CE-000590 | [8 empty] | 2025-11-19 | WIR-CE-000590 | [19 empty] | 2025-12-10 | WIR-CE-000590
3170 | BV-BSW-105-0000-ECM-CAP-CE-000057 | BV-BSW-105-0000-ECM-WIR-CE-000565 | 03 Columns ( CC10, CC13, CC14) | Zone 03 | Opera House | 3 | B2 | Permanent Works | 303 | 2271134 | 2025-11-12 | Aces | Unibeton Ready Mix | C50/10 (OPC) 200 ± 40mm Slump | Wall, Column and Retaining Wall | 6 |  | 6 | Permanent | [6 empty] | RH.MCR26000158 | 23.5 | 230 | - | - |  |  |  |  | 2025-11-15 | [9 empty] | 2025-11-19 | WIR-CE-000565 | RH.MCR26000158@7 | 47.7 | 50.5 | 49.3 |  |  |  | 49.16667 | [11 empty] | 2025-12-10 | WIR-CE-000565 | RH.MCR26000158@28 | 61.8 | 60.4 | 61.2 |  |  |  | 61.13333
3171 | BV-BSW-105-0000-ECM-CAP-CE-000062 | BV-BSW-105-0000-ECM-WIR-CE-000584 | Raft Foundation Zone 05A | Zone 05 | Opera House | 5 | B2 | Permanent Works | 418 | 2271196 | 2025-11-12 | Aces | Unibeton Ready Mix | C-40 (SRC+60% GGBFS) (200±40mm Slump) | Foundation | 9 |  | 6 | Permanent | [6 empty] | RH.MCR26000161 | 23 | 220 | - | - |  |  |  |  | 2025-11-15 | [9 empty] | 2025-11-19 | WIR-CE-000584 | RH.MCR26000161@7 | 41.4 | 42.6 | 44 | 41.9 | 41.8 | 44 | 42.80417 | [11 empty] | 2025-12-10 | WIR-CE-000584 | RH.MCR26000161@28 | 51.7 | 52.5 | 52.2 | 50.8 | 52.4 | 51 | 52.22083
3172 | BV-BSW-105-0000-ECM-CAP-CE-000062 | BV-BSW-105-0000-ECM-WIR-CE-000584 | Raft Foundation Zone 05A | Zone 05 | Opera House | 5 | B2 | Permanent Works | 554 | 2268076 | 2025-11-12 | Aces | Unibeton Ready Mix | C-40 (SRC+60% GGBFS) (200±40mm Slump) | Foundation | 12 |  |  | Permanent | [7 empty] | 22.58 | 240 | - | - |  |  |  |  | 2025-11-15 | [9 empty] | 2025-11-19 | WIR-CE-000584 | [19 empty] | 2025-12-10 | WIR-CE-000584
3173 | BV-BSW-105-0000-ECM-CAP-CE-000062 | BV-BSW-105-0000-ECM-WIR-CE-000584 | Raft Foundation Zone 05A | Zone 05 | Opera House | 5 | B2 | Permanent Works | 551 | 2268077 | 2025-11-12 | Aces | Unibeton Ready Mix | C-40 (SRC+60% GGBFS) (200±40mm Slump) | Foundation | 12 |  |  | Permanent | [7 empty] | 23.5 | 200 | - | - |  |  |  |  | 2025-11-15 | [9 empty] | 2025-11-19 | WIR-CE-000584 | [19 empty] | 2025-12-10 | WIR-CE-000584
3174 | BV-BSW-105-0000-ECM-CAP-CE-000062 | BV-BSW-105-0000-ECM-WIR-CE-000584 | Raft Foundation Zone 05A | Zone 05 | Opera House | 5 | B2 | Permanent Works | 391 | 2271197 | 2025-11-12 | Aces | Unibeton Ready Mix | C-40 (SRC+60% GGBFS) (200±40mm Slump) | Foundation | 9.5 |  |  | Permanent | [7 empty] | 24 | 225 | - | - |  |  |  |  | 2025-11-15 | [9 empty] | 2025-11-19 | WIR-CE-000584 | [19 empty] | 2025-12-10 | WIR-CE-000584
3175 | BV-BSW-105-0000-ECM-CAP-CE-000062 | BV-BSW-105-0000-ECM-WIR-CE-000584 | Raft Foundation Zone 05A | Zone 05 | Opera House | 5 | B2 | Permanent Works | 411 | 2268078 | 2025-11-12 | Aces | Unibeton Ready Mix | C-40 (SRC+60% GGBFS) (200±40mm Slump) | Foundation | 9 |  |  | Permanent | [7 empty] | 24.5 | 220 | - | - |  |  |  |  | 2025-11-15 | [9 empty] | 2025-11-19 | WIR-CE-000584 | [19 empty] | 2025-12-10 | WIR-CE-000584
3176 | BV-BSW-105-0000-ECM-CAP-CE-000062 | BV-BSW-105-0000-ECM-WIR-CE-000584 | Raft Foundation Zone 05A | Zone 05 | Opera House | 5 | B2 | Permanent Works | 394 | 2271198 | 2025-11-12 | Aces | Unibeton Ready Mix | C-40 (SRC+60% GGBFS) (200±40mm Slump) | Foundation | 10 |  |  | Permanent | [7 empty] | 23 | 240 | - | - |  |  |  |  | 2025-11-15 | [9 empty] | 2025-11-19 | WIR-CE-000584 | [19 empty] | 2025-12-10 | WIR-CE-000584
3177 | BV-BSW-105-0000-ECM-CAP-CE-000062 | BV-BSW-105-0000-ECM-WIR-CE-000584 | Raft Foundation Zone 05A | Zone 05 | Opera House | 5 | B2 | Permanent Works | 431 | 2268079 | 2025-11-12 | Aces | Unibeton Ready Mix | C-40 (SRC+60% GGBFS) (200±40mm Slump) | Foundation | 9.5 |  |  | Permanent | [7 empty] | 22.5 | 200 | - | - |  |  |  |  | 2025-11-15 | [9 empty] | 2025-11-19 | WIR-CE-000584 | [19 empty] | 2025-12-10 | WIR-CE-000584
3178 | BV-BSW-105-0000-ECM-CAP-CE-000062 | BV-BSW-105-0000-ECM-WIR-CE-000584 | Raft Foundation Zone 05A | Zone 05 | Opera House | 5 | B2 | Permanent Works | 553 | 2271199 | 2025-11-12 | Aces | Unibeton Ready Mix | C-40 (SRC+60% GGBFS) (200±40mm Slump) | Foundation | 12 |  |  | Permanent | [7 empty] | 24 | 210 | - | - |  |  |  |  | 2025-11-15 | [9 empty] | 2025-11-19 | WIR-CE-000584 | [19 empty] | 2025-12-10 | WIR-CE-000584
3179 | BV-BSW-105-0000-ECM-CAP-CE-000062 | BV-BSW-105-0000-ECM-WIR-CE-000584 | Raft Foundation Zone 05A | Zone 05 | Opera House | 5 | B2 | Permanent Works | 432 | 2268080 | 2025-11-12 | Aces | Unibeton Ready Mix | C-40 (SRC+60% GGBFS) (200±40mm Slump) | Foundation | 9 |  |  | Permanent | [7 empty] | 23 | 240 | - | - |  |  |  |  | 2025-11-15 | [9 empty] | 2025-11-19 | WIR-CE-000584 | [19 empty] | 2025-12-10 | WIR-CE-000584
3180 | BV-BSW-105-0000-ECM-CAP-CE-000062 | BV-BSW-105-0000-ECM-WIR-CE-000584 | Raft Foundation Zone 05A | Zone 05 | Opera House | 5 | B2 | Permanent Works | 414 | 2271200 | 2025-11-12 | Aces | Unibeton Ready Mix | C-40 (SRC+60% GGBFS) (200±40mm Slump) | Foundation | 9 |  | 6 | Permanent | [7 empty] | 21.5 | 225 | - | - |  |  |  |  | 2025-11-15 | [9 empty] | 2025-11-19 | WIR-CE-000584 | [19 empty] | 2025-12-10 | WIR-CE-000584
3181 | BV-BSW-105-0000-ECM-CAP-CE-000062 | BV-BSW-105-0000-ECM-WIR-CE-000584 | Raft Foundation Zone 05A | Zone 05 | Opera House | 5 | B2 | Permanent Works | 407 | 2271201 | 2025-11-12 | Aces | Unibeton Ready Mix | C-40 (SRC+60% GGBFS) (200±40mm Slump) | Foundation | 9 |  |  | Permanent | [7 empty] | 25 | 210 | - | - |  |  |  |  | 2025-11-15 | [9 empty] | 2025-11-19 | WIR-CE-000584 | [19 empty] | 2025-12-10 | WIR-CE-000584
3182 | BV-BSW-105-0000-ECM-CAP-CE-000062 | BV-BSW-105-0000-ECM-WIR-CE-000584 | Raft Foundation Zone 05A | Zone 05 | Opera House | 5 | B2 | Permanent Works | 403 | 2268081 | 2025-11-12 | Aces | Unibeton Ready Mix | C-40 (SRC+60% GGBFS) (200±40mm Slump) | Foundation | 9 |  |  | Permanent | [7 empty] | 24.5 | 220 | - | - |  |  |  |  | 2025-11-15 | [9 empty] | 2025-11-19 | WIR-CE-000584 | [19 empty] | 2025-12-10 | WIR-CE-000584
3183 | BV-BSW-105-0000-ECM-CAP-CE-000062 | BV-BSW-105-0000-ECM-WIR-CE-000584 | Raft Foundation Zone 05A | Zone 05 | Opera House | 5 | B2 | Permanent Works | 390 | 2268082 | 2025-11-12 | Aces | Unibeton Ready Mix | C-40 (SRC+60% GGBFS) (200±40mm Slump) | Foundation | 10 |  |  | Permanent | [7 empty] | 24 | 2230 | - | - |  |  |  |  | 2025-11-15 | [9 empty] | 2025-11-19 | WIR-CE-000584 | [19 empty] | 2025-12-10 | WIR-CE-000584
3184 | BV-BSW-105-0000-ECM-CAP-CE-000062 | BV-BSW-105-0000-ECM-WIR-CE-000584 | Raft Foundation Zone 05A | Zone 05 | Opera House | 5 | B2 | Permanent Works | 302 | 2271202 | 2025-11-12 | Aces | Unibeton Ready Mix | C-40 (SRC+60% GGBFS) (200±40mm Slump) | Foundation | 8 |  |  | Permanent | [7 empty] | 22 | 210 | - | - |  |  |  |  | 2025-11-15 | [9 empty] | 2025-11-19 | WIR-CE-000584 | [19 empty] | 2025-12-10 | WIR-CE-000584
3185 | BV-BSW-105-0000-ECM-CAP-CE-000062 | BV-BSW-105-0000-ECM-WIR-CE-000584 | Raft Foundation Zone 05A | Zone 05 | Opera House | 5 | B2 | Permanent Works | 303 | 2271203 | 2025-11-12 | Aces | Unibeton Ready Mix | C-40 (SRC+60% GGBFS) (200±40mm Slump) | Foundation | 8 |  |  | Permanent | [7 empty] | 22.5 | 225 | - | - |  |  |  |  | 2025-11-15 | [9 empty] | 2025-11-19 | WIR-CE-000584 | [19 empty] | 2025-12-10 | WIR-CE-000584
3186 | BV-BSW-105-0000-ECM-CAP-CE-000062 | BV-BSW-105-0000-ECM-WIR-CE-000584 | Raft Foundation Zone 05A | Zone 05 | Opera House | 5 | B2 | Permanent Works | 557 | 2271204 | 2025-11-12 | Aces | Unibeton Ready Mix | C-40 (SRC+60% GGBFS) (200±40mm Slump) | Foundation | 12 |  |  | Permanent | [7 empty] | 24.5 | 220 | - | - |  |  |  |  | 2025-11-15 | [9 empty] | 2025-11-19 | WIR-CE-000584 | [19 empty] | 2025-12-10 | WIR-CE-000584
3187 | BV-BSW-105-0000-ECM-CAP-CE-000062 | BV-BSW-105-0000-ECM-WIR-CE-000584 | Raft Foundation Zone 05A | Zone 05 | Opera House | 5 | B2 | Permanent Works | 438 | 2271205 | 2025-11-12 | Aces | Unibeton Ready Mix | C-40 (SRC+60% GGBFS) (200±40mm Slump) | Foundation | 9 |  |  | Permanent | [7 empty] | 23 | 240 | - | - |  |  |  |  | 2025-11-15 | [9 empty] | 2025-11-19 | WIR-CE-000584 | [19 empty] | 2025-12-10 | WIR-CE-000584
3188 | BV-BSW-105-0000-ECM-CAP-CE-000062 | BV-BSW-105-0000-ECM-WIR-CE-000584 | Raft Foundation Zone 05A | Zone 05 | Opera House | 5 | B2 | Permanent Works | 558 | 2271206 | 2025-11-12 | Aces | Unibeton Ready Mix | C-40 (SRC+60% GGBFS) (200±40mm Slump) | Foundation | 12 |  |  | Permanent | [7 empty] | 23 | 190 | - | - |  |  |  |  | 2025-11-15 | [9 empty] | 2025-11-19 | WIR-CE-000584 | [19 empty] | 2025-12-10 | WIR-CE-000584
3189 | BV-BSW-105-0000-ECM-CAP-CE-000062 | BV-BSW-105-0000-ECM-WIR-CE-000584 | Raft Foundation Zone 05A | Zone 05 | Opera House | 5 | B2 | Permanent Works | 389 | 2271207 | 2025-11-12 | Aces | Unibeton Ready Mix | C-40 (SRC+60% GGBFS) (200±40mm Slump) | Foundation | 10 |  |  | Permanent | [7 empty] | 21 | 230 | - | - |  |  |  |  | 2025-11-15 | [9 empty] | 2025-11-19 | WIR-CE-000584 | [19 empty] | 2025-12-10 | WIR-CE-000584
3190 | BV-BSW-105-0000-ECM-CAP-CE-000062 | BV-BSW-105-0000-ECM-WIR-CE-000584 | Raft Foundation Zone 05A | Zone 05 | Opera House | 5 | B2 | Permanent Works | 428 | 2271208 | 2025-11-12 | Aces | Unibeton Ready Mix | C-40 (SRC+60% GGBFS) (200±40mm Slump) | Foundation | 9 |  |  | Permanent | [7 empty] | 23.5 | 240 | - | - |  |  |  |  | 2025-11-15 | [9 empty] | 2025-11-19 | WIR-CE-000584 | [19 empty] | 2025-12-10 | WIR-CE-000584
3191 | BV-BSW-105-0000-ECM-CAP-CE-000062 | BV-BSW-105-0000-ECM-WIR-CE-000584 | Raft Foundation Zone 05A | Zone 05 | Opera House | 5 | B2 | Permanent Works | 551 | 2271209 | 2025-11-12 | Aces | Unibeton Ready Mix | C-40 (SRC+60% GGBFS) (200±40mm Slump) | Foundation | 12 |  | 6 | Permanent | [7 empty] | 24 | 210 | - | - |  |  |  |  | 2025-11-15 | [9 empty] | 2025-11-19 | WIR-CE-000584 | [19 empty] | 2025-12-10 | WIR-CE-000584
3192 | BV-BSW-105-0000-ECM-CAP-CE-000062 | BV-BSW-105-0000-ECM-WIR-CE-000584 | Raft Foundation Zone 05A | Zone 05 | Opera House | 5 | B2 | Permanent Works | 274 | 2271210 | 2025-11-12 | Aces | Unibeton Ready Mix | C-40 (SRC+60% GGBFS) (200±40mm Slump) | Foundation | 8 |  |  | Permanent | [7 empty] | 23.5 | 210 | - | - |  |  |  |  | 2025-11-15 | [9 empty] | 2025-11-19 | WIR-CE-000584 | [19 empty] | 2025-12-10 | WIR-CE-000584
3193 | BV-BSW-105-0000-ECM-CAP-CE-000062 | BV-BSW-105-0000-ECM-WIR-CE-000584 | Raft Foundation Zone 05A | Zone 05 | Opera House | 5 | B2 | Permanent Works | 418 | 2271211 | 2025-11-12 | Aces | Unibeton Ready Mix | C-40 (SRC+60% GGBFS) (200±40mm Slump) | Foundation | 9 |  |  | Permanent | [7 empty] | 22.5 | 235 | - | - |  |  |  |  | 2025-11-15 | [9 empty] | 2025-11-19 | WIR-CE-000584 |  | 43.1 | 41.4 | 44.9 | 42.1 | 43 | 43.5 | [12 empty] | 2025-12-10 | WIR-CE-000584 |  | 49.9 | 50.3 | 52.2 | 50.3 | 50.1 | 51.2
3194 | BV-BSW-105-0000-ECM-CAP-CE-000062 | BV-BSW-105-0000-ECM-WIR-CE-000584 | Raft Foundation Zone 05A | Zone 05 | Opera House | 5 | B2 | Permanent Works | 287 | 2271212 | 2025-11-12 | Aces | Unibeton Ready Mix | C-40 (SRC+60% GGBFS) (200±40mm Slump) | Foundation | 8 |  |  | Permanent | [7 empty] | 25 | 200 | - | - |  |  |  |  | 2025-11-15 | [9 empty] | 2025-11-19 | WIR-CE-000584 | [19 empty] | 2025-12-10 | WIR-CE-000584
3195 | BV-BSW-105-0000-ECM-CAP-CE-000062 | BV-BSW-105-0000-ECM-WIR-CE-000584 | Raft Foundation Zone 05A | Zone 05 | Opera House | 5 | B2 | Permanent Works | 436 | 2268083 | 2025-11-12 | Aces | Unibeton Ready Mix | C-40 (SRC+60% GGBFS) (200±40mm Slump) | Foundation | 9 |  |  | Permanent | [7 empty] | 23 | 200 | - | - |  |  |  |  | 2025-11-15 | [9 empty] | 2025-11-19 | WIR-CE-000584 | [19 empty] | 2025-12-10 | WIR-CE-000584
3196 | BV-BSW-105-0000-ECM-CAP-CE-000062 | BV-BSW-105-0000-ECM-WIR-CE-000584 | Raft Foundation Zone 05A | Zone 05 | Opera House | 5 | B2 | Permanent Works | 391 | 2271213 | 2025-11-12 | Aces | Unibeton Ready Mix | C-40 (SRC+60% GGBFS) (200±40mm Slump) | Foundation | 9 |  |  | Permanent | [7 empty] | 22.5 | 215 | - | - |  |  |  |  | 2025-11-15 | [9 empty] | 2025-11-19 | WIR-CE-000584 | [19 empty] | 2025-12-10 | WIR-CE-000584
3197 | BV-BSW-105-0000-ECM-CAP-CE-000062 | BV-BSW-105-0000-ECM-WIR-CE-000584 | Raft Foundation Zone 05A | Zone 05 | Opera House | 5 | B2 | Permanent Works | 295 | 2271214 | 2025-11-12 | Aces | Unibeton Ready Mix | C-40 (SRC+60% GGBFS) (200±40mm Slump) | Foundation | 8 |  |  | Permanent | [7 empty] | 23 | 230 | - | - |  |  |  |  | 2025-11-15 | [9 empty] | 2025-11-19 | WIR-CE-000584 | [19 empty] | 2025-12-10 | WIR-CE-000584
3198 | BV-BSW-105-0000-ECM-CAP-CE-000062 | BV-BSW-105-0000-ECM-WIR-CE-000584 | Raft Foundation Zone 05A | Zone 05 | Opera House | 5 | B2 | Permanent Works | 554 | 2268084 | 2025-11-12 | Aces | Unibeton Ready Mix | C-40 (SRC+60% GGBFS) (200±40mm Slump) | Foundation | 12 |  |  | Permanent | [7 empty] | 23.5 | 220 | - | - |  |  |  |  | 2025-11-15 | [9 empty] | 2025-11-19 | WIR-CE-000584 | [19 empty] | 2025-12-10 | WIR-CE-000584
3199 | BV-BSW-105-0000-ECM-CAP-CE-000062 | BV-BSW-105-0000-ECM-WIR-CE-000584 | Raft Foundation Zone 05A | Zone 05 | Opera House | 5 | B2 | Permanent Works | 431 | 2271215 | 2025-11-12 | Aces | Unibeton Ready Mix | C-40 (SRC+60% GGBFS) (200±40mm Slump) | Foundation | 9 |  |  | Permanent | [7 empty] | 22 | 240 | - | - |  |  |  |  | 2025-11-15 | [9 empty] | 2025-11-19 | WIR-CE-000584 | [19 empty] | 2025-12-10 | WIR-CE-000584
3200 | BV-BSW-105-0000-ECM-CAP-CE-000062 | BV-BSW-105-0000-ECM-WIR-CE-000584 | Raft Foundation Zone 05A | Zone 05 | Opera House | 5 | B2 | Permanent Works | 432 | 2271216 | 2025-11-12 | Aces | Unibeton Ready Mix | C-40 (SRC+60% GGBFS) (200±40mm Slump) | Foundation | 9 |  |  | Permanent | [7 empty] | 23 | 225 | - | - |  |  |  |  | 2025-11-15 | [9 empty] | 2025-11-19 | WIR-CE-000584 | [19 empty] | 2025-12-10 | WIR-CE-000584
3201 | BV-BSW-105-0000-ECM-CAP-CE-000062 | BV-BSW-105-0000-ECM-WIR-CE-000584 | Raft Foundation Zone 05A | Zone 05 | Opera House | 5 | B2 | Permanent Works | 411 | 2268085 | 2025-11-12 | Aces | Unibeton Ready Mix | C-40 (SRC+60% GGBFS) (200±40mm Slump) | Foundation | 9 |  |  | Permanent | [7 empty] | 22 | 210 | - | - |  |  |  |  | 2025-11-15 | [9 empty] | 2025-11-19 | WIR-CE-000584 | [19 empty] | 2025-12-10 | WIR-CE-000584
3202 | BV-BSW-105-0000-ECM-CAP-CE-000062 | BV-BSW-105-0000-ECM-WIR-CE-000584 | Raft Foundation Zone 05A | Zone 05 | Opera House | 5 | B2 | Permanent Works | 394 | 2271217 | 2025-11-12 | Aces | Unibeton Ready Mix | C-40 (SRC+60% GGBFS) (200±40mm Slump) | Foundation | 9 |  |  | Permanent | [7 empty] | 22.5 | 235 | - | - |  |  |  |  | 2025-11-15 | [9 empty] | 2025-11-19 | WIR-CE-000584 | [19 empty] | 2025-12-10 | WIR-CE-000584
3203 | BV-BSW-105-0000-ECM-CAP-CE-000062 | BV-BSW-105-0000-ECM-WIR-CE-000584 | Raft Foundation Zone 05A | Zone 05 | Opera House | 5 | B2 | Permanent Works | 393 | 2268086 | 2025-11-12 | Aces | Unibeton Ready Mix | C-40 (SRC+60% GGBFS) (200±40mm Slump) | Foundation | 10 |  | 6 | Permanent | [7 empty] | 23.5 | 220 | - | - |  |  |  |  | 2025-11-15 | [9 empty] | 2025-11-19 | WIR-CE-000584 | [19 empty] | 2025-12-10 | WIR-CE-000584
3204 | BV-BSW-105-0000-ECM-CAP-CE-000062 | BV-BSW-105-0000-ECM-WIR-CE-000584 | Raft Foundation Zone 05A | Zone 05 | Opera House | 5 | B2 | Permanent Works | 414 | 2271218 | 2025-11-12 | Aces | Unibeton Ready Mix | C-40 (SRC+60% GGBFS) (200±40mm Slump) | Foundation | 9 |  |  | Permanent | [7 empty] | 23 | 240 | - | - |  |  |  |  | 2025-11-15 | [9 empty] | 2025-11-19 | WIR-CE-000584 | [19 empty] | 2025-12-10 | WIR-CE-000584
3205 | BV-BSW-105-0000-ECM-CAP-CE-000062 | BV-BSW-105-0000-ECM-WIR-CE-000584 | Raft Foundation Zone 05A | Zone 05 | Opera House | 5 | B2 | Permanent Works | 415 | 2268087 | 2025-11-12 | Aces | Unibeton Ready Mix | C-40 (SRC+60% GGBFS) (200±40mm Slump) | Foundation | 10 |  |  | Permanent | [7 empty] | 21 | 230 | - | - |  |  |  |  | 2025-11-15 | [9 empty] | 2025-11-19 | WIR-CE-000584 | [19 empty] | 2025-12-10 | WIR-CE-000584
3206 | BV-BSW-105-0000-ECM-CAP-CE-000062 | BV-BSW-105-0000-ECM-WIR-CE-000584 | Raft Foundation Zone 05A | Zone 05 | Opera House | 5 | B2 | Permanent Works | 553 | 2271219 | 2025-11-12 | Aces | Unibeton Ready Mix | C-40 (SRC+60% GGBFS) (200±40mm Slump) | Foundation | 12 |  |  | Permanent | [7 empty] | 22 | 230 | - | - |  |  |  |  | 2025-11-15 | [9 empty] | 2025-11-19 | WIR-CE-000584 | [19 empty] | 2025-12-10 | WIR-CE-000584
3207 | BV-BSW-105-0000-ECM-CAP-CE-000062 | BV-BSW-105-0000-ECM-WIR-CE-000584 | Raft Foundation Zone 05A | Zone 05 | Opera House | 5 | B2 | Permanent Works | 403 | 2268088 | 2025-11-12 | Aces | Unibeton Ready Mix | C-40 (SRC+60% GGBFS) (200±40mm Slump) | Foundation | 9 |  |  | Permanent | [7 empty] | 23 | 210 | - | - |  |  |  |  | 2025-11-15 | [9 empty] | 2025-11-19 | WIR-CE-000584 | [19 empty] | 2025-12-10 | WIR-CE-000584
3208 | BV-BSW-105-0000-ECM-CAP-CE-000062 | BV-BSW-105-0000-ECM-WIR-CE-000584 | Raft Foundation Zone 05A | Zone 05 | Opera House | 5 | B2 | Permanent Works | 407 | 2271220 | 2025-11-12 | Aces | Unibeton Ready Mix | C-40 (SRC+60% GGBFS) (200±40mm Slump) | Foundation | 9 |  |  | Permanent | [7 empty] | 23 | 240 | - | - |  |  |  |  | 2025-11-15 | [9 empty] | 2025-11-19 | WIR-CE-000584 | [19 empty] | 2025-12-10 | WIR-CE-000584
3209 | BV-BSW-105-0000-ECM-CAP-CE-000062 | BV-BSW-105-0000-ECM-WIR-CE-000584 | Raft Foundation Zone 05A | Zone 05 | Opera House | 5 | B2 | Permanent Works | 557 | 2268089 | 2025-11-12 | Aces | Unibeton Ready Mix | C-40 (SRC+60% GGBFS) (200±40mm Slump) | Foundation | 12 |  |  | Permanent | [7 empty] | 23 | 225 | - | - |  |  |  |  | 2025-11-15 | [9 empty] | 2025-11-19 | WIR-CE-000584 | [19 empty] | 2025-12-10 | WIR-CE-000584
3210 | BV-BSW-105-0000-ECM-CAP-CE-000062 | BV-BSW-105-0000-ECM-WIR-CE-000584 | Raft Foundation Zone 05A | Zone 05 | Opera House | 5 | B2 | Permanent Works | 390 | 2271221 | 2025-11-12 | Aces | Unibeton Ready Mix | C-40 (SRC+60% GGBFS) (200±40mm Slump) | Foundation | 9 |  |  | Permanent | [7 empty] | 22 | 235 | - | - |  |  |  |  | 2025-11-15 | [9 empty] | 2025-11-19 | WIR-CE-000584 | [19 empty] | 2025-12-10 | WIR-CE-000584
3211 | BV-BSW-105-0000-ECM-CAP-CE-000062 | BV-BSW-105-0000-ECM-WIR-CE-000584 | Raft Foundation Zone 05A | Zone 05 | Opera House | 5 | B2 | Permanent Works | 433 | 2268090 | 2025-11-12 | Aces | Unibeton Ready Mix | C-40 (SRC+60% GGBFS) (200±40mm Slump) | Foundation | 9 |  |  | Permanent | [7 empty] | 24.5 | 210 | - | - |  |  |  |  | 2025-11-15 | [9 empty] | 2025-11-19 | WIR-CE-000584 | [19 empty] | 2025-12-10 | WIR-CE-000584
3212 | BV-BSW-105-0000-ECM-CAP-CE-000062 | BV-BSW-105-0000-ECM-WIR-CE-000584 | Raft Foundation Zone 05A | Zone 05 | Opera House | 5 | B2 | Permanent Works | 303 | 2271222 | 2025-11-12 | Aces | Unibeton Ready Mix | C-40 (SRC+60% GGBFS) (200±40mm Slump) | Foundation | 8 |  |  | Permanent | [7 empty] | 22.5 | 230 | - | - |  |  |  |  | 2025-11-15 | [9 empty] | 2025-11-19 | WIR-CE-000584 | [19 empty] | 2025-12-10 | WIR-CE-000584
3213 | BV-BSW-105-0000-ECM-CAP-CE-000062 | BV-BSW-105-0000-ECM-WIR-CE-000584 | Raft Foundation Zone 05A | Zone 05 | Opera House | 5 | B2 | Permanent Works | 389 | 2268091 | 2025-11-12 | Aces | Unibeton Ready Mix | C-40 (SRC+60% GGBFS) (200±40mm Slump) | Foundation | 10 |  |  | Permanent | [7 empty] | 23.5 | 220 | - | - |  |  |  |  | 2025-11-15 | [9 empty] | 2025-11-19 | WIR-CE-000584 | [19 empty] | 2025-12-10 | WIR-CE-000584
3214 | BV-BSW-105-0000-ECM-CAP-CE-000062 | BV-BSW-105-0000-ECM-WIR-CE-000584 | Raft Foundation Zone 05A | Zone 05 | Opera House | 5 | B2 | Permanent Works | 302 | 2271223 | 2025-11-12 | Aces | Unibeton Ready Mix | C-40 (SRC+60% GGBFS) (200±40mm Slump) | Foundation | 8 |  |  | Permanent | [7 empty] | 21 | 235 | - | - |  |  |  |  | 2025-11-15 | [9 empty] | 2025-11-19 | WIR-CE-000584 | [19 empty] | 2025-12-10 | WIR-CE-000584
3215 | BV-BSW-105-0000-ECM-CAP-CE-000062 | BV-BSW-105-0000-ECM-WIR-CE-000584 | Raft Foundation Zone 05A | Zone 05 | Opera House | 5 | B2 | Permanent Works | 418 | 2268092 | 2025-11-12 | Aces | Unibeton Ready Mix | C-40 (SRC+60% GGBFS) (200±40mm Slump) | Foundation | 10 |  | 6 | Permanent | [7 empty] | 232 | 215 | - | - |  |  |  |  | 2025-11-15 | [9 empty] | 2025-11-19 | WIR-CE-000584 |  | 42 | 42.6 | 43.3 | 43.6 | 42.6 | 43.8 | [12 empty] | 2025-12-10 | WIR-CE-000584 |  | 52 | 53 | 47.4 | 52.1 | 53.5 | 54.5
3216 | BV-BSW-105-0000-ECM-CAP-CE-000062 | BV-BSW-105-0000-ECM-WIR-CE-000584 | Raft Foundation Zone 05A | Zone 05 | Opera House | 5 | B2 | Permanent Works | 558 | 2271224 | 2025-11-12 | Aces | Unibeton Ready Mix | C-40 (SRC+60% GGBFS) (200±40mm Slump) | Foundation | 12 |  |  | Permanent | [7 empty] | 23.5 | 240 | - | - |  |  |  |  | 2025-11-15 | [9 empty] | 2025-11-19 | WIR-CE-000584 | [19 empty] | 2025-12-10 | WIR-CE-000584
3217 | BV-BSW-105-0000-ECM-CAP-CE-000062 | BV-BSW-105-0000-ECM-WIR-CE-000584 | Raft Foundation Zone 05A | Zone 05 | Opera House | 5 | B2 | Permanent Works | 438 | 2268093 | 2025-11-12 | Aces | Unibeton Ready Mix | C-40 (SRC+60% GGBFS) (200±40mm Slump) | Foundation | 9 |  |  | Permanent | [7 empty] | 23 | 235 | - | - |  |  |  |  | 2025-11-15 | [9 empty] | 2025-11-19 | WIR-CE-000584 | [19 empty] | 2025-12-10 | WIR-CE-000584
3218 | BV-BSW-105-0000-ECM-CAP-CE-000062 | BV-BSW-105-0000-ECM-WIR-CE-000584 | Raft Foundation Zone 05A | Zone 05 | Opera House | 5 | B2 | Permanent Works | 551 | 2271225 | 2025-11-12 | Aces | Unibeton Ready Mix | C-40 (SRC+60% GGBFS) (200±40mm Slump) | Foundation | 12 |  |  | Permanent | [7 empty] | 22 | 200 | - | - |  |  |  |  | 2025-11-15 | [9 empty] | 2025-11-19 | WIR-CE-000584 | [19 empty] | 2025-12-10 | WIR-CE-000584
3219 | BV-BSW-105-0000-ECM-CAP-CE-000062 | BV-BSW-105-0000-ECM-WIR-CE-000584 | Raft Foundation Zone 05A | Zone 05 | Opera House | 5 | B2 | Permanent Works | 274 | 2268094 | 2025-11-12 | Aces | Unibeton Ready Mix | C-40 (SRC+60% GGBFS) (200±40mm Slump) | Foundation | 8 |  |  | Permanent | [7 empty] | 23.5 | 240 | - | - |  |  |  |  | 2025-11-15 | [9 empty] | 2025-11-19 | WIR-CE-000584 | [19 empty] | 2025-12-10 | WIR-CE-000584
3220 | BV-BSW-105-0000-ECM-CAP-CE-000062 | BV-BSW-105-0000-ECM-WIR-CE-000584 | Raft Foundation Zone 05A | Zone 05 | Opera House | 5 | B2 | Permanent Works | 295 | 2271226 | 2025-11-12 | Aces | Unibeton Ready Mix | C-40 (SRC+60% GGBFS) (200±40mm Slump) | Foundation | 8 |  |  | Permanent | [7 empty] | 22 | 235 | - | - |  |  |  |  | 2025-11-15 | [9 empty] | 2025-11-19 | WIR-CE-000584 | [19 empty] | 2025-12-10 | WIR-CE-000584
3221 | BV-BSW-105-0000-ECM-CAP-CE-000062 | BV-BSW-105-0000-ECM-WIR-CE-000584 | Raft Foundation Zone 05A | Zone 05 | Opera House | 5 | B2 | Permanent Works | 287 | 2268095 | 2025-11-12 | Aces | Unibeton Ready Mix | C-40 (SRC+60% GGBFS) (200±40mm Slump) | Foundation | 8 |  |  | Permanent | [7 empty] | 23 | 215 | - | - |  |  |  |  | 2025-11-15 | [9 empty] | 2025-11-19 | WIR-CE-000584 | [19 empty] | 2025-12-10 | WIR-CE-000584
3222 | BV-BSW-105-0000-ECM-CAP-CE-000062 | BV-BSW-105-0000-ECM-WIR-CE-000584 | Raft Foundation Zone 05A | Zone 05 | Opera House | 5 | B2 | Permanent Works | 391 | 2271227 | 2025-11-12 | Aces | Unibeton Ready Mix | C-40 (SRC+60% GGBFS) (200±40mm Slump) | Foundation | 9 |  |  | Permanent | [7 empty] | 22 | 230 | - | - |  |  |  |  | 2025-11-15 | [9 empty] | 2025-11-19 | WIR-CE-000584 | [19 empty] | 2025-12-10 | WIR-CE-000584
3223 | BV-BSW-105-0000-ECM-CAP-CE-000062 | BV-BSW-105-0000-ECM-WIR-CE-000584 | Raft Foundation Zone 05A | Zone 05 | Opera House | 5 | B2 | Permanent Works | 273 | 2268096 | 2025-11-12 | Aces | Unibeton Ready Mix | C-40 (SRC+60% GGBFS) (200±40mm Slump) | Foundation | 8 |  |  | Permanent | [7 empty] | 23 | 235 | - | - |  |  |  |  | 2025-11-15 | [9 empty] | 2025-11-19 | WIR-CE-000584 | [19 empty] | 2025-12-10 | WIR-CE-000584
3224 | BV-BSW-105-0000-ECM-CAP-CE-000062 | BV-BSW-105-0000-ECM-WIR-CE-000584 | Raft Foundation Zone 05A | Zone 05 | Opera House | 5 | B2 | Permanent Works | 431 | 2271228 | 2025-11-12 | Aces | Unibeton Ready Mix | C-40 (SRC+60% GGBFS) (200±40mm Slump) | Foundation | 9 |  |  | Permanent | [7 empty] | 21.5 | 220 | - | - |  |  |  |  | 2025-11-15 | [9 empty] | 2025-11-19 | WIR-CE-000584 | [19 empty] | 2025-12-10 | WIR-CE-000584
3225 | BV-BSW-105-0000-ECM-CAP-CE-000062 | BV-BSW-105-0000-ECM-WIR-CE-000584 | Raft Foundation Zone 05A | Zone 05 | Opera House | 5 | B2 | Permanent Works | 554 | 2271229 | 2025-11-12 | Aces | Unibeton Ready Mix | C-40 (SRC+60% GGBFS) (200±40mm Slump) | Foundation | 12 |  |  | Permanent | [7 empty] | 22 | 240 | - | - |  |  |  |  | 2025-11-15 | [9 empty] | 2025-11-19 | WIR-CE-000584 | [19 empty] | 2025-12-10 | WIR-CE-000584
3226 | BV-BSW-105-0000-ECM-CAP-CE-000062 | BV-BSW-105-0000-ECM-WIR-CE-000584 | Raft Foundation Zone 05A | Zone 05 | Opera House | 5 | B2 | Permanent Works | 411 | 2268097 | 2025-11-12 | Aces | Unibeton Ready Mix | C-40 (SRC+60% GGBFS) (200±40mm Slump) | Foundation | 9 |  |  | Permanent | [7 empty] | 23 | 225 | - | - |  |  |  |  | 2025-11-15 | [9 empty] | 2025-11-19 | WIR-CE-000584 | [19 empty] | 2025-12-10 | WIR-CE-000584
3227 | BV-BSW-105-0000-ECM-CAP-CE-000062 | BV-BSW-105-0000-ECM-WIR-CE-000584 | Raft Foundation Zone 05A | Zone 05 | Opera House | 5 | B2 | Permanent Works | 414 | 2271230 | 2025-11-12 | Aces | Unibeton Ready Mix | C-40 (SRC+60% GGBFS) (200±40mm Slump) | Foundation | 9 |  |  | Permanent | [7 empty] | 22.5 | 240 | - | - |  |  |  |  | 2025-11-15 | [9 empty] | 2025-11-19 | WIR-CE-000584 | [19 empty] | 2025-12-10 | WIR-CE-000584
3228 | BV-BSW-105-0000-ECM-CAP-CE-000062 | BV-BSW-105-0000-ECM-WIR-CE-000584 | Raft Foundation Zone 05A | Zone 05 | Opera House | 5 | B2 | Permanent Works | 436 | 2269098 | 2025-11-12 | Aces | Unibeton Ready Mix | C-40 (SRC+60% GGBFS) (200±40mm Slump) | Foundation | 10 |  | 6 | Permanent | [7 empty] | 22 | 235 | - | - |  |  |  |  | 2025-11-15 | [9 empty] | 2025-11-19 | WIR-CE-000584 | [19 empty] | 2025-12-10 | WIR-CE-000584
3229 | BV-BSW-105-0000-ECM-CAP-CE-000062 | BV-BSW-105-0000-ECM-WIR-CE-000584 | Raft Foundation Zone 05A | Zone 05 | Opera House | 5 | B2 | Permanent Works | 432 | 2271231 | 2025-11-12 | Aces | Unibeton Ready Mix | C-40 (SRC+60% GGBFS) (200±40mm Slump) | Foundation | 9 |  |  | Permanent | [7 empty] | 23.5 | 230 | - | - |  |  |  |  | 2025-11-15 | [9 empty] | 2025-11-19 | WIR-CE-000584 | [19 empty] | 2025-12-10 | WIR-CE-000584
3230 | BV-BSW-105-0000-ECM-CAP-CE-000062 | BV-BSW-105-0000-ECM-WIR-CE-000584 | Raft Foundation Zone 05A | Zone 05 | Opera House | 5 | B2 | Permanent Works | 394 | 2271232 | 2025-11-12 | Aces | Unibeton Ready Mix | C-40 (SRC+60% GGBFS) (200±40mm Slump) | Foundation | 9 |  |  | Permanent | [7 empty] | 22 | 210 | - | - |  |  |  |  | 2025-11-15 | [9 empty] | 2025-11-19 | WIR-CE-000584 | [19 empty] | 2025-12-10 | WIR-CE-000584
3231 | BV-BSW-105-0000-ECM-CAP-CE-000062 | BV-BSW-105-0000-ECM-WIR-CE-000584 | Raft Foundation Zone 05A | Zone 05 | Opera House | 5 | B2 | Permanent Works | 557 | 2268099 | 2025-11-12 | Aces | Unibeton Ready Mix | C-40 (SRC+60% GGBFS) (200±40mm Slump) | Foundation | 12 |  |  | Permanent | [7 empty] | 22 | 240 | - | - |  |  |  |  | 2025-11-15 | [9 empty] | 2025-11-19 | WIR-CE-000584 | [19 empty] | 2025-12-10 | WIR-CE-000584
3232 | BV-BSW-105-0000-ECM-CAP-CE-000062 | BV-BSW-105-0000-ECM-WIR-CE-000584 | Raft Foundation Zone 05A | Zone 05 | Opera House | 5 | B2 | Permanent Works | 553 | 2271233 | 2025-11-12 | Aces | Unibeton Ready Mix | C-40 (SRC+60% GGBFS) (200±40mm Slump) | Foundation | 12 |  |  | Permanent | [7 empty] | 23.5 | 215 | - | - |  |  |  |  | 2025-11-15 | [9 empty] | 2025-11-19 | WIR-CE-000584 | [19 empty] | 2025-12-10 | WIR-CE-000584
3233 | BV-BSW-105-0000-ECM-CAP-CE-000062 | BV-BSW-105-0000-ECM-WIR-CE-000584 | Raft Foundation Zone 05A | Zone 05 | Opera House | 5 | B2 | Permanent Works | 403 | 2268100 | 2025-11-12 | Aces | Unibeton Ready Mix | C-40 (SRC+60% GGBFS) (200±40mm Slump) | Foundation | 9 |  |  | Permanent | [7 empty] | 21.5 | 240 | - | - |  |  |  |  | 2025-11-15 | [9 empty] | 2025-11-19 | WIR-CE-000584 | [19 empty] | 2025-12-10 | WIR-CE-000584
3234 | BV-BSW-105-0000-ECM-CAP-CE-000062 | BV-BSW-105-0000-ECM-WIR-CE-000584 | Raft Foundation Zone 05A | Zone 05 | Opera House | 5 | B2 | Permanent Works | 407 | 2271234 | 2025-11-12 | Aces | Unibeton Ready Mix | C-40 (SRC+60% GGBFS) (200±40mm Slump) | Foundation | 9 |  |  | Permanent | [7 empty] | 23 | 225 | - | - |  |  |  |  | 2025-11-15 | [9 empty] | 2025-11-19 | WIR-CE-000584 | [19 empty] | 2025-12-10 | WIR-CE-000584
3235 | BV-BSW-105-0000-ECM-CAP-CE-000062 | BV-BSW-105-0000-ECM-WIR-CE-000584 | Raft Foundation Zone 05A | Zone 05 | Opera House | 5 | B2 | Permanent Works | 415 | 2268101 | 2025-11-12 | Aces | Unibeton Ready Mix | C-40 (SRC+60% GGBFS) (200±40mm Slump) | Foundation | 10 |  |  | Permanent | [7 empty] | 22 | 240 | - | - |  |  |  |  | 2025-11-15 | [9 empty] | 2025-11-19 | WIR-CE-000584 | [19 empty] | 2025-12-10 | WIR-CE-000584
3236 | BV-BSW-105-0000-ECM-CAP-CE-000062 | BV-BSW-105-0000-ECM-WIR-CE-000584 | Raft Foundation Zone 05A | Zone 05 | Opera House | 5 | B2 | Permanent Works | 303 | 2271235 | 2025-11-12 | Aces | Unibeton Ready Mix | C-40 (SRC+60% GGBFS) (200±40mm Slump) | Foundation | 8 |  |  | Permanent | [7 empty] | 23 | 235 | - | - |  |  |  |  | 2025-11-15 | [9 empty] | 2025-11-19 | WIR-CE-000584 | [19 empty] | 2025-12-10 | WIR-CE-000584
3237 | BV-BSW-105-0000-ECM-CAP-CE-000062 | BV-BSW-105-0000-ECM-WIR-CE-000584 | Raft Foundation Zone 05A | Zone 05 | Opera House | 5 | B2 | Permanent Works | 389 | 2268102 | 2025-11-12 | Aces | Unibeton Ready Mix | C-40 (SRC+60% GGBFS) (200±40mm Slump) | Foundation | 10 |  |  | Permanent | [7 empty] | 23 | 215 | - | - |  |  |  |  | 2025-11-15 | [9 empty] | 2025-11-19 | WIR-CE-000584 |  | 41.9 | 42.8 | 44.2 | 42.8 | 43.5 | 43.1 | [12 empty] | 2025-12-10 | WIR-CE-000584 |  | 52.5 | 53.2 | 54.2 | 53.3 | 51.9 | 53.2
3238 | BV-BSW-105-0000-ECM-CAP-CE-000062 | BV-BSW-105-0000-ECM-WIR-CE-000584 | Raft Foundation Zone 05A | Zone 05 | Opera House | 5 | B2 | Permanent Works | 302 | 2271236 | 2025-11-12 | Aces | Unibeton Ready Mix | C-40 (SRC+60% GGBFS) (200±40mm Slump) | Foundation | 8 |  | 6 | Permanent | [7 empty] | 22 | 230 | - | - |  |  |  |  | 2025-11-15 | [9 empty] | 2025-11-19 | WIR-CE-000584 | [19 empty] | 2025-12-10 | WIR-CE-000584
3239 | BV-BSW-105-0000-ECM-CAP-CE-000062 | BV-BSW-105-0000-ECM-WIR-CE-000584 | Raft Foundation Zone 05A | Zone 05 | Opera House | 5 | B2 | Permanent Works | 433 | 2268103 | 2025-11-12 | Aces | Unibeton Ready Mix | C-40 (SRC+60% GGBFS) (200±40mm Slump) | Foundation | 9 |  |  | Permanent | [7 empty] | 23.5 | 215 | - | - |  |  |  |  | 2025-11-15 | [9 empty] | 2025-11-19 | WIR-CE-000584 | [19 empty] | 2025-12-10 | WIR-CE-000584
3240 | BV-BSW-105-0000-ECM-CAP-CE-000062 | BV-BSW-105-0000-ECM-WIR-CE-000584 | Raft Foundation Zone 05A | Zone 05 | Opera House | 5 | B2 | Permanent Works | 558 | 2271237 | 2025-11-12 | Aces | Unibeton Ready Mix | C-40 (SRC+60% GGBFS) (200±40mm Slump) | Foundation | 12 |  |  | Permanent | [7 empty] | 22 | 240 | - | - |  |  |  |  | 2025-11-15 | [9 empty] | 2025-11-19 | WIR-CE-000584 | [19 empty] | 2025-12-10 | WIR-CE-000584
3241 | BV-BSW-105-0000-ECM-CAP-CE-000062 | BV-BSW-105-0000-ECM-WIR-CE-000584 | Raft Foundation Zone 05A | Zone 05 | Opera House | 5 | B2 | Permanent Works | 390 | 2271238 | 2025-11-12 | Aces | Unibeton Ready Mix | C-40 (SRC+60% GGBFS) (200±40mm Slump) | Foundation | 9 |  |  | Permanent | [7 empty] | 22 | 235 | - | - |  |  |  |  | 2025-11-15 | [9 empty] | 2025-11-19 | WIR-CE-000584 | [19 empty] | 2025-12-10 | WIR-CE-000584
3242 | BV-BSW-105-0000-ECM-CAP-CE-000062 | BV-BSW-105-0000-ECM-WIR-CE-000584 | Raft Foundation Zone 05A | Zone 05 | Opera House | 5 | B2 | Permanent Works | 418 | 2268104 | 2025-11-12 | Aces | Unibeton Ready Mix | C-40 (SRC+60% GGBFS) (200±40mm Slump) | Foundation | 10 |  |  | Permanent | [7 empty] | 21 | 230 | - | - |  |  |  |  | 2025-11-15 | [9 empty] | 2025-11-19 | WIR-CE-000584 | [19 empty] | 2025-12-10 | WIR-CE-000584
3243 | BV-BSW-105-0000-ECM-CAP-CE-000062 | BV-BSW-105-0000-ECM-WIR-CE-000584 | Raft Foundation Zone 05A | Zone 05 | Opera House | 5 | B2 | Permanent Works | 551 | 2271239 | 2025-11-12 | Aces | Unibeton Ready Mix | C-40 (SRC+60% GGBFS) (200±40mm Slump) | Foundation | 12 |  |  | Permanent | [7 empty] | 22 | 210 | - | - |  |  |  |  | 2025-11-15 | [9 empty] | 2025-11-19 | WIR-CE-000584 | [19 empty] | 2025-12-10 | WIR-CE-000584
3244 | BV-BSW-105-0000-ECM-CAP-CE-000062 | BV-BSW-105-0000-ECM-WIR-CE-000584 | Raft Foundation Zone 05A | Zone 05 | Opera House | 5 | B2 | Permanent Works | 438 | 2268105 | 2025-11-12 | Aces | Unibeton Ready Mix | C-40 (SRC+60% GGBFS) (200±40mm Slump) | Foundation | 9 |  |  | Permanent | [7 empty] | 23.5 | 200 | - | - |  |  |  |  | 2025-11-15 | [9 empty] | 2025-11-19 | WIR-CE-000584 | [19 empty] | 2025-12-10 | WIR-CE-000584
3245 | BV-BSW-105-0000-ECM-CAP-CE-000062 | BV-BSW-105-0000-ECM-WIR-CE-000584 | Raft Foundation Zone 05A | Zone 05 | Opera House | 5 | B2 | Permanent Works | 287 | 2271240 | 2025-11-12 | Aces | Unibeton Ready Mix | C-40 (SRC+60% GGBFS) (200±40mm Slump) | Foundation | 8 |  |  | Permanent | [7 empty] | 23.5 | 240 | - | - |  |  |  |  | 2025-11-15 | [9 empty] | 2025-11-19 | WIR-CE-000584 | [19 empty] | 2025-12-10 | WIR-CE-000584
3246 | BV-BSW-105-0000-ECM-CAP-CE-000062 | BV-BSW-105-0000-ECM-WIR-CE-000584 | Raft Foundation Zone 05A | Zone 05 | Opera House | 5 | B2 | Permanent Works | 295 | 2268106 | 2025-11-12 | Aces | Unibeton Ready Mix | C-40 (SRC+60% GGBFS) (200±40mm Slump) | Foundation | 8 |  |  | Permanent | [7 empty] | 22 | 225 | - | - |  |  |  |  | 2025-11-15 | [9 empty] | 2025-11-19 | WIR-CE-000584 | [19 empty] | 2025-12-10 | WIR-CE-000584
3247 | BV-BSW-105-0000-ECM-CAP-CE-000062 | BV-BSW-105-0000-ECM-WIR-CE-000584 | Raft Foundation Zone 05A | Zone 05 | Opera House | 5 | B2 | Permanent Works | 391 | 2271241 | 2025-11-12 | Aces | Unibeton Ready Mix | C-40 (SRC+60% GGBFS) (200±40mm Slump) | Foundation | 9 |  |  | Permanent | [7 empty] | 22.5 | 230 | - | - |  |  |  |  | 2025-11-15 | [9 empty] | 2025-11-19 | WIR-CE-000584 | [19 empty] | 2025-12-10 | WIR-CE-000584
3248 | BV-BSW-105-0000-ECM-CAP-CE-000062 | BV-BSW-105-0000-ECM-WIR-CE-000584 | Raft Foundation Zone 05A | Zone 05 | Opera House | 5 | B2 | Permanent Works | 431 | 2268107 | 2025-11-12 | Aces | Unibeton Ready Mix | C-40 (SRC+60% GGBFS) (200±40mm Slump) | Foundation | 9.5 |  |  | Permanent | [7 empty] | 21.5 | 210 | - | - |  |  |  |  | 2025-11-15 | [9 empty] | 2025-11-19 | WIR-CE-000584 | [19 empty] | 2025-12-10 | WIR-CE-000584
3249 | BV-BSW-105-0000-ECM-CAP-CE-000062 | BV-BSW-105-0000-ECM-WIR-CE-000584 | Raft Foundation Zone 05A | Zone 05 | Opera House | 5 | B2 | Permanent Works | 554 | 2271242 | 2025-11-12 | Aces | Unibeton Ready Mix | C-40 (SRC+60% GGBFS) (200±40mm Slump) | Foundation | 12 |  |  | Permanent | [7 empty] | 23 | 240 | - | - |  |  |  |  | 2025-11-15 | [9 empty] | 2025-11-19 | WIR-CE-000584 | [19 empty] | 2025-12-10 | WIR-CE-000584
3250 | BV-BSW-105-0000-ECM-CAP-CE-000062 | BV-BSW-105-0000-ECM-WIR-CE-000584 | Raft Foundation Zone 05A | Zone 05 | Opera House | 5 | B2 | Permanent Works | 274 | 2268108 | 2025-11-12 | Aces | Unibeton Ready Mix | C-40 (SRC+60% GGBFS) (200±40mm Slump) | Foundation | 8 |  |  | Permanent | [7 empty] | 22.5 | 240 | - | - |  |  |  |  | 2025-11-15 | [9 empty] | 2025-11-19 | WIR-CE-000584 | [19 empty] | 2025-12-10 | WIR-CE-000584
3251 | BV-BSW-105-0000-ECM-CAP-CE-000062 | BV-BSW-105-0000-ECM-WIR-CE-000584 | Raft Foundation Zone 05A | Zone 05 | Opera House | 5 | B2 | Permanent Works | 411 | 2271243 | 2025-11-12 | Aces | Unibeton Ready Mix | C-40 (SRC+60% GGBFS) (200±40mm Slump) | Foundation | 9 |  |  | Permanent | [7 empty] | 21 | 235 | - | - |  |  |  |  | 2025-11-15 | [9 empty] | 2025-11-19 | WIR-CE-000584 | [19 empty] | 2025-12-10 | WIR-CE-000584
3252 | BV-BSW-105-0000-ECM-CAP-CE-000062 | BV-BSW-105-0000-ECM-WIR-CE-000584 | Raft Foundation Zone 05A | Zone 05 | Opera House | 5 | B2 | Permanent Works | 273 | 2268109 | 2025-11-12 | Aces | Unibeton Ready Mix | C-40 (SRC+60% GGBFS) (200±40mm Slump) | Foundation | 8 |  | 6 | Permanent | [7 empty] | 22.5 | 240 | - | - |  |  |  |  | 2025-11-15 | [9 empty] | 2025-11-19 | WIR-CE-000584 | [19 empty] | 2025-12-10 | WIR-CE-000584
3253 | BV-BSW-105-0000-ECM-CAP-CE-000062 | BV-BSW-105-0000-ECM-WIR-CE-000584 | Raft Foundation Zone 05A | Zone 05 | Opera House | 5 | B2 | Permanent Works | 414 | 2271244 | 2025-11-12 | Aces | Unibeton Ready Mix | C-40 (SRC+60% GGBFS) (200±40mm Slump) | Foundation | 9.5 |  |  | Permanent | [7 empty] | 21 | 230 | - | - |  |  |  |  | 2025-11-15 | [9 empty] | 2025-11-19 | WIR-CE-000584 | [19 empty] | 2025-12-10 | WIR-CE-000584
3254 | BV-BSW-105-0000-ECM-CAP-CE-000062 | BV-BSW-105-0000-ECM-WIR-CE-000584 | Raft Foundation Zone 05A | Zone 05 | Opera House | 5 | B2 | Permanent Works | 394 | 2268110 | 2025-11-12 | Aces | Unibeton Ready Mix | C-40 (SRC+60% GGBFS) (200±40mm Slump) | Foundation | 9 |  |  | Permanent | [7 empty] | 23 | 230 | - | - |  |  |  |  | 2025-11-15 | [9 empty] | 2025-11-19 | WIR-CE-000584 | [19 empty] | 2025-12-10 | WIR-CE-000584
3255 | BV-BSW-105-0000-ECM-CAP-CE-000062 | BV-BSW-105-0000-ECM-WIR-CE-000584 | Raft Foundation Zone 05A | Zone 05 | Opera House | 5 | B2 | Permanent Works | 436 | 2271245 | 2025-11-12 | Aces | Unibeton Ready Mix | C-40 (SRC+60% GGBFS) (200±40mm Slump) | Foundation | 9 |  |  | Permanent | [7 empty] | 22.5 | 215 | - | - |  |  |  |  | 2025-11-15 | [9 empty] | 2025-11-19 | WIR-CE-000584 | [19 empty] | 2025-12-10 | WIR-CE-000584
3256 | BV-BSW-105-0000-ECM-CAP-CE-000062 | BV-BSW-105-0000-ECM-WIR-CE-000584 | Raft Foundation Zone 05A | Zone 05 | Opera House | 5 | B2 | Permanent Works | 393 | 2268111 | 2025-11-12 | Aces | Unibeton Ready Mix | C-40 (SRC+60% GGBFS) (200±40mm Slump) | Foundation | 10 |  |  | Permanent | [7 empty] | 21.5 | 235 | - | - |  |  |  |  | 2025-11-15 | [9 empty] | 2025-11-19 | WIR-CE-000584 | [19 empty] | 2025-12-10 | WIR-CE-000584
3257 | BV-BSW-105-0000-ECM-CAP-CE-000062 | BV-BSW-105-0000-ECM-WIR-CE-000584 | Raft Foundation Zone 05A | Zone 05 | Opera House | 5 | B2 | Permanent Works | 553 | 2271246 | 2025-11-12 | Aces | Unibeton Ready Mix | C-40 (SRC+60% GGBFS) (200±40mm Slump) | Foundation | 12 |  |  | Permanent | [7 empty] | 23.5 | 230 | - | - |  |  |  |  | 2025-11-15 | [9 empty] | 2025-11-19 | WIR-CE-000584 | [19 empty] | 2025-12-10 | WIR-CE-000584
3258 | BV-BSW-105-0000-ECM-CAP-CE-000062 | BV-BSW-105-0000-ECM-WIR-CE-000584 | Raft Foundation Zone 05A | Zone 05 | Opera House | 5 | B2 | Permanent Works | 303 | 2268112 | 2025-11-12 | Aces | Unibeton Ready Mix | C-40 (SRC+60% GGBFS) (200±40mm Slump) | Foundation | 8 |  |  | Permanent | [7 empty] | 22.8 | 220 | - | - |  |  |  |  | 2025-11-15 | [9 empty] | 2025-11-19 | WIR-CE-000584 | [19 empty] | 2025-12-10 | WIR-CE-000584
3259 | BV-BSW-105-0000-ECM-CAP-CE-000062 | BV-BSW-105-0000-ECM-WIR-CE-000584 | Raft Foundation Zone 05A | Zone 05 | Opera House | 5 | B2 | Permanent Works | 407 | 2271247 | 2025-11-12 | Aces | Unibeton Ready Mix | C-40 (SRC+60% GGBFS) (200±40mm Slump) | Foundation | 9 |  |  | Permanent | [7 empty] | 23 | 240 | - | - |  |  |  |  | 2025-11-15 | [9 empty] | 2025-11-19 | WIR-CE-000584 |  | 42.4 | 41.2 | 40.4 | 42.4 | 43.4 | 44.7 | [12 empty] | 2025-12-10 | WIR-CE-000584 |  | 53.1 | 52.9 | 51.3 | 52 | 53.1 | 54.3
3260 | BV-BSW-105-0000-ECM-CAP-CE-000062 | BV-BSW-105-0000-ECM-WIR-CE-000584 | Raft Foundation Zone 05A | Zone 05 | Opera House | 5 | B2 | Permanent Works | 403 | 2268113 | 2025-11-12 | Aces | Unibeton Ready Mix | C-40 (SRC+60% GGBFS) (200±40mm Slump) | Foundation | 9 |  |  | Permanent | [7 empty] | 23.5 | 220 | - | - |  |  |  |  | 2025-11-15 | [9 empty] | 2025-11-19 | WIR-CE-000584 | [19 empty] | 2025-12-10 | WIR-CE-000584
3261 | BV-BSW-105-0000-ECM-CAP-CE-000062 | BV-BSW-105-0000-ECM-WIR-CE-000584 | Raft Foundation Zone 05A | Zone 05 | Opera House | 5 | B2 | Permanent Works | 389 | 2271248 | 2025-11-12 | Aces | Unibeton Ready Mix | C-40 (SRC+60% GGBFS) (200±40mm Slump) | Foundation | 9 |  |  | Permanent | [7 empty] | 23 | 215 | - | - |  |  |  |  | 2025-11-15 | [9 empty] | 2025-11-19 | WIR-CE-000584 | [19 empty] | 2025-12-10 | WIR-CE-000584
3262 | BV-BSW-105-0000-ECM-CAP-CE-000062 | BV-BSW-105-0000-ECM-WIR-CE-000584 | Raft Foundation Zone 05A | Zone 05 | Opera House | 5 | B2 | Permanent Works | 433 | 2267114 | 2025-11-12 | Aces | Unibeton Ready Mix | C-40 (SRC+60% GGBFS) (200±40mm Slump) | Foundation | 9 |  |  | Permanent | [7 empty] | 22.5 | 240 | - | - |  |  |  |  | 2025-11-15 | [9 empty] | 2025-11-19 | WIR-CE-000584 | [19 empty] | 2025-12-10 | WIR-CE-000584
3263 | BV-BSW-105-0000-ECM-CAP-CE-000062 | BV-BSW-105-0000-ECM-WIR-CE-000584 | Raft Foundation Zone 05A | Zone 05 | Opera House | 5 | B2 | Permanent Works | 557 | 2271249 | 2025-11-12 | Aces | Unibeton Ready Mix | C-40 (SRC+60% GGBFS) (200±40mm Slump) | Foundation | 12 |  | 6 | Permanent | [7 empty] | 23.5 | 225 | - | - |  |  |  |  | 2025-11-15 | [9 empty] | 2025-11-19 | WIR-CE-000584 | [19 empty] | 2025-12-10 | WIR-CE-000584
3264 | BV-BSW-105-0000-ECM-CAP-CE-000062 | BV-BSW-105-0000-ECM-WIR-CE-000584 | Raft Foundation Zone 05A | Zone 05 | Opera House | 5 | B2 | Permanent Works | 390 | 2268115 | 2025-11-12 | Aces | Unibeton Ready Mix | C-40 (SRC+60% GGBFS) (200±40mm Slump) | Foundation | 10 |  |  | Permanent | [7 empty] | 23 | 210 | - | - |  |  |  |  | 2025-11-15 | [9 empty] | 2025-11-19 | WIR-CE-000584 | [19 empty] | 2025-12-10 | WIR-CE-000584
3265 | BV-BSW-105-0000-ECM-CAP-CE-000062 | BV-BSW-105-0000-ECM-WIR-CE-000584 | Raft Foundation Zone 05A | Zone 05 | Opera House | 5 | B2 | Permanent Works | 558 | 2271250 | 2025-11-12 | Aces | Unibeton Ready Mix | C-40 (SRC+60% GGBFS) (200±40mm Slump) | Foundation | 12 |  |  | Permanent | [7 empty] | 22 | 235 | - | - |  |  |  |  | 2025-11-15 | [9 empty] | 2025-11-19 | WIR-CE-000584 | [19 empty] | 2025-12-10 | WIR-CE-000584
3266 | BV-BSW-105-0000-ECM-CAP-CE-000062 | BV-BSW-105-0000-ECM-WIR-CE-000584 | Raft Foundation Zone 05A | Zone 05 | Opera House | 5 | B2 | Permanent Works | 415 | 2268116 | 2025-11-12 | Aces | Unibeton Ready Mix | C-40 (SRC+60% GGBFS) (200±40mm Slump) | Foundation | 10 |  |  | Permanent | [7 empty] | 23.5 | 240 | - | - |  |  |  |  | 2025-11-15 | [9 empty] | 2025-11-19 | WIR-CE-000584 | [19 empty] | 2025-12-10 | WIR-CE-000584
3267 | BV-BSW-105-0000-ECM-CAP-CE-000062 | BV-BSW-105-0000-ECM-WIR-CE-000584 | Raft Foundation Zone 05A | Zone 05 | Opera House | 5 | B2 | Permanent Works | 295 | 2271251 | 2025-11-12 | Aces | Unibeton Ready Mix | C-40 (SRC+60% GGBFS) (200±40mm Slump) | Foundation | 8 |  |  | Permanent | [7 empty] | 22 | 220 | - | - |  |  |  |  | 2025-11-15 | [9 empty] | 2025-11-19 | WIR-CE-000584 | [19 empty] | 2025-12-10 | WIR-CE-000584
3268 | BV-BSW-105-0000-ECM-CAP-CE-000062 | BV-BSW-105-0000-ECM-WIR-CE-000584 | Raft Foundation Zone 05A | Zone 05 | Opera House | 5 | B2 | Permanent Works | 302 | 2268117 | 2025-11-12 | Aces | Unibeton Ready Mix | C-40 (SRC+60% GGBFS) (200±40mm Slump) | Foundation | 8 |  |  | Permanent | [7 empty] | 23 | 220 | - | - |  |  |  |  | 2025-11-15 | [9 empty] | 2025-11-19 | WIR-CE-000584 | [19 empty] | 2025-12-10 | WIR-CE-000584
3269 | BV-BSW-105-0000-ECM-CAP-CE-000062 | BV-BSW-105-0000-ECM-WIR-CE-000584 | Raft Foundation Zone 05A | Zone 05 | Opera House | 5 | B2 | Permanent Works | 391 | 2271252 | 2025-11-12 | Aces | Unibeton Ready Mix | C-40 (SRC+60% GGBFS) (200±40mm Slump) | Foundation | 9 |  |  | Permanent | [7 empty] | 21.5 | 235 | - | - |  |  |  |  | 2025-11-15 | [9 empty] | 2025-11-19 | WIR-CE-000584 | [19 empty] | 2025-12-10 | WIR-CE-000584
3270 | BV-BSW-105-0000-ECM-CAP-CE-000062 | BV-BSW-105-0000-ECM-WIR-CE-000584 | Raft Foundation Zone 05A | Zone 05 | Opera House | 5 | B2 | Permanent Works | 273 | 2268118 | 2025-11-12 | Aces | Unibeton Ready Mix | C-40 (SRC+60% GGBFS) (200±40mm Slump) | Foundation | 8 |  |  | Permanent | [7 empty] | 2.5 | 230 | - | - |  |  |  |  | 2025-11-15 | [9 empty] | 2025-11-19 | WIR-CE-000584 | [19 empty] | 2025-12-10 | WIR-CE-000584
3271 | BV-BSW-105-0000-ECM-CAP-CE-000062 | BV-BSW-105-0000-ECM-WIR-CE-000584 | Raft Foundation Zone 05A | Zone 05 | Opera House | 5 | B2 | Permanent Works | 438 | 2271253 | 2025-11-12 | Aces | Unibeton Ready Mix | C-40 (SRC+60% GGBFS) (200±40mm Slump) | Foundation | 9 |  |  | Permanent | [7 empty] | 22 | 210 | - | - |  |  |  |  | 2025-11-15 | [9 empty] | 2025-11-19 | WIR-CE-000584 | [19 empty] | 2025-12-10 | WIR-CE-000584
3272 | BV-BSW-105-0000-ECM-CAP-CE-000062 | BV-BSW-105-0000-ECM-WIR-CE-000584 | Raft Foundation Zone 05A | Zone 05 | Opera House | 5 | B2 | Permanent Works | 551 | 2268119 | 2025-11-12 | Aces | Unibeton Ready Mix | C-40 (SRC+60% GGBFS) (200±40mm Slump) | Foundation | 12 |  |  | Permanent | [7 empty] | 22 | 230 | - | - |  |  |  |  | 2025-11-15 | [9 empty] | 2025-11-19 | WIR-CE-000584 | [19 empty] | 2025-12-10 | WIR-CE-000584
3273 | BV-BSW-105-0000-ECM-CAP-CE-000062 | BV-BSW-105-0000-ECM-WIR-CE-000584 | Raft Foundation Zone 05A | Zone 05 | Opera House | 5 | B2 | Permanent Works | 554 | 2271254 | 2025-11-12 | Aces | Unibeton Ready Mix | C-40 (SRC+60% GGBFS) (200±40mm Slump) | Foundation | 12 |  |  | Permanent | [7 empty] | 21.5 | 225 | - | - |  |  |  |  | 2025-11-15 | [9 empty] | 2025-11-19 | WIR-CE-000584 | [19 empty] | 2025-12-10 | WIR-CE-000584
3274 | BV-BSW-105-0000-ECM-CAP-CE-000062 | BV-BSW-105-0000-ECM-WIR-CE-000584 | Raft Foundation Zone 05A | Zone 05 | Opera House | 5 | B2 | Permanent Works | 287 | 2268120 | 2025-11-12 | Aces | Unibeton Ready Mix | C-40 (SRC+60% GGBFS) (200±40mm Slump) | Foundation | 8 |  |  | Permanent | [7 empty] | 23 | 240 | - | - |  |  |  |  | 2025-11-15 | [9 empty] | 2025-11-19 | WIR-CE-000584 | [19 empty] | 2025-12-10 | WIR-CE-000584
3275 | BV-BSW-105-0000-ECM-CAP-CE-000062 | BV-BSW-105-0000-ECM-WIR-CE-000584 | Raft Foundation Zone 05A | Zone 05 | Opera House | 5 | B2 | Permanent Works | 432 | 2271255 | 2025-11-12 | Aces | Unibeton Ready Mix | C-40 (SRC+60% GGBFS) (200±40mm Slump) | Foundation | 9 |  | 6 | Permanent | [7 empty] | 22 | 225 | - | - |  |  |  |  | 2025-11-15 | [9 empty] | 2025-11-19 | WIR-CE-000584 | [19 empty] | 2025-12-10 | WIR-CE-000584
3276 | BV-BSW-105-0000-ECM-CAP-CE-000062 | BV-BSW-105-0000-ECM-WIR-CE-000584 | Raft Foundation Zone 05A | Zone 05 | Opera House | 5 | B2 | Permanent Works | 431 | 2268121 | 2025-11-12 | Aces | Unibeton Ready Mix | C-40 (SRC+60% GGBFS) (200±40mm Slump) | Foundation | 9.5 |  |  | Permanent | [7 empty] | 21 | 235 | - | - |  |  |  |  | 2025-11-15 | [9 empty] | 2025-11-19 | WIR-CE-000584 | [19 empty] | 2025-12-10 | WIR-CE-000584
3277 | BV-BSW-105-0000-ECM-CAP-CE-000062 | BV-BSW-105-0000-ECM-WIR-CE-000584 | Raft Foundation Zone 05A | Zone 05 | Opera House | 5 | B2 | Permanent Works | 414 | 2271256 | 2025-11-12 | Aces | Unibeton Ready Mix | C-40 (SRC+60% GGBFS) (200±40mm Slump) | Foundation | 9.5 |  |  | Permanent | [7 empty] | 21.5 | 220 | - | - |  |  |  |  | 2025-11-15 | [9 empty] | 2025-11-19 | WIR-CE-000584 | [19 empty] | 2025-12-10 | WIR-CE-000584
3278 | BV-BSW-105-0000-ECM-CAP-CE-000062 | BV-BSW-105-0000-ECM-WIR-CE-000584 | Raft Foundation Zone 05A | Zone 05 | Opera House | 5 | B2 | Permanent Works | 274 | 2268122 | 2025-11-12 | Aces | Unibeton Ready Mix | C-40 (SRC+60% GGBFS) (200±40mm Slump) | Foundation | 8 |  |  | Permanent | [7 empty] | 22.5 | 240 | - | - |  |  |  |  | 2025-11-15 | [9 empty] | 2025-11-19 | WIR-CE-000584 | [19 empty] | 2025-12-10 | WIR-CE-000584
3279 | BV-BSW-105-0000-ECM-CAP-CE-000062 | BV-BSW-105-0000-ECM-WIR-CE-000584 | Raft Foundation Zone 05A | Zone 05 | Opera House | 5 | B2 | Permanent Works | 393 | 2271257 | 2025-11-12 | Aces | Unibeton Ready Mix | C-40 (SRC+60% GGBFS) (200±40mm Slump) | Foundation | 9 |  |  | Permanent | [7 empty] | 22.5 | 230 | - | - |  |  |  |  | 2025-11-15 | [9 empty] | 2025-11-19 | WIR-CE-000584 | [19 empty] | 2025-12-10 | WIR-CE-000584
3280 | BV-BSW-105-0000-ECM-CAP-CE-000062 | BV-BSW-105-0000-ECM-WIR-CE-000584 | Raft Foundation Zone 05A | Zone 05 | Opera House | 5 | B2 | Permanent Works | 303 | 2268123 | 2025-11-12 | Aces | Unibeton Ready Mix | C-40 (SRC+60% GGBFS) (200±40mm Slump) | Foundation | 8 |  |  | Permanent | [7 empty] | 23.5 | 215 | - | - |  |  |  |  | 2025-11-15 | [9 empty] | 2025-11-19 | WIR-CE-000584 | [19 empty] | 2025-12-10 | WIR-CE-000584
3281 | BV-BSW-105-0000-ECM-CAP-CE-000062 | BV-BSW-105-0000-ECM-WIR-CE-000584 | Raft Foundation Zone 05A | Zone 05 | Opera House | 5 | B2 | Permanent Works | 553 | 2271258 | 2025-11-12 | Aces | Unibeton Ready Mix | C-40 (SRC+60% GGBFS) (200±40mm Slump) | Foundation | 12 |  |  | Permanent | [7 empty] | 21.5 | 235 | - | - |  |  |  |  | 2025-11-15 | [9 empty] | 2025-11-19 | WIR-CE-000584 |  | 42 | 43.4 | 41.8 | 41.8 | 43.4 | 42.4 | [12 empty] | 2025-12-10 | WIR-CE-000584 |  | 54.9 | 52.9 | 51.7 | 50.4 | 50.7 | 48.7
3282 | BV-BSW-105-0000-ECM-CAP-CE-000062 | BV-BSW-105-0000-ECM-WIR-CE-000584 | Raft Foundation Zone 05A | Zone 05 | Opera House | 5 | B2 | Permanent Works | 403 | 2268124 | 2025-11-12 | Aces | Unibeton Ready Mix | C-40 (SRC+60% GGBFS) (200±40mm Slump) | Foundation | 9 |  |  | Permanent | [7 empty] | 22 | 240 | - | - |  |  |  |  | 2025-11-15 | [9 empty] | 2025-11-19 | WIR-CE-000584 | [19 empty] | 2025-12-10 | WIR-CE-000584
3283 | BV-BSW-105-0000-ECM-CAP-CE-000062 | BV-BSW-105-0000-ECM-WIR-CE-000584 | Raft Foundation Zone 05A | Zone 05 | Opera House | 5 | B2 | Permanent Works | 407 | 2271259 | 2025-11-12 | Aces | Unibeton Ready Mix | C-40 (SRC+60% GGBFS) (200±40mm Slump) | Foundation | 9 |  |  | Permanent | [7 empty] | 22.5 | 230 | - | - |  |  |  |  | 2025-11-15 | [9 empty] | 2025-11-19 | WIR-CE-000584 | [19 empty] | 2025-12-10 | WIR-CE-000584
3284 | BV-BSW-105-0000-ECM-CAP-CE-000062 | BV-BSW-105-0000-ECM-WIR-CE-000584 | Raft Foundation Zone 05A | Zone 05 | Opera House | 5 | B2 | Permanent Works | 394 | 2268125 | 2025-11-12 | Aces | Unibeton Ready Mix | C-40 (SRC+60% GGBFS) (200±40mm Slump) | Foundation | 10 |  |  | Permanent | [7 empty] | 23 | 210 | - | - |  |  |  |  | 2025-11-15 | [9 empty] | 2025-11-19 | WIR-CE-000584 | [19 empty] | 2025-12-10 | WIR-CE-000584
3285 | BV-BSW-105-0000-ECM-CAP-CE-000062 | BV-BSW-105-0000-ECM-WIR-CE-000584 | Raft Foundation Zone 05A | Zone 05 | Opera House | 5 | B2 | Permanent Works | 436 | 2271260 | 2025-11-12 | Aces | Unibeton Ready Mix | C-40 (SRC+60% GGBFS) (200±40mm Slump) | Foundation | 9 |  |  | Permanent | [7 empty] | 22.5 | 230 | - | - |  |  |  |  | 2025-11-15 | [9 empty] | 2025-11-19 | WIR-CE-000584 | [19 empty] | 2025-12-10 | WIR-CE-000584
3286 | BV-BSW-105-0000-ECM-CAP-CE-000062 | BV-BSW-105-0000-ECM-WIR-CE-000584 | Raft Foundation Zone 05A | Zone 05 | Opera House | 5 | B2 | Permanent Works | 433 | 2268126 | 2025-11-12 | Aces | Unibeton Ready Mix | C-40 (SRC+60% GGBFS) (200±40mm Slump) | Foundation | 9 |  |  | Permanent | [7 empty] | 21 | 215 | - | - |  |  |  |  | 2025-11-15 | [9 empty] | 2025-11-19 | WIR-CE-000584 | [19 empty] | 2025-12-10 | WIR-CE-000584
3287 | BV-BSW-105-0000-ECM-CAP-CE-000062 | BV-BSW-105-0000-ECM-WIR-CE-000584 | Raft Foundation Zone 05A | Zone 05 | Opera House | 5 | B2 | Permanent Works | 557 | 2271261 | 2025-11-12 | Aces | Unibeton Ready Mix | C-40 (SRC+60% GGBFS) (200±40mm Slump) | Foundation | 12 |  |  | Permanent | [7 empty] | 23 | 225 | - | - |  |  |  |  | 2025-11-15 | [9 empty] | 2025-11-19 | WIR-CE-000584 | [19 empty] | 2025-12-10 | WIR-CE-000584
3288 | BV-BSW-105-0000-ECM-CAP-CE-000062 | BV-BSW-105-0000-ECM-WIR-CE-000584 | Raft Foundation Zone 05A | Zone 05 | Opera House | 5 | B2 | Permanent Works | 411 | 2268127 | 2025-11-12 | Aces | Unibeton Ready Mix | C-40 (SRC+60% GGBFS) (200±40mm Slump) | Foundation | 9 |  | 6 | Permanent | [7 empty] | 22 | 240 | - | - |  |  |  |  | 2025-11-15 | [9 empty] | 2025-11-19 | WIR-CE-000584 | [19 empty] | 2025-12-10 | WIR-CE-000584
3289 | BV-BSW-105-0000-ECM-CAP-CE-000062 | BV-BSW-105-0000-ECM-WIR-CE-000584 | Raft Foundation Zone 05A | Zone 05 | Opera House | 5 | B2 | Permanent Works | 558 | 2271262 | 2025-11-12 | Aces | Unibeton Ready Mix | C-40 (SRC+60% GGBFS) (200±40mm Slump) | Foundation | 12 |  |  | Permanent | [7 empty] | 22.5 | 230 | - | - |  |  |  |  | 2025-11-15 | [9 empty] | 2025-11-19 | WIR-CE-000584 | [19 empty] | 2025-12-10 | WIR-CE-000584
3290 | BV-BSW-105-0000-ECM-CAP-CE-000062 | BV-BSW-105-0000-ECM-WIR-CE-000584 | Raft Foundation Zone 05A | Zone 05 | Opera House | 5 | B2 | Permanent Works | 295 | 2268128 | 2025-11-12 | Aces | Unibeton Ready Mix | C-40 (SRC+60% GGBFS) (200±40mm Slump) | Foundation | 8 |  |  | Permanent | [7 empty] | 22.5 | 220 | - | - |  |  |  |  | 2025-11-15 | [9 empty] | 2025-11-19 | WIR-CE-000584 | [19 empty] | 2025-12-10 | WIR-CE-000584
3291 | BV-BSW-105-0000-ECM-CAP-CE-000062 | BV-BSW-105-0000-ECM-WIR-CE-000584 | Raft Foundation Zone 05A | Zone 05 | Opera House | 5 | B2 | Permanent Works | 302 | 2271264 | 2025-11-12 | Aces | Unibeton Ready Mix | C-40 (SRC+60% GGBFS) (200±40mm Slump) | Foundation | 8 |  |  | Permanent | [7 empty] | 23 | 225 | - | - |  |  |  |  | 2025-11-15 | [9 empty] | 2025-11-19 | WIR-CE-000584 | [19 empty] | 2025-12-10 | WIR-CE-000584
3292 | BV-BSW-105-0000-ECM-CAP-CE-000062 | BV-BSW-105-0000-ECM-WIR-CE-000584 | Raft Foundation Zone 05A | Zone 05 | Opera House | 5 | B2 | Permanent Works | 415 | 2268129 | 2025-11-12 | Aces | Unibeton Ready Mix | C-40 (SRC+60% GGBFS) (200±40mm Slump) | Foundation | 10 |  |  | Permanent | [7 empty] | 21.5 | 220 | - | - |  |  |  |  | 2025-11-15 | [9 empty] | 2025-11-19 | WIR-CE-000584 | [19 empty] | 2025-12-10 | WIR-CE-000584
3293 | BV-BSW-105-0000-ECM-CAP-CE-000062 | BV-BSW-105-0000-ECM-WIR-CE-000584 | Raft Foundation Zone 05A | Zone 05 | Opera House | 5 | B2 | Permanent Works | 389 | 2271265 | 2025-11-12 | Aces | Unibeton Ready Mix | C-40 (SRC+60% GGBFS) (200±40mm Slump) | Foundation | 9 |  |  | Permanent | [7 empty] | 21 | 235 | - | - |  |  |  |  | 2025-11-15 | [9 empty] | 2025-11-19 | WIR-CE-000584 | [19 empty] | 2025-12-10 | WIR-CE-000584
3294 | BV-BSW-105-0000-ECM-CAP-CE-000062 | BV-BSW-105-0000-ECM-WIR-CE-000584 | Raft Foundation Zone 05A | Zone 05 | Opera House | 5 | B2 | Permanent Works | 391 | 2268130 | 2025-11-12 | Aces | Unibeton Ready Mix | C-40 (SRC+60% GGBFS) (200±40mm Slump) | Foundation | 9.5 |  |  | Permanent | [7 empty] | 21 | 230 | - | - |  |  |  |  | 2025-11-15 | [9 empty] | 2025-11-19 | WIR-CE-000584 | [19 empty] | 2025-12-10 | WIR-CE-000584
3295 | BV-BSW-105-0000-ECM-CAP-CE-000062 | BV-BSW-105-0000-ECM-WIR-CE-000584 | Raft Foundation Zone 05A | Zone 05 | Opera House | 5 | B2 | Permanent Works | 390 | 2271266 | 2025-11-12 | Aces | Unibeton Ready Mix | C-40 (SRC+60% GGBFS) (200±40mm Slump) | Foundation | 9 |  |  | Permanent | [7 empty] | 23 | 240 | - | - |  |  |  |  | 2025-11-15 | [9 empty] | 2025-11-19 | WIR-CE-000584 | [19 empty] | 2025-12-10 | WIR-CE-000584
3296 | BV-BSW-105-0000-ECM-CAP-CE-000062 | BV-BSW-105-0000-ECM-WIR-CE-000584 | Raft Foundation Zone 05A | Zone 05 | Opera House | 5 | B2 | Permanent Works | 287 | 2268131 | 2025-11-12 | Aces | Unibeton Ready Mix | C-40 (SRC+60% GGBFS) (200±40mm Slump) | Foundation | 8 |  |  | Permanent | [7 empty] | 22.5 | 230 | - | - |  |  |  |  | 2025-11-15 | [9 empty] | 2025-11-19 | WIR-CE-000584 | [19 empty] | 2025-12-10 | WIR-CE-000584
3297 | BV-BSW-105-0000-ECM-CAP-CE-000062 | BV-BSW-105-0000-ECM-WIR-CE-000584 | Raft Foundation Zone 05A | Zone 05 | Opera House | 5 | B2 | Permanent Works | 438 | 2271267 | 2025-11-12 | Aces | Unibeton Ready Mix | C-40 (SRC+60% GGBFS) (200±40mm Slump) | Foundation | 9 |  |  | Permanent | [7 empty] | 22.5 | 220 | - | - |  |  |  |  | 2025-11-15 | [9 empty] | 2025-11-19 | WIR-CE-000584 | [19 empty] | 2025-12-10 | WIR-CE-000584
3298 | BV-BSW-105-0000-ECM-CAP-CE-000062 | BV-BSW-105-0000-ECM-WIR-CE-000584 | Raft Foundation Zone 05A | Zone 05 | Opera House | 5 | B2 | Permanent Works | 554 | 2271268 | 2025-11-12 | Aces | Unibeton Ready Mix | C-40 (SRC+60% GGBFS) (200±40mm Slump) | Foundation | 12 |  |  | Permanent | [7 empty] | 21 | 235 | - | - |  |  |  |  | 2025-11-15 | [9 empty] | 2025-11-19 | WIR-CE-000584 | [19 empty] | 2025-12-10 | WIR-CE-000584
3299 | BV-BSW-105-0000-ECM-CAP-CE-000062 | BV-BSW-105-0000-ECM-WIR-CE-000584 | Raft Foundation Zone 05A | Zone 05 | Opera House | 5 | B2 | Permanent Works | 551 | 2268132 | 2025-11-12 | Aces | Unibeton Ready Mix | C-40 (SRC+60% GGBFS) (200±40mm Slump) | Foundation | 12 |  |  | Permanent | [7 empty] | 22 | 225 | - | - |  |  |  |  | 2025-11-15 | [9 empty] | 2025-11-19 | WIR-CE-000584 | [19 empty] | 2025-12-10 | WIR-CE-000584
3300 | BV-BSW-105-0000-ECM-CAP-CE-000062 | BV-BSW-105-0000-ECM-WIR-CE-000584 | Raft Foundation Zone 05A | Zone 05 | Opera House | 5 | B2 | Permanent Works | 431 | 2271269 | 2025-11-12 | Aces | Unibeton Ready Mix | C-40 (SRC+60% GGBFS) (200±40mm Slump) | Foundation | 9.5 |  | 6 | Permanent | [7 empty] | 21.5 | 240 | - | - |  |  |  |  | 2025-11-15 | [9 empty] | 2025-11-19 | WIR-CE-000584 | [19 empty] | 2025-12-10 | WIR-CE-000584
3301 | BV-BSW-105-0000-ECM-CAP-CE-000062 | BV-BSW-105-0000-ECM-WIR-CE-000584 | Raft Foundation Zone 05A | Zone 05 | Opera House | 5 | B2 | Permanent Works | 274 | 2268133 | 2025-11-12 | Aces | Unibeton Ready Mix | C-40 (SRC+60% GGBFS) (200±40mm Slump) | Foundation | 8 |  |  | Permanent | [7 empty] | 23 | 220 | - | - |  |  |  |  | 2025-11-15 | [9 empty] | 2025-11-19 | WIR-CE-000584 | [19 empty] | 2025-12-10 | WIR-CE-000584
3302 | BV-BSW-105-0000-ECM-CAP-CE-000062 | BV-BSW-105-0000-ECM-WIR-CE-000584 | Raft Foundation Zone 05A | Zone 05 | Opera House | 5 | B2 | Permanent Works | 414 | 2271270 | 2025-11-12 | Aces | Unibeton Ready Mix | C-40 (SRC+60% GGBFS) (200±40mm Slump) | Foundation | 9 |  |  | Permanent | [7 empty] | 22.5 | 235 | - | - |  |  |  |  | 2025-11-15 | [9 empty] | 2025-11-19 | WIR-CE-000584 | [19 empty] | 2025-12-10 | WIR-CE-000584
3303 | BV-BSW-105-0000-ECM-CAP-CE-000062 | BV-BSW-105-0000-ECM-WIR-CE-000584 | Raft Foundation Zone 05A | Zone 05 | Opera House | 5 | B2 | Permanent Works | 303 | 2268134 | 2025-11-12 | Aces | Unibeton Ready Mix | C-40 (SRC+60% GGBFS) (200±40mm Slump) | Foundation | 8 |  |  | Permanent | [7 empty] | 22 | 210 | - | - |  |  |  |  | 2025-11-15 | [9 empty] | 2025-11-19 | WIR-CE-000584 |  | 42.6 | 44.1 | 43.1 | 41.8 | 44.1 | 42.8 | [12 empty] | 2025-12-10 | WIR-CE-000584 |  | 53.3 | 52.3 | 51.3 | 52.7 | 53.9 | 52.2
3304 | BV-BSW-105-0000-ECM-CAP-CE-000062 | BV-BSW-105-0000-ECM-WIR-CE-000584 | Raft Foundation Zone 05A | Zone 05 | Opera House | 5 | B2 | Permanent Works | 393 | 2271271 | 2025-11-12 | Aces | Unibeton Ready Mix | C-40 (SRC+60% GGBFS) (200±40mm Slump) | Foundation | 9 |  |  | Permanent | [7 empty] | 21.5 | 230 | - | - |  |  |  |  | 2025-11-15 | [9 empty] | 2025-11-19 | WIR-CE-000584 | [19 empty] | 2025-12-10 | WIR-CE-000584
3305 | BV-BSW-105-0000-ECM-CAP-CE-000062 | BV-BSW-105-0000-ECM-WIR-CE-000584 | Raft Foundation Zone 05A | Zone 05 | Opera House | 5 | B2 | Permanent Works | 403 | 2268135 | 2025-11-12 | Aces | Unibeton Ready Mix | C-40 (SRC+60% GGBFS) (200±40mm Slump) | Foundation | 9 |  |  | Permanent | [7 empty] | 22 | 240 | - | - |  |  |  |  | 2025-11-15 | [9 empty] | 2025-11-19 | WIR-CE-000584 | [19 empty] | 2025-12-10 | WIR-CE-000584
3306 | BV-BSW-105-0000-ECM-CAP-CE-000062 | BV-BSW-105-0000-ECM-WIR-CE-000584 | Raft Foundation Zone 05A | Zone 05 | Opera House | 5 | B2 | Permanent Works | 553 | 2271272 | 2025-11-12 | Aces | Unibeton Ready Mix | C-40 (SRC+60% GGBFS) (200±40mm Slump) | Foundation | 12 |  |  | Permanent | [7 empty] | 21.5 | 235 | - | - |  |  |  |  | 2025-11-15 | [9 empty] | 2025-11-19 | WIR-CE-000584 | [19 empty] | 2025-12-10 | WIR-CE-000584
3307 | BV-BSW-105-0000-ECM-CAP-CE-000062 | BV-BSW-105-0000-ECM-WIR-CE-000584 | Raft Foundation Zone 05A | Zone 05 | Opera House | 5 | B2 | Permanent Works | 433 | 2268136 | 2025-11-12 | Aces | Unibeton Ready Mix | C-40 (SRC+60% GGBFS) (200±40mm Slump) | Foundation | 9 |  |  | Permanent | [7 empty] | 23 | 240 | - | - |  |  |  |  | 2025-11-15 | [9 empty] | 2025-11-19 | WIR-CE-000584 | [19 empty] | 2025-12-10 | WIR-CE-000584
3308 | BV-BSW-105-0000-ECM-CAP-CE-000062 | BV-BSW-105-0000-ECM-WIR-CE-000584 | Raft Foundation Zone 05A | Zone 05 | Opera House | 5 | B2 | Permanent Works | 394 | 2271273 | 2025-11-12 | Aces | Unibeton Ready Mix | C-40 (SRC+60% GGBFS) (200±40mm Slump) | Foundation | 9 |  |  | Permanent | [7 empty] | 21.5 | 230 | - | - |  |  |  |  | 2025-11-15 | [9 empty] | 2025-11-19 | WIR-CE-000584 | [19 empty] | 2025-12-10 | WIR-CE-000584
3309 | BV-BSW-105-0000-ECM-CAP-CE-000062 | BV-BSW-105-0000-ECM-WIR-CE-000584 | Raft Foundation Zone 05A | Zone 05 | Opera House | 5 | B2 | Permanent Works | 295 | 2268137 | 2025-11-12 | Aces | Unibeton Ready Mix | C-40 (SRC+60% GGBFS) (200±40mm Slump) | Foundation | 8 |  |  | Permanent | [7 empty] | 22.5 | 230 | - | - |  |  |  |  | 2025-11-15 | [9 empty] | 2025-11-19 | WIR-CE-000584 | [19 empty] | 2025-12-10 | WIR-CE-000584
3310 | BV-BSW-105-0000-ECM-CAP-CE-000062 | BV-BSW-105-0000-ECM-WIR-CE-000584 | Raft Foundation Zone 05A | Zone 05 | Opera House | 5 | B2 | Permanent Works | 436 | 2271274 | 2025-11-12 | Aces | Unibeton Ready Mix | C-40 (SRC+60% GGBFS) (200±40mm Slump) | Foundation | 9 |  |  | Permanent | [7 empty] | 21.5 | 235 | - | - |  |  |  |  | 2025-11-15 | [9 empty] | 2025-11-19 | WIR-CE-000584 | [19 empty] | 2025-12-10 | WIR-CE-000584
3311 | BV-BSW-105-0000-ECM-CAP-CE-000062 | BV-BSW-105-0000-ECM-WIR-CE-000584 | Raft Foundation Zone 05A | Zone 05 | Opera House | 5 | B2 | Permanent Works | 302 | 2271275 | 2025-11-12 | Aces | Unibeton Ready Mix | C-40 (SRC+60% GGBFS) (200±40mm Slump) | Foundation | 8 |  | 6 | Permanent | [7 empty] | 22 | 210 | - | - |  |  |  |  | 2025-11-15 | [9 empty] | 2025-11-19 | WIR-CE-000584 | [19 empty] | 2025-12-10 | WIR-CE-000584
3312 | BV-BSW-105-0000-ECM-CAP-CE-000062 | BV-BSW-105-0000-ECM-WIR-CE-000584 | Raft Foundation Zone 05A | Zone 05 | Opera House | 5 | B2 | Permanent Works | 411 | 2268138 | 2025-11-12 | Aces | Unibeton Ready Mix | C-40 (SRC+60% GGBFS) (200±40mm Slump) | Foundation | 9 |  |  | Permanent | [7 empty] | 23.5 | 180 | - | - |  |  |  |  | 2025-11-15 | [9 empty] | 2025-11-19 | WIR-CE-000584 | [19 empty] | 2025-12-10 | WIR-CE-000584
3313 | BV-BSW-105-0000-ECM-CAP-CE-000062 | BV-BSW-105-0000-ECM-WIR-CE-000584 | Raft Foundation Zone 05A | Zone 05 | Opera House | 5 | B2 | Permanent Works | 390 | 2271276 | 2025-11-12 | Aces | Unibeton Ready Mix | C-40 (SRC+60% GGBFS) (200±40mm Slump) | Foundation | 10 |  |  | Permanent | [7 empty] | 24 | 220 | - | - |  |  |  |  | 2025-11-15 | [9 empty] | 2025-11-19 | WIR-CE-000584 | [19 empty] | 2025-12-10 | WIR-CE-000584
3314 | BV-BSW-105-0000-ECM-CAP-CE-000062 | BV-BSW-105-0000-ECM-WIR-CE-000584 | Raft Foundation Zone 05A | Zone 05 | Opera House | 5 | B2 | Permanent Works | 558 | 2268139 | 2025-11-12 | Aces | Unibeton Ready Mix | C-40 (SRC+60% GGBFS) (200±40mm Slump) | Foundation | 12 |  |  | Permanent | [7 empty] | 23 | 240 | - | - |  |  |  |  | 2025-11-15 | [9 empty] | 2025-11-19 | WIR-CE-000584 | [19 empty] | 2025-12-10 | WIR-CE-000584
3315 | BV-BSW-105-0000-ECM-CAP-CE-000062 | BV-BSW-105-0000-ECM-WIR-CE-000584 | Raft Foundation Zone 05A | Zone 05 | Opera House | 5 | B2 | Permanent Works | 415 | 2271277 | 2025-11-12 | Aces | Unibeton Ready Mix | C-40 (SRC+60% GGBFS) (200±40mm Slump) | Foundation | 9 |  |  | Permanent | [7 empty] | 23 | 225 | - | - |  |  |  |  | 2025-11-15 | [9 empty] | 2025-11-19 | WIR-CE-000584 | [19 empty] | 2025-12-10 | WIR-CE-000584
3316 | BV-BSW-105-0000-ECM-CAP-CE-000062 | BV-BSW-105-0000-ECM-WIR-CE-000584 | Raft Foundation Zone 05A | Zone 05 | Opera House | 5 | B2 | Permanent Works | 389 | 2271278 | 2025-11-12 | Aces | Unibeton Ready Mix | C-40 (SRC+60% GGBFS) (200±40mm Slump) | Foundation | 9 |  |  | Permanent | [7 empty] | 22.5 | 240 | - | - |  |  |  |  | 2025-11-15 | [9 empty] | 2025-11-19 | WIR-CE-000584 | [19 empty] | 2025-12-10 | WIR-CE-000584
3317 | BV-BSW-105-0000-ECM-CAP-CE-000062 | BV-BSW-105-0000-ECM-WIR-CE-000584 | Raft Foundation Zone 05A | Zone 05 | Opera House | 5 | B2 | Permanent Works | 391 | 2268140 | 2025-11-12 | Aces | Unibeton Ready Mix | C-40 (SRC+60% GGBFS) (200±40mm Slump) | Foundation | 9 |  |  | Permanent | [7 empty] | 24 | 220 | - | - |  |  |  |  | 2025-11-15 | [9 empty] | 2025-11-19 | WIR-CE-000584 | [19 empty] | 2025-12-10 | WIR-CE-000584
3318 | BV-BSW-105-0000-ECM-CAP-CE-000062 | BV-BSW-105-0000-ECM-WIR-CE-000584 | Raft Foundation Zone 05A | Zone 05 | Opera House | 5 | B2 | Permanent Works | 432 | 2271279 | 2025-11-12 | Aces | Unibeton Ready Mix | C-40 (SRC+60% GGBFS) (200±40mm Slump) | Foundation | 9 |  |  | Permanent | [7 empty] | 23 | 235 | - | - |  |  |  |  | 2025-11-15 | [9 empty] | 2025-11-19 | WIR-CE-000584 | [19 empty] | 2025-12-10 | WIR-CE-000584
3319 | BV-BSW-105-0000-ECM-CAP-CE-000062 | BV-BSW-105-0000-ECM-WIR-CE-000584 | Raft Foundation Zone 05A | Zone 05 | Opera House | 5 | B2 | Permanent Works | 438 | 2271280 | 2025-11-12 | Aces | Unibeton Ready Mix | C-40 (SRC+60% GGBFS) (200±40mm Slump) | Foundation | 9 |  |  | Permanent | [7 empty] | 24.5 | 220 | - | - |  |  |  |  | 2025-11-15 | [9 empty] | 2025-11-19 | WIR-CE-000584 | [19 empty] | 2025-12-10 | WIR-CE-000584
3320 | BV-BSW-105-0000-ECM-CAP-CE-000062 | BV-BSW-105-0000-ECM-WIR-CE-000584 | Raft Foundation Zone 05A | Zone 05 | Opera House | 5 | B2 | Permanent Works | 557 | 2268141 | 2025-11-12 | Aces | Unibeton Ready Mix | C-40 (SRC+60% GGBFS) (200±40mm Slump) | Foundation | 12 |  |  | Permanent | [7 empty] | 23.5 | 240 | - | - |  |  |  |  | 2025-11-15 | [9 empty] | 2025-11-19 | WIR-CE-000584 | [19 empty] | 2025-12-10 | WIR-CE-000584
3321 | BV-BSW-105-0000-ECM-CAP-CE-000062 | BV-BSW-105-0000-ECM-WIR-CE-000584 | Raft Foundation Zone 05A | Zone 05 | Opera House | 5 | B2 | Permanent Works | 431 | 2271281 | 2025-11-12 | Aces | Unibeton Ready Mix | C-40 (SRC+60% GGBFS) (200±40mm Slump) | Foundation | 9 |  |  | Permanent | [7 empty] | 24 | 225 | - | - |  |  |  |  | 2025-11-15 | [9 empty] | 2025-11-19 | WIR-CE-000584 | [19 empty] | 2025-12-10 | WIR-CE-000584
3322 | BV-BSW-105-0000-ECM-CAP-CE-000062 | BV-BSW-105-0000-ECM-WIR-CE-000584 | Raft Foundation Zone 05A | Zone 05 | Opera House | 5 | B2 | Permanent Works | 414 | 2268142 | 2025-11-12 | Aces | Unibeton Ready Mix | C-40 (SRC+60% GGBFS) (200±40mm Slump) | Foundation | 9 |  |  | Permanent | [7 empty] | 23.5 | 240 | - | - |  |  |  |  | 2025-11-15 | [9 empty] | 2025-11-19 | WIR-CE-000584 | [19 empty] | 2025-12-10 | WIR-CE-000584
3323 | BV-BSW-105-0000-ECM-CAP-CE-000062 | BV-BSW-105-0000-ECM-WIR-CE-000584 | Raft Foundation Zone 05A | Zone 05 | Opera House | 5 | B2 | Permanent Works | 554 | 2271282 | 2025-11-12 | Aces | Unibeton Ready Mix | C-40 (SRC+60% GGBFS) (200±40mm Slump) | Foundation | 12 |  |  | Permanent | [7 empty] | 22.5 | 240 | - | - |  |  |  |  | 2025-11-15 | [9 empty] | 2025-11-19 | WIR-CE-000584 | [19 empty] | 2025-12-10 | WIR-CE-000584
3324 | BV-BSW-105-0000-ECM-CAP-CE-000062 | BV-BSW-105-0000-ECM-WIR-CE-000584 | Raft Foundation Zone 05A | Zone 05 | Opera House | 5 | B2 | Permanent Works | 287 | 2268143 | 2025-11-12 | Aces | Unibeton Ready Mix | C-40 (SRC+60% GGBFS) (200±40mm Slump) | Foundation | 8 |  | 6 | Permanent | [7 empty] | 24 | 235 | - | - |  |  |  |  | 2025-11-15 | [9 empty] | 2025-11-19 | WIR-CE-000584 | [19 empty] | 2025-12-10 | WIR-CE-000584
3325 | BV-BSW-105-0000-ECM-CAP-CE-000062 | BV-BSW-105-0000-ECM-WIR-CE-000584 | Raft Foundation Zone 05A | Zone 05 | Opera House | 5 | B2 | Permanent Works | 303 | 2271283 | 2025-11-12 | Aces | Unibeton Ready Mix | C-40 (SRC+60% GGBFS) (200±40mm Slump) | Foundation | 8 |  |  | Permanent | [7 empty] | 23.5 | 210 | - | - |  |  |  |  | 2025-11-15 | [9 empty] | 2025-11-19 | WIR-CE-000584 |  | 41.9 | 43.4 | 43.1 | 41.8 | 42.6 | 44.1 | [12 empty] | 2025-12-10 | WIR-CE-000584 |  | 52.9 | 54.7 | 53.1 | 54.2 | 52.7 | 51.9
3326 | BV-BSW-105-0000-ECM-CAP-CE-000062 | BV-BSW-105-0000-ECM-WIR-CE-000584 | Raft Foundation Zone 05A | Zone 05 | Opera House | 5 | B2 | Permanent Works | 433 | 2268144 | 2025-11-12 | Aces | Unibeton Ready Mix | C-40 (SRC+60% GGBFS) (200±40mm Slump) | Foundation | 9 |  |  | Permanent | [7 empty] | 23.5 | 225 | - | - |  |  |  |  | 2025-11-15 | [9 empty] | 2025-11-19 | WIR-CE-000584 | [19 empty] | 2025-12-10 | WIR-CE-000584
3327 | BV-BSW-105-0000-ECM-CAP-CE-000062 | BV-BSW-105-0000-ECM-WIR-CE-000584 | Raft Foundation Zone 05A | Zone 05 | Opera House | 5 | B2 | Permanent Works | 407 | 2271284 | 2025-11-12 | Aces | Unibeton Ready Mix | C-40 (SRC+60% GGBFS) (200±40mm Slump) | Foundation | 9 |  |  | Permanent | [7 empty] | 24.5 | 230 | - | - |  |  |  |  | 2025-11-15 | [9 empty] | 2025-11-19 | WIR-CE-000584 | [19 empty] | 2025-12-10 | WIR-CE-000584
3328 | BV-BSW-105-0000-ECM-CAP-CE-000062 | BV-BSW-105-0000-ECM-WIR-CE-000584 | Raft Foundation Zone 05A | Zone 05 | Opera House | 5 | B2 | Permanent Works | 551 | 2268145 | 2025-11-12 | Aces | Unibeton Ready Mix | C-40 (SRC+60% GGBFS) (200±40mm Slump) | Foundation | 12 |  |  | Permanent | [7 empty] | 23 | 240 | - | - |  |  |  |  | 2025-11-15 | [9 empty] | 2025-11-19 | WIR-CE-000584 | [19 empty] | 2025-12-10 | WIR-CE-000584
3329 | BV-BSW-105-0000-ECM-CAP-CE-000062 | BV-BSW-105-0000-ECM-WIR-CE-000584 | Raft Foundation Zone 05A | Zone 05 | Opera House | 5 | B2 | Permanent Works | 394 | 2271285 | 2025-11-12 | Aces | Unibeton Ready Mix | C-40 (SRC+60% GGBFS) (200±40mm Slump) | Foundation | 9 |  |  | Permanent | [7 empty] | 23.5 | 225 | - | - |  |  |  |  | 2025-11-15 | [9 empty] | 2025-11-19 | WIR-CE-000584 | [19 empty] | 2025-12-10 | WIR-CE-000584
3330 | BV-BSW-105-0000-ECM-CAP-CE-000062 | BV-BSW-105-0000-ECM-WIR-CE-000584 | Raft Foundation Zone 05A | Zone 05 | Opera House | 5 | B2 | Permanent Works | 436 | 2271286 | 2025-11-12 | Aces | Unibeton Ready Mix | C-40 (SRC+60% GGBFS) (200±40mm Slump) | Foundation | 9 |  |  | Permanent | [7 empty] | 23 | 240 | - | - |  |  |  |  | 2025-11-15 | [9 empty] | 2025-11-19 | WIR-CE-000584 | [19 empty] | 2025-12-10 | WIR-CE-000584
3331 | BV-BSW-105-0000-ECM-CAP-CE-000062 | BV-BSW-105-0000-ECM-WIR-CE-000584 | Raft Foundation Zone 05A | Zone 05 | Opera House | 5 | B2 | Permanent Works | 553 | 2268146 | 2025-11-12 | Aces | Unibeton Ready Mix | C-40 (SRC+60% GGBFS) (200±40mm Slump) | Foundation | 12 |  |  | Permanent | [7 empty] | 23 | 220 | - | - |  |  |  |  | 2025-11-15 | [9 empty] | 2025-11-19 | WIR-CE-000584 | [19 empty] | 2025-12-10 | WIR-CE-000584
3332 | BV-BSW-105-0000-ECM-CAP-CE-000062 | BV-BSW-105-0000-ECM-WIR-CE-000584 | Raft Foundation Zone 05A | Zone 05 | Opera House | 5 | B2 | Permanent Works | 274 | 2271287 | 2025-11-12 | Aces | Unibeton Ready Mix | C-40 (SRC+60% GGBFS) (200±40mm Slump) | Foundation | 8 |  |  | Permanent | [7 empty] | 22 | 235 | - | - |  |  |  |  | 2025-11-15 | [9 empty] | 2025-11-19 | WIR-CE-000584 | [19 empty] | 2025-12-10 | WIR-CE-000584
3333 | BV-BSW-105-0000-ECM-CAP-CE-000062 | BV-BSW-105-0000-ECM-WIR-CE-000584 | Raft Foundation Zone 05A | Zone 05 | Opera House | 5 | B2 | Permanent Works | 390 | 2271288 | 2025-11-12 | Aces | Unibeton Ready Mix | C-40 (SRC+60% GGBFS) (200±40mm Slump) | Foundation | 9 |  |  | Permanent | [7 empty] | 23 | 210 | - | - |  |  |  |  | 2025-11-15 | [9 empty] | 2025-11-19 | WIR-CE-000584 | [19 empty] | 2025-12-10 | WIR-CE-000584
3334 | BV-BSW-105-0000-ECM-CAP-CE-000062 | BV-BSW-105-0000-ECM-WIR-CE-000584 | Raft Foundation Zone 05A | Zone 05 | Opera House | 5 | B2 | Permanent Works | 403 | 2268147 | 2025-11-12 | Aces | Unibeton Ready Mix | C-40 (SRC+60% GGBFS) (200±40mm Slump) | Foundation | 10 |  |  | Permanent | [7 empty] | 24.5 | 220 | - | - |  |  |  |  | 2025-11-15 | [9 empty] | 2025-11-19 | WIR-CE-000584 | [19 empty] | 2025-12-10 | WIR-CE-000584
3335 | BV-BSW-105-0000-ECM-CAP-CE-000062 | BV-BSW-105-0000-ECM-WIR-CE-000584 | Raft Foundation Zone 05A | Zone 05 | Opera House | 5 | B2 | Permanent Works | 411 | 2271289 | 2025-11-12 | Aces | Unibeton Ready Mix | C-40 (SRC+60% GGBFS) (200±40mm Slump) | Foundation | 9 |  | 6 | Permanent | [7 empty] | 23 | 240 | - | - |  |  |  |  | 2025-11-15 | [9 empty] | 2025-11-19 | WIR-CE-000584 | [19 empty] | 2025-12-10 | WIR-CE-000584
3336 | BV-BSW-105-0000-ECM-CAP-CE-000062 | BV-BSW-105-0000-ECM-WIR-CE-000584 | Raft Foundation Zone 05A | Zone 05 | Opera House | 5 | B2 | Permanent Works | 415 | 2271290 | 2025-11-12 | Aces | Unibeton Ready Mix | C-40 (SRC+60% GGBFS) (200±40mm Slump) | Foundation | 9 |  |  | Permanent | [7 empty] | 25 | 235 | - | - |  |  |  |  | 2025-11-15 | [9 empty] | 2025-11-19 | WIR-CE-000584 | [19 empty] | 2025-12-10 | WIR-CE-000584
3337 | BV-BSW-105-0000-ECM-CAP-CE-000062 | BV-BSW-105-0000-ECM-WIR-CE-000584 | Raft Foundation Zone 05A | Zone 05 | Opera House | 5 | B2 | Permanent Works | 389 | 2268148 | 2025-11-12 | Aces | Unibeton Ready Mix | C-40 (SRC+60% GGBFS) (200±40mm Slump) | Foundation | 9 |  |  | Permanent | [7 empty] | 24 | 220 | - | - |  |  |  |  | 2025-11-15 | [9 empty] | 2025-11-19 | WIR-CE-000584 | [19 empty] | 2025-12-10 | WIR-CE-000584
3338 | BV-BSW-105-0000-ECM-CAP-CE-000062 | BV-BSW-105-0000-ECM-WIR-CE-000584 | Raft Foundation Zone 05A | Zone 05 | Opera House | 5 | B2 | Permanent Works | 295 | 2271291 | 2025-11-12 | Aces | Unibeton Ready Mix | C-40 (SRC+60% GGBFS) (200±40mm Slump) | Foundation | 8 |  |  | Permanent | [7 empty] | 24 | 235 | - | - |  |  |  |  | 2025-11-15 | [9 empty] | 2025-11-19 | WIR-CE-000584 | [19 empty] | 2025-12-10 | WIR-CE-000584
3339 | BV-BSW-105-0000-ECM-CAP-CE-000062 | BV-BSW-105-0000-ECM-WIR-CE-000584 | Raft Foundation Zone 05A | Zone 05 | Opera House | 5 | B2 | Permanent Works | 302 | 2268149 | 2025-11-12 | Aces | Unibeton Ready Mix | C-40 (SRC+60% GGBFS) (200±40mm Slump) | Foundation | 8 |  |  | Permanent | [7 empty] | 23 | 215 | - | - |  |  |  |  | 2025-11-15 | [9 empty] | 2025-11-19 | WIR-CE-000584 | [19 empty] | 2025-12-10 | WIR-CE-000584
3340 | BV-BSW-105-0000-ECM-CAP-CE-000062 | BV-BSW-105-0000-ECM-WIR-CE-000584 | Raft Foundation Zone 05A | Zone 05 | Opera House | 5 | B2 | Permanent Works | 431 | 2271292 | 2025-11-12 | Aces | Unibeton Ready Mix | C-40 (SRC+60% GGBFS) (200±40mm Slump) | Foundation | 9 |  |  | Permanent | [7 empty] | 24 | 235 | - | - |  |  |  |  | 2025-11-15 | [9 empty] | 2025-11-19 | WIR-CE-000584 | [19 empty] | 2025-12-10 | WIR-CE-000584
3341 | BV-BSW-105-0000-ECM-CAP-CE-000062 | BV-BSW-105-0000-ECM-WIR-CE-000584 | Raft Foundation Zone 05A | Zone 05 | Opera House | 5 | B2 | Permanent Works | 438 | 2271293 | 2025-11-12 | Aces | Unibeton Ready Mix | C-40 (SRC+60% GGBFS) (200±40mm Slump) | Foundation | 9 |  |  | Permanent | [7 empty] | 23.5 | 230 | - | - |  |  |  |  | 2025-11-15 | [9 empty] | 2025-11-19 | WIR-CE-000584 | [19 empty] | 2025-12-10 | WIR-CE-000584
3342 | BV-BSW-105-0000-ECM-CAP-CE-000062 | BV-BSW-105-0000-ECM-WIR-CE-000584 | Raft Foundation Zone 05A | Zone 05 | Opera House | 5 | B2 | Permanent Works | 558 | 2271294 | 2025-11-12 | Aces | Unibeton Ready Mix | C-40 (SRC+60% GGBFS) (200±40mm Slump) | Foundation | 12 |  |  | Permanent | [7 empty] | 23 | 240 | - | - |  |  |  |  | 2025-11-15 | [9 empty] | 2025-11-19 | WIR-CE-000584 | [19 empty] | 2025-12-10 | WIR-CE-000584
3343 | BV-BSW-105-0000-ECM-CAP-CE-000062 | BV-BSW-105-0000-ECM-WIR-CE-000584 | Raft Foundation Zone 05A | Zone 05 | Opera House | 5 | B2 | Permanent Works | 432 | 2268151 | 2025-11-12 | Aces | Unibeton Ready Mix | C-40 (SRC+60% GGBFS) (200±40mm Slump) | Foundation | 9 |  | 6 | Permanent | [7 empty] | 24.5 | 240 | - | - |  |  |  |  | 2025-11-15 | [9 empty] | 2025-11-19 | WIR-CE-000584 | [19 empty] | 2025-12-10 | WIR-CE-000584
3344 | BV-BSW-105-0000-ECM-CAP-CE-000062 | BV-BSW-105-0000-ECM-WIR-CE-000584 | Raft Foundation Zone 05A | Zone 05 | Opera House | 5 | B2 | Permanent Works | 414 | 2271295 | 2025-11-12 | Aces | Unibeton Ready Mix | C-40 (SRC+60% GGBFS) (200±40mm Slump) | Foundation | 9 |  |  | Permanent | [7 empty] | 23 | 225 | - | - |  |  |  |  | 2025-11-15 | [9 empty] | 2025-11-19 | WIR-CE-000584 | [19 empty] | 2025-12-10 | WIR-CE-000584
3345 | BV-BSW-105-0000-ECM-CAP-CE-000062 | BV-BSW-105-0000-ECM-WIR-CE-000584 | Raft Foundation Zone 05A | Zone 05 | Opera House | 5 | B2 | Permanent Works | 287 | 2268152 | 2025-11-12 | Aces | Unibeton Ready Mix | C-40 (SRC+60% GGBFS) (200±40mm Slump) | Foundation | 8 |  |  | Permanent | [7 empty] | 24 | 220 | - | - |  |  |  |  | 2025-11-15 | [9 empty] | 2025-11-19 | WIR-CE-000584 | [19 empty] | 2025-12-10 | WIR-CE-000584
3346 | BV-BSW-105-0000-ECM-CAP-CE-000062 | BV-BSW-105-0000-ECM-WIR-CE-000584 | Raft Foundation Zone 05A | Zone 05 | Opera House | 5 | B2 | Permanent Works | 557 | 2271296 | 2025-11-12 | Aces | Unibeton Ready Mix | C-40 (SRC+60% GGBFS) (200±40mm Slump) | Foundation | 12 |  |  | Permanent | [7 empty] | 24.5 | 235 | - | - |  |  |  |  | 2025-11-15 | [9 empty] | 2025-11-19 | WIR-CE-000584 | [19 empty] | 2025-12-10 | WIR-CE-000584
3347 | BV-BSW-105-0000-ECM-CAP-CE-000062 | BV-BSW-105-0000-ECM-WIR-CE-000584 | Raft Foundation Zone 05A | Zone 05 | Opera House | 5 | B2 | Permanent Works | 391 | 2268153 | 2025-11-12 | Aces | Unibeton Ready Mix | C-40 (SRC+60% GGBFS) (200±40mm Slump) | Foundation | 9 |  |  | Permanent | [7 empty] | 24.5 | 230 | - | - |  |  |  |  | 2025-11-15 | [9 empty] | 2025-11-19 | WIR-CE-000584 | [19 empty] | 2025-12-10 | WIR-CE-000584
3348 | BV-BSW-105-0000-ECM-CAP-CE-000062 | BV-BSW-105-0000-ECM-WIR-CE-000584 | Raft Foundation Zone 05A | Zone 05 | Opera House | 5 | B2 | Permanent Works | 407 | 2271297 | 2025-11-12 | Aces | Unibeton Ready Mix | C-40 (SRC+60% GGBFS) (200±40mm Slump) | Foundation | 10 |  | 6 | Permanent | [7 empty] | 23 | 240 | - | - |  |  |  |  | 2025-11-15 | [9 empty] | 2025-11-19 | WIR-CE-000584 | [19 empty] | 2025-12-10 | WIR-CE-000584
3349 | BV-BSW-105-0000-ECM-CAP-CE-000063 | BV-BSW-105-0000-ECM-WIR-CE-000611 | DC52,DC57,DC56,DC51) at area Zone 08 | Zone 08 | Opera House | 8 | B2 | Permanent Works | 295 | 2271195 | 2025-11-13 | Aces | Unibeton Ready Mix | C50/10 (OPC) 200 ± 40mm Slump | Wall, Column and Retaining Wall | 6 |  | 6 | Permanent | [6 empty] | RH.MCR26000164 | 24 | 230 | - | - |  |  |  |  | 2025-11-16 | [9 empty] | 2025-11-20 | WIR-CE-000611 | RH.MCR26000164@7 | 48.2 | 48.7 | 47.1 |  |  |  | 48 | [11 empty] | 2025-12-11 | WIR-CE-000611 | RH.MCR26000164@28 | 58.2 | 60 | 61 |  |  |  | 59.73333
3350 | BV-BSW-105-0000-ECM-CAP-CE-000060 | BV-BSW-105-0000-ECM-WIR-CE-000579 | P2-13 Wall (second casting) | Zone 02 | Opera House | 2 | B2 | Permanent Works | 554 | 2268046 | 2025-11-12 | Aces | Unibeton Ready Mix | C50/10 (OPC) 200 ± 40mm Slump | Wall, Column and Retaining Wall | 12 |  | 6 | Permanent | [6 empty] | RH.MCR26000344 | 24.5 | 240 | - | - |  |  |  |  | 2025-11-15 | [9 empty] | 2025-11-19 | WIR-CE-000579 | RH.MCR26000344@7 | 48.6 | 50.7 | 49.1 |  |  |  | 49.46667 | [11 empty] | 2025-12-10 | WIR-CE-000579 | RH.MCR26000344@28 | 61.2 | 60.4 | 62 |  |  |  | 61.2
3351 | BV-BSW-105-0000-ECM-CAP-CE-000060 | BV-BSW-105-0000-ECM-WIR-CE-000579 | P2-13 Wall (second casting) | Zone 02 | Opera House | 2 | B2 | Permanent Works | 407 | 2271175 | 2025-11-12 | Aces | Unibeton Ready Mix | C50/10 (OPC) 200 ± 40mm Slump | Wall, Column and Retaining Wall | 10 |  |  | Permanent | [7 empty] | 26 | 230 | - | - |  |  |  |  | 2025-11-15 | [9 empty] | 2025-11-19 | WIR-CE-000579 | [19 empty] | 2025-12-10 | WIR-CE-000579
3352 | BV-BSW-105-0000-ECM-CAP-CE-000060 | BV-BSW-105-0000-ECM-WIR-CE-000579 | P2-13 Wall (second casting) | Zone 02 | Opera House | 2 | B2 | Permanent Works | 553 | 2271178 | 2025-11-12 | Aces | Unibeton Ready Mix | C50/10 (OPC) 200 ± 40mm Slump | Wall, Column and Retaining Wall | 12 |  | 6 | Permanent | [7 empty] | 24.5 | 240 | - | - |  |  |  |  | 2025-11-15 | [9 empty] | 2025-11-19 | WIR-CE-000579 | [19 empty] | 2025-12-10 | WIR-CE-000579
3353 | BV-BSW-105-0000-ECM-CAP-CE-000060 | BV-BSW-105-0000-ECM-WIR-CE-000579 | P2-13 Wall (second casting) | Zone 02 | Opera House | 2 | B2 | Permanent Works | 305 | 2271182 | 2025-11-12 | Aces | Unibeton Ready Mix | C50/10 (OPC) 200 ± 40mm Slump | Wall, Column and Retaining Wall | 5 |  |  | Permanent | [7 empty] | 25 | 240 | - | - |  |  |  |  | 2025-11-15 | [9 empty] | 2025-11-19 | WIR-CE-000579 | [19 empty] | 2025-12-10 | WIR-CE-000579
3354 | - | - |  |  | Opera House |  | B2 | Permanent Works | 590 | 2308401 | 2025-11-12 | Aces | Unibeton Ready Mix | C40/20 (SRC+60% GGFBS) | Wall, Column and Retaining Wall | 12 |  |  | Permanent | [7 empty] | - | - | - | [15 empty] | 2025-11-19 | [20 empty] | 2025-12-10
3355 | - | - |  |  | Opera House |  | B2 | Permanent Works | 587 | 2308400 | 2025-11-12 | Aces | Unibeton Ready Mix | C40/20 (SRC+60% GGFBS) | Wall, Column and Retaining Wall | 12 |  |  | Permanent | [7 empty] | - | - | - | [5 empty] | 2025-11-15 | [9 empty] | 2025-11-19 | [20 empty] | 2025-12-10
3356 | BV-BSW-105-0000-ECM-CAP-CE-000064 | BV-BSW-105-0000-ECM-WIR-CE-000606 | 08 Nos of highlighted Column (CC016, CC017, CC018, CC019, CC020, CC022, CC023, CC024) | Zone 04 | Opera House | 4 | B2 | Permanent Works | 302 | 2271310 | 2025-11-13 | Aces | Unibeton Ready Mix | C 50/10 MPa (OPC+40%GGBS) | Wall, Column and Retaining Wall | 7 |  | 6 | Permanent | [6 empty] | RH.MCR26000164 | 21.5 | 240 | - | - |  |  |  |  | 2025-11-16 | [9 empty] | 2025-11-20 | WIR-CE-000606 | RH.MCR26000164@7 | 48.2 | 48.7 | 47.1 |  |  |  | 48 | [11 empty] | 2025-12-11 | WIR-CE-000606 | RH.MCR26000164@7 | 58.2 | 60 | 61 |  |  |  | 59.73333
3357 | - | BV-BSW-105-0000-ECM-WIR-CE-000521 | Mock Up wall | Deck Area |  |  | B2 | Mockup | 287 | 2271322 | 2025-11-14 | Aces | Unibeton Ready Mix | C 50/10 MPa (OPC+40%GGBS) | Wall, Column and Retaining Wall | 7 |  | 6 | Permanent | [6 empty] | RH.MCR26000165 | 23.5 | 255 | - | - |  |  |  |  | 2025-11-17 | [9 empty] | 2025-11-21 | WIR-CE-000521 | RH.MCR26000165@7 | 49.4 | 48.3 | 48.5 |  |  |  | 48.73333 | [11 empty] | 2025-12-12 | WIR-CE-000521 | RH.MCR26000165@28 | 62 | 60.4 | 58.2 |  |  |  | 60.2
3358 | BV-BSW-105-0000-ECM-CAP-CE-000065 | BV-BSW-105-0000-ECM-WIR-CE-000613 | (C19, C20, C21, C22) at area Zone 03 | Zone 03 | Opera House | 3 | B2 | Permanent Works | 287 | 2271309 | 2025-11-13 | Aces | Unibeton Ready Mix | C 50/10 MPa (OPC+40%GGBS) | Wall, Column and Retaining Wall | 5 |  | 6 | Permanent | [6 empty] | RH.MCR26000163 | 23.5 | 255 | - | - |  |  |  |  | 2025-11-16 | [9 empty] | 2025-11-20 | WIR-CE-000613 | RH.MCR26000163@7 | 47.3 | 48 | 46.3 |  |  |  | 47.2 | [11 empty] | 2025-12-11 | WIR-CE-000613 | RH.MCR26000163@28 | 61.5 | 60.4 | 59.8 |  |  |  | 60.56667
3359 | BV-BSW-105-0000-ECM-CAP-CE-000065 | BV-BSW-105-0000-ECM-WIR-CE-000613 | (C19, C20, C21, C22) at area Zone 03 | Zone 03 | Opera House | 3 | B2 | Permanent Works | 295 | 2271312 | 2025-11-13 | Aces | Unibeton Ready Mix | C 50/10 MPa (OPC+40%GGBS) | Wall, Column and Retaining Wall | 5 |  |  | Permanent | [7 empty] | 22.5 | 250 | - | - |  |  |  |  | 2025-11-16 | [9 empty] | 2025-11-20 | WIR-CE-000613 | [19 empty] | 2025-12-11 | WIR-CE-000613
3360 | BV-BSW-105-0000-ECM-CAP-CE-000031 | BV-BSW-105-0000-ECM-WIR-CE-000618 | Blinding Concrete | Zone 09 | Opera House | 9 | B2 | Permanent Works | 433 | 2268154 | 2025-11-13 | Aces | Unibeton Ready Mix | C-40 (SRC+60% GGBFS) (200±40mm Slump) | Blinding | 9 |  | 6 | Permanent | [6 empty] | RH.MCR26000159 | 25 | 225 | - | - |  |  |  |  | 2025-11-16 | [9 empty] | 2025-11-20 | WIR-CE-000618 | RH.MCR26000162@7 | 12 | 13.4 | 13.7 | 12.4 | 12.9 | 14.1 | 13.08333 | [11 empty] | 2025-12-11 | WIR-CE-000618 | RH.MCR26000162@28 | 22.3 | 20.9 | 20.1 | 22.5 | 21.3 | 22.1 | 21.53333
3361 | BV-BSW-105-0000-ECM-CAP-CE-000031 | BV-BSW-105-0000-ECM-WIR-CE-000618 | Blinding Concrete | Zone 09 | Opera House | 9 | B2 | Permanent Works | 394 | 2271298 | 2025-11-13 | Aces | Unibeton Ready Mix | C-40 (SRC+60% GGBFS) (200±40mm Slump) | Blinding | 10 |  |  | Permanent | [7 empty] | 22 | 235 | - | - |  |  |  |  | 2025-11-16 | [9 empty] | 2025-11-20 | WIR-CE-000618 | [19 empty] | 2025-12-11 | WIR-CE-000618
3362 | BV-BSW-105-0000-ECM-CAP-CE-000031 | BV-BSW-105-0000-ECM-WIR-CE-000618 | Blinding Concrete | Zone 09 | Opera House | 9 | B2 | Permanent Works | 436 | 2268155 | 2025-11-13 | Aces | Unibeton Ready Mix | C-40 (SRC+60% GGBFS) (200±40mm Slump) | Blinding | 9 |  |  | Permanent | [7 empty] | 23.5 | 240 | - | - |  |  |  |  | 2025-11-16 | [9 empty] | 2025-11-20 | WIR-CE-000618 | [19 empty] | 2025-12-11 | WIR-CE-000618
3363 | BV-BSW-105-0000-ECM-CAP-CE-000031 | BV-BSW-105-0000-ECM-WIR-CE-000618 | Blinding Concrete | Zone 09 | Opera House | 9 | B2 | Permanent Works | 84912 | 101399 | 2025-11-13 | Aces | Saudi RM | C-10 SRC (150±40mm Slump) | Blinding | 10 |  | 6 | Permanent | [6 empty] | RH.MCR26000162 | 20.5 | 180 | - | - |  |  |  |  | 2025-11-16 | [9 empty] | 2025-11-20 | WIR-CE-000618 | [19 empty] | 2025-12-11 | WIR-CE-000618
3364 | BV-BSW-105-0000-ECM-CAP-CE-000031 | BV-BSW-105-0000-ECM-WIR-CE-000618 | Blinding Concrete | Zone 09 | Opera House | 9 | B2 | Permanent Works | 82812 | 165403 | 2025-11-13 | Aces | Saudi RM | C-10 SRC (150±40mm Slump) | Blinding | 10 |  |  | Permanent | [7 empty] | 21.5 | 170 | - | - |  |  |  |  | 2025-11-16 | [9 empty] | 2025-11-20 | WIR-CE-000618 | [19 empty] | 2025-12-11 | WIR-CE-000618
3365 | BV-BSW-105-0000-ECM-CAP-CE-000031 | BV-BSW-105-0000-ECM-WIR-CE-000618 | Blinding Concrete | Zone 09 | Opera House | 9 | B2 | Permanent Works | 84312 | 165410 | 2025-11-13 | Aces | Saudi RM | C-10 SRC (150±40mm Slump) | Blinding | 10 |  |  | Permanent | [7 empty] | 19 | 190 | - | - |  |  |  |  | 2025-11-16 | [9 empty] | 2025-11-20 | WIR-CE-000618 | [19 empty] | 2025-12-11 | WIR-CE-000618
3366 | BV-BSW-105-0000-ECM-CAP-CE-000031 | BV-BSW-105-0000-ECM-WIR-CE-000618 | Blinding Concrete | Zone 09 | Opera House | 9 | B2 | Permanent Works | 82812 | 165413 | 2025-11-13 | Aces | Saudi RM | C-10 SRC (150±40mm Slump) | Blinding | 10 |  |  | Permanent | [7 empty] | 22 | 180 | - | - |  |  |  |  | 2025-11-16 | [9 empty] | 2025-11-20 | WIR-CE-000618 | [19 empty] | 2025-12-11 | WIR-CE-000618
3367 | BV-BSW-105-0000-ECM-CAP-CE-000034 | BV-BSW-105-0000-ECM-WIR-CE-000604 | Blinding Concrete | Zone 01 | Opera House | 1 | B2 | Permanent Works | 84912 | 101367 | 2025-11-13 | Aces | Saudi RM | C-10 SRC (150±40mm Slump) | Blinding | 10 |  | 6 | Permanent | [7 empty] | 24.2 | 190 | - | - |  |  |  |  | 2025-11-16 | [9 empty] | 2025-11-20 | WIR-CE-000618 | [19 empty] | 2025-12-11 | WIR-CE-000618
3368 | BV-BSW-105-0000-ECM-CAP-CE-000034 | BV-BSW-105-0000-ECM-WIR-CE-000604 | Blinding Concrete | Zone 01 | Opera House | 1 | B2 | Permanent Works | 84612 | 101370 | 2025-11-13 | Aces | Saudi RM | C-10 SRC (150±40mm Slump) | Blinding | 10 |  |  | Permanent | [7 empty] | 23 | 170 | - | - |  |  |  |  | 2025-11-16 | [9 empty] | 2025-11-20 | WIR-CE-000618 | [19 empty] | 2025-12-11 | WIR-CE-000618
3369 | BV-BSW-105-0000-ECM-CAP-CE-000034 | BV-BSW-105-0000-ECM-WIR-CE-000604 | Blinding Concrete | Zone 01 | Opera House | 1 | B2 | Permanent Works | 83512 | 101372 | 2025-11-13 | Aces | Saudi RM | C-10 SRC (150±40mm Slump) | Blinding | 10 |  |  | Permanent | [7 empty] | 21.5 | 160 | - | - |  |  |  |  | 2025-11-16 | [9 empty] | 2025-11-20 | WIR-CE-000618 | [19 empty] | 2025-12-11 | WIR-CE-000618
3370 | BV-BSW-105-0000-ECM-CAP-CE-000034 | BV-BSW-105-0000-ECM-WIR-CE-000604 | Blinding Concrete | Zone 01 | Opera House | 1 | B2 | Permanent Works | 82912 | 101373 | 2025-11-13 | Aces | Saudi RM | C-10 SRC (150±40mm Slump) | Blinding | 10 |  |  | Permanent | [7 empty] | 23 | 180 | - | - |  |  |  |  | 2025-11-16 | [9 empty] | 2025-11-20 | WIR-CE-000618 | [19 empty] | 2025-12-11 | WIR-CE-000618
3371 | BV-BSW-105-0000-ECM-CAP-CE-000034 | BV-BSW-105-0000-ECM-WIR-CE-000604 | Blinding Concrete | Zone 01 | Opera House | 1 | B2 | Permanent Works | 78012 | 101376 | 2025-11-13 | Aces | Saudi RM | C-10 SRC (150±40mm Slump) | Blinding | 10 |  |  | Permanent | [7 empty] | 21 | 160 | - | - |  |  |  |  | 2025-11-16 | [9 empty] | 2025-11-20 | WIR-CE-000618 | [19 empty] | 2025-12-11 | WIR-CE-000618
3372 | BV-BSW-105-0000-ECM-CAP-CE-000034 | BV-BSW-105-0000-ECM-WIR-CE-000604 | Blinding Concrete | Zone 01 | Opera House | 1 | B2 | Permanent Works | 81612 | 101378 | 2025-11-13 | Aces | Saudi RM | C-10 SRC (150±40mm Slump) | Blinding | 10 |  |  | Permanent | [7 empty] | 22.5 | 190 | - | - |  |  |  |  | 2025-11-16 | [9 empty] | 2025-11-20 | WIR-CE-000618 | [19 empty] | 2025-12-11 | WIR-CE-000618
3373 | BV-BSW-105-0000-ECM-CAP-CE-000034 | BV-BSW-105-0000-ECM-WIR-CE-000604 | Blinding Concrete | Zone 01 | Opera House | 1 | B2 | Permanent Works | 84912 | 101382 | 2025-11-13 | Aces | Saudi RM | C-10 SRC (150±40mm Slump) | Blinding | 10 |  |  | Permanent | [7 empty] | 21 | 180 | - | - |  |  |  |  | 2025-11-16 | [9 empty] | 2025-11-20 | WIR-CE-000618 | [19 empty] | 2025-12-11 | WIR-CE-000618
3374 | BV-BSW-105-0000-ECM-CAP-CE-000034 | BV-BSW-105-0000-ECM-WIR-CE-000604 | Blinding Concrete | Zone 01 | Opera House | 1 | B2 | Permanent Works | 82612 | 101384 | 2025-11-13 | Aces | Saudi RM | C-10 SRC (150±40mm Slump) | Blinding | 10 |  |  | Permanent | [7 empty] | 23.5 | 160 | - | - |  |  |  |  | 2025-11-16 | [9 empty] | 2025-11-20 | WIR-CE-000618 | [19 empty] | 2025-12-11 | WIR-CE-000618
3375 | BV-BSW-105-0000-ECM-CAP-CE-000034 | BV-BSW-105-0000-ECM-WIR-CE-000604 | Blinding Concrete | Zone 01 | Opera House | 1 | B2 | Permanent Works | 82012 | 101390 | 2025-11-13 | Aces | Saudi RM | C-10 SRC (150±40mm Slump) | Blinding | 10 |  |  | Permanent | [7 empty] | 21 | 190 | - | - |  |  |  |  | 2025-11-16 | [9 empty] | 2025-11-20 | WIR-CE-000618 | [19 empty] | 2025-12-11 | WIR-CE-000618
3376 | BV-BSW-105-0000-ECM-CAP-CE-000034 | BV-BSW-105-0000-ECM-WIR-CE-000604 | Blinding Concrete | Zone 01 | Opera House | 1 | B2 | Permanent Works | 83912 | 101391 | 2025-11-13 | Aces | Saudi RM | C-10 SRC (150±40mm Slump) | Blinding | 10 |  |  | Permanent | [7 empty] | 22.5 | 160 | - | - |  |  |  |  | 2025-11-16 | [9 empty] | 2025-11-20 | WIR-CE-000618 | [19 empty] | 2025-12-11 | WIR-CE-000618
3377 | BV-BSW-105-0000-ECM-CAP-CE-000031 | BV-BSW-105-0000-ECM-WIR-CE-000618 | Blinding Concrete | Zone 09 | Opera House | 9 | B2 | Permanent Works | 83412 | 165463 | 2025-11-15 | Aces | Saudi RM | C-10 SRC (150±40mm Slump) | Blinding | 10 |  | 6 | Permanent | [6 empty] | RH.MCR26000183 | 24.5 | 190 | - | - |  |  |  |  | 2025-11-18 | [9 empty] | 2025-11-22 | WIR-CE-000618 | RH.MCR26000191@7 | 13.8 | 13.1 | 12.6 | 12.1 | 13 | 13.7 | 13.05 | [11 empty] | 2025-12-13 | WIR-CE-000618 | RH.MCR26000191@28 | 20.2 | 20.8 | 22.1 | 22.5 | 20.6 | 21.7 | 21.31667
3378 | BV-BSW-105-0000-ECM-CAP-CE-000031 | BV-BSW-105-0000-ECM-WIR-CE-000618 | Blinding Concrete | Zone 09 | Opera House | 9 | B2 | Permanent Works | 82812 | 165464 | 2025-11-15 | Aces | Saudi RM | C-10 SRC (150±40mm Slump) | Blinding | 10 |  |  | Permanent | [7 empty] | 23 | 160 | - | - |  |  |  |  | 2025-11-18 | [9 empty] | 2025-11-22 | WIR-CE-000618 | [19 empty] | 2025-12-13 | WIR-CE-000618
3379 | BV-BSW-105-0000-ECM-CAP-CE-000031 | BV-BSW-105-0000-ECM-WIR-CE-000618 | Blinding Concrete | Zone 09 | Opera House | 9 | B2 | Permanent Works | 84812 | 165465 | 2025-11-15 | Aces | Saudi RM | C-10 SRC (150±40mm Slump) | Blinding | 10 |  |  | Permanent | [7 empty] | 23 | 175 | - | - |  |  |  |  | 2025-11-18 | [9 empty] | 2025-11-22 | WIR-CE-000618 | [19 empty] | 2025-12-13 | WIR-CE-000618
3380 | BV-BSW-105-0000-ECM-CAP-CE-000031 | BV-BSW-105-0000-ECM-WIR-CE-000618 | Blinding Concrete | Zone 09 | Opera House | 9 | B2 | Permanent Works | 84612 | 165472 | 2025-11-15 | Aces | Saudi RM | C-10 SRC (150±40mm Slump) | Blinding | 10 |  |  | Permanent | [7 empty] | 22.5 | 185 | - | - |  |  |  |  | 2025-11-18 | [9 empty] | 2025-11-22 | WIR-CE-000618 | [19 empty] | 2025-12-13 | WIR-CE-000618
3381 | BV-BSW-105-0000-ECM-CAP-CE-000031 | BV-BSW-105-0000-ECM-WIR-CE-000618 | Blinding Concrete | Zone 09 | Opera House | 9 | B2 | Permanent Works | 82512 | 165473 | 2025-11-15 | Aces | Saudi RM | C-10 SRC (150±40mm Slump) | Blinding | 10 |  |  | Permanent | [7 empty] | 23.5 | 180 | - | - |  |  |  |  | 2025-11-18 | [9 empty] | 2025-11-22 | WIR-CE-000618 | [19 empty] | 2025-12-13 | WIR-CE-000618
3382 | BV-BSW-105-0000-ECM-CAP-CE-000031 | BV-BSW-105-0000-ECM-WIR-CE-000618 | Blinding Concrete | Zone 09 | Opera House | 9 | B2 | Permanent Works | 84012 | 165474 | 2025-11-15 | Aces | Saudi RM | C-10 SRC (150±40mm Slump) | Blinding | 10 |  |  | Permanent | [7 empty] | 21.5 | 170 | - | - |  |  |  |  | 2025-11-18 | [9 empty] | 2025-11-22 | WIR-CE-000618 | [19 empty] | 2025-12-13 | WIR-CE-000618
3383 | BV-BSW-105-0000-ECM-CAP-CE-000031 | BV-BSW-105-0000-ECM-WIR-CE-000618 | Blinding Concrete | Zone 09 | Opera House | 9 | B2 | Permanent Works | 83412 | 165475 | 2025-11-15 | Aces | Saudi RM | C-10 SRC (150±40mm Slump) | Blinding | 10 |  |  | Permanent | [7 empty] | 24 | 190 | - | - |  |  |  |  | 2025-11-18 | [9 empty] | 2025-11-22 | WIR-CE-000618 | [19 empty] | 2025-12-13 | WIR-CE-000618
3384 | BV-BSW-105-0000-ECM-CAP-CE-000031 | BV-BSW-105-0000-ECM-WIR-CE-000618 | Blinding Concrete | Zone 09 | Opera House | 9 | B2 | Permanent Works | 81612 | 165476 | 2025-11-15 | Aces | Saudi RM | C-10 SRC (150±40mm Slump) | Blinding | 10 |  |  | Permanent | [7 empty] | 22.5 | 190 | - | - |  |  |  |  | 2025-11-18 | [9 empty] | 2025-11-22 | WIR-CE-000618 | [19 empty] | 2025-12-13 | WIR-CE-000618
3385 | BV-BSW-105-0000-ECM-CAP-CE-000031 | BV-BSW-105-0000-ECM-WIR-CE-000618 | Blinding Concrete | Zone 09 | Opera House | 9 | B2 | Permanent Works | 82612 | 165484 | 2025-11-15 | Aces | Saudi RM | C-10 SRC (150±40mm Slump) | Blinding | 10 |  | 6 | Permanent | [7 empty] | 22 | 180 | - | - |  |  |  |  | 2025-11-18 | [9 empty] | 2025-11-22 | WIR-CE-000618 | [19 empty] | 2025-12-13 | WIR-CE-000618
3386 | BV-BSW-105-0000-ECM-CAP-CE-000061 | BV-BSW-105-0000-ECM-WIR-CE-000581 | internal wall (P2-10, P2-12) | Zone 02 | Opera House | 2 | B2 | Permanent Works | 557 | 2271373 | 2025-11-15 | Aces | Unibeton Ready Mix | C 50/10 MPa (OPC+40%GGBS) | Wall, Column and Retaining Wall | 10 |  | 6 | Permanent | [6 empty] | RH.MCR26000182 | 26.5 | 250 | - | - |  |  |  |  | 2025-11-18 | [9 empty] | 2025-11-22 | WIR-CE-000581/554 | RH.MCR26000182@7 | 45.4 | 46.4 | 46.6 | 47.3 | 48.4 | 48.7 | 47.13333 | [11 empty] | 2025-12-13 | WIR-CE-000581/554 | RH.MCR26000182@28 | 59.5 | 60.4 | 60.9 | 61.8 | 62.5 | 63.9 | 61.5
3387 | BV-BSW-105-0000-ECM-CAP-CE-000061 | BV-BSW-105-0000-ECM-WIR-CE-000581 | internal wall (P2-10, P2-12) | Zone 02 | Opera House | 2 | B2 | Permanent Works | 302 | 2271379 | 2025-11-15 | Aces | Unibeton Ready Mix | C 50/10 MPa (OPC+40%GGBS) | Wall, Column and Retaining Wall | 8 |  |  | Permanent | [7 empty] | 24 | 245 | - | - |  |  |  |  | 2025-11-18 | [9 empty] | 2025-11-22 | WIR-CE-000581/554 | [19 empty] | 2025-12-13 | WIR-CE-000581/554
3388 | BV-BSW-105-0000-ECM-CAP-CE-000061 | BV-BSW-105-0000-ECM-WIR-CE-000581 | internal wall (P2-10, P2-12) | Zone 02 | Opera House | 2 | B2 | Permanent Works | 551 | 2271383 | 2025-11-15 | Aces | Unibeton Ready Mix | C 50/10 MPa (OPC+40%GGBS) | Wall, Column and Retaining Wall | 10 |  |  | Permanent | [7 empty] | 23.5 | 240 | - | - |  |  |  |  | 2025-11-18 | [9 empty] | 2025-11-22 | WIR-CE-000581/554 | [19 empty] | 2025-12-13 | WIR-CE-000581/554
3389 | BV-BSW-105-0000-ECM-CAP-CE-000057 | BV-BSW-105-0000-ECM-WIR-CE-000554 | SF3 C09 1 Column | Zone 03 | Opera House | 3 | B2 | Permanent Works | 554 | 2273394 | 2025-11-15 | Aces | Unibeton Ready Mix | C 50/10 MPa (OPC+40%GGBS) | Wall, Column and Retaining Wall | 12 |  |  | Permanent | [7 empty] | 21.5 | 260 | - | - |  |  |  |  | 2025-11-18 | [9 empty] | 2025-11-22 | WIR-CE-000581/554 | [19 empty] | 2025-12-13 | WIR-CE-000581/554
3390 | BV-BSW-105-0000-ECM-CAP-CE-000066 | BV-BSW-105-0000-ECM-WIR-CE-000625 | Raft Concrete Zone 05C | Zone 05 | Opera House | 5 | B2 | Permanent Works | 411 | 2271382 | 2025-11-16 | Aces | Unibeton Ready Mix | C-40 (SRC+60% GGBFS) (200±40mm Slump) | Foundation | 9 | Diriyah | 6 | Permanent | [6 empty] | RH.MCR26000189 | 23 | 240 | - | - |  |  |  |  | 2025-11-19 | [9 empty] | 2025-11-23 | WIR-CE-000625 | RH.MCR26000189@7 | 40.3 | 39.7 | 38.8 | 38 | 37.9 | 38.6 | 35.91515 | [11 empty] | 2025-12-14 | WIR-CE-000625 | RH.MCR26000189@28 | 50.4 | 49.6 | 49.2 | 48.4 | 47.7 | 47.3 | 48.33333
3391 | BV-BSW-105-0000-ECM-CAP-CE-000066 | BV-BSW-105-0000-ECM-WIR-CE-000625 | Raft Concrete Zone 05C | Zone 05 | Opera House | 5 | B2 | Permanent Works | 274 | 2268259 | 2025-11-16 | Aces | Unibeton Ready Mix | C-40 (SRC+60% GGBFS) (200±40mm Slump) | Foundation | 8 | Diriyah |  | Permanent | [7 empty] | 22.5 | 225 | - | - |  |  |  |  | 2025-11-19 | [9 empty] | 2025-11-23 | WIR-CE-000625 | [19 empty] | 2025-12-14 | WIR-CE-000625
3392 | BV-BSW-105-0000-ECM-CAP-CE-000066 | BV-BSW-105-0000-ECM-WIR-CE-000625 | Raft Concrete Zone 05C | Zone 05 | Opera House | 5 | B2 | Permanent Works | 393 | 2268260 | 2025-11-16 | Aces | Unibeton Ready Mix | C-40 (SRC+60% GGBFS) (200±40mm Slump) | Foundation | 10 | Diriyah |  | Permanent | [7 empty] | 21 | 210 | - | - |  |  |  |  | 2025-11-19 | [9 empty] | 2025-11-23 | WIR-CE-000625 | [19 empty] | 2025-12-14 | WIR-CE-000625
3393 | BV-BSW-105-0000-ECM-CAP-CE-000066 | BV-BSW-105-0000-ECM-WIR-CE-000625 | Raft Concrete Zone 05C | Zone 05 | Opera House | 5 | B2 | Permanent Works | 287 | 2268261 | 2025-11-16 | Aces | Unibeton Ready Mix | C-40 (SRC+60% GGBFS) (200±40mm Slump) | Foundation | 8 | Diriyah |  | Permanent | [7 empty] | 21 | 240 | - | - |  |  |  |  | 2025-11-19 | [9 empty] | 2025-11-23 | WIR-CE-000625 | [19 empty] | 2025-12-14 | WIR-CE-000625
3394 | BV-BSW-105-0000-ECM-CAP-CE-000066 | BV-BSW-105-0000-ECM-WIR-CE-000625 | Raft Concrete Zone 05C | Zone 05 | Opera House | 5 | B2 | Permanent Works | 432 | 2271384 | 2025-11-16 | Aces | Unibeton Ready Mix | C-40 (SRC+60% GGBFS) (200±40mm Slump) | Foundation | 9 | Diriyah |  | Permanent | [7 empty] | 21.5 | 220 | - | - |  |  |  |  | 2025-11-19 | [9 empty] | 2025-11-23 | WIR-CE-000625 | [19 empty] | 2025-12-14 | WIR-CE-000625
3395 | BV-BSW-105-0000-ECM-CAP-CE-000066 | BV-BSW-105-0000-ECM-WIR-CE-000625 | Raft Concrete Zone 05C | Zone 05 | Opera House | 5 | B2 | Permanent Works | 303 | 2271385 | 2025-11-16 | Aces | Unibeton Ready Mix | C-40 (SRC+60% GGBFS) (200±40mm Slump) | Foundation | 8 | Diriyah |  | Permanent | [7 empty] | 22 | 230 | - | - |  |  |  |  | 2025-11-19 | [9 empty] | 2025-11-23 | WIR-CE-000625 | [19 empty] | 2025-12-14 | WIR-CE-000625
3396 | BV-BSW-105-0000-ECM-CAP-CE-000066 | BV-BSW-105-0000-ECM-WIR-CE-000625 | Raft Concrete Zone 05C | Zone 05 | Opera House | 5 | B2 | Permanent Works | 415 | 2268263 | 2025-11-16 | Aces | Unibeton Ready Mix | C-40 (SRC+60% GGBFS) (200±40mm Slump) | Foundation | 10 | Diriyah |  | Permanent | [7 empty] | 21.5 | 240 | - | - |  |  |  |  | 2025-11-19 | [9 empty] | 2025-11-23 | WIR-CE-000625 | [19 empty] | 2025-12-14 | WIR-CE-000625
3397 | BV-BSW-105-0000-ECM-CAP-CE-000066 | BV-BSW-105-0000-ECM-WIR-CE-000625 | Raft Concrete Zone 05C | Zone 05 | Opera House | 5 | B2 | Permanent Works | 554 | 2271386 | 2025-11-16 | Aces | Unibeton Ready Mix | C-40 (SRC+60% GGBFS) (200±40mm Slump) | Foundation | 12 | Diriyah |  | Permanent | [7 empty] | 23 | 230 | - | - |  |  |  |  | 2025-11-19 | [9 empty] | 2025-11-23 | WIR-CE-000625 | [19 empty] | 2025-12-14 | WIR-CE-000625
3398 | BV-BSW-105-0000-ECM-CAP-CE-000066 | BV-BSW-105-0000-ECM-WIR-CE-000625 | Raft Concrete Zone 05C | Zone 05 | Opera House | 5 | B2 | Permanent Works | 558 | 2268264 | 2025-11-16 | Aces | Unibeton Ready Mix | C-40 (SRC+60% GGBFS) (200±40mm Slump) | Foundation | 12 | Diriyah |  | Permanent | [7 empty] | 22.5 | 215 | - | - |  |  |  |  | 2025-11-19 | [9 empty] | 2025-11-23 | WIR-CE-000625 | [19 empty] | 2025-12-14 | WIR-CE-000625
3399 | BV-BSW-105-0000-ECM-CAP-CE-000066 | BV-BSW-105-0000-ECM-WIR-CE-000625 | Raft Concrete Zone 05C | Zone 05 | Opera House | 5 | B2 | Permanent Works | 557 | 2271387 | 2025-11-16 | Aces | Unibeton Ready Mix | C-40 (SRC+60% GGBFS) (200±40mm Slump) | Foundation | 12 | Diriyah |  | Permanent | [7 empty] | 24 | 235 | - | - |  |  |  |  | 2025-11-19 | [9 empty] | 2025-11-23 | WIR-CE-000625 | [19 empty] | 2025-12-14 | WIR-CE-000625
3400 | BV-BSW-105-0000-ECM-CAP-CE-000066 | BV-BSW-105-0000-ECM-WIR-CE-000625 | Raft Concrete Zone 05C | Zone 05 | Opera House | 5 | B2 | Permanent Works | 390 | 2268265 | 2025-11-16 | Aces | Unibeton Ready Mix | C-40 (SRC+60% GGBFS) (200±40mm Slump) | Foundation | 10 | Diriyah | 6 | Permanent | [7 empty] | 23.5 | 200 | - | - |  |  |  |  | 2025-11-19 | [9 empty] | 2025-11-23 | WIR-CE-000625 | [19 empty] | 2025-12-14 | WIR-CE-000625
3401 | BV-BSW-105-0000-ECM-CAP-CE-000066 | BV-BSW-105-0000-ECM-WIR-CE-000625 | Raft Concrete Zone 05C | Zone 05 | Opera House | 5 | B2 | Permanent Works | 431 | 2271388 | 2025-11-16 | Aces | Unibeton Ready Mix | C-40 (SRC+60% GGBFS) (200±40mm Slump) | Foundation | 9 | Diriyah |  | Permanent | [7 empty] | 23.5 | 230 | - | - |  |  |  |  | 2025-11-19 | [9 empty] | 2025-11-23 | WIR-CE-000625 | [19 empty] | 2025-12-14 | WIR-CE-000625
3402 | BV-BSW-105-0000-ECM-CAP-CE-000066 | BV-BSW-105-0000-ECM-WIR-CE-000625 | Raft Concrete Zone 05C | Zone 05 | Opera House | 5 | B2 | Permanent Works | 389 | 2268266 | 2025-11-16 | Aces | Unibeton Ready Mix | C-40 (SRC+60% GGBFS) (200±40mm Slump) | Foundation | 10 | Diriyah |  | Permanent | [7 empty] | 21 | 230 | - | - |  |  |  |  | 2025-11-19 | [9 empty] | 2025-11-23 | WIR-CE-000625 | [19 empty] | 2025-12-14 | WIR-CE-000625
3403 | BV-BSW-105-0000-ECM-CAP-CE-000066 | BV-BSW-105-0000-ECM-WIR-CE-000625 | Raft Concrete Zone 05C | Zone 05 | Opera House | 5 | B2 | Permanent Works | 553 | 2271389 | 2025-11-16 | Aces | Unibeton Ready Mix | C-40 (SRC+60% GGBFS) (200±40mm Slump) | Foundation | 12 | Diriyah |  | Permanent | [7 empty] | 23.5 | 240 | - | - |  |  |  |  | 2025-11-19 | [9 empty] | 2025-11-23 | WIR-CE-000625 | [19 empty] | 2025-12-14 | WIR-CE-000625
3404 | BV-BSW-105-0000-ECM-CAP-CE-000066 | BV-BSW-105-0000-ECM-WIR-CE-000625 | Raft Concrete Zone 05C | Zone 05 | Opera House | 5 | B2 | Permanent Works | 302 | 2268267 | 2025-11-16 | Aces | Unibeton Ready Mix | C-40 (SRC+60% GGBFS) (200±40mm Slump) | Foundation | 8 | Diriyah |  | Permanent | [7 empty] | 20.5 | 215 | - | - |  |  |  |  | 2025-11-19 | [9 empty] | 2025-11-23 | WIR-CE-000625 | [19 empty] | 2025-12-14 | WIR-CE-000625
3405 | BV-BSW-105-0000-ECM-CAP-CE-000066 | BV-BSW-105-0000-ECM-WIR-CE-000625 | Raft Concrete Zone 05C | Zone 05 | Opera House | 5 | B2 | Permanent Works | 295 | 2271390 | 2025-11-16 | Aces | Unibeton Ready Mix | C-40 (SRC+60% GGBFS) (200±40mm Slump) | Foundation | 8 | Diriyah |  | Permanent | [7 empty] | 24.5 | 210 | - | - |  |  |  |  | 2025-11-19 | [9 empty] | 2025-11-23 | WIR-CE-000625 | [19 empty] | 2025-12-14 | WIR-CE-000625
3406 | BV-BSW-105-0000-ECM-CAP-CE-000066 | BV-BSW-105-0000-ECM-WIR-CE-000625 | Raft Concrete Zone 05C | Zone 05 | Opera House | 5 | B2 | Permanent Works | 274 | 2268268 | 2025-11-16 | Aces | Unibeton Ready Mix | C-40 (SRC+60% GGBFS) (200±40mm Slump) | Foundation | 8 | Diriyah |  | Permanent | [7 empty] | 23 | 225 | - | - |  |  |  |  | 2025-11-19 | [9 empty] | 2025-11-23 | WIR-CE-000625 | [19 empty] | 2025-12-14 | WIR-CE-000625
3407 | BV-BSW-105-0000-ECM-CAP-CE-000066 | BV-BSW-105-0000-ECM-WIR-CE-000625 | Raft Concrete Zone 05C | Zone 05 | Opera House | 5 | B2 | Permanent Works | 407 | 2271391 | 2025-11-16 | Aces | Unibeton Ready Mix | C-40 (SRC+60% GGBFS) (200±40mm Slump) | Foundation | 9 | Diriyah |  | Permanent | [7 empty] | 21 | 200 | - | - |  |  |  |  | 2025-11-19 | [9 empty] | 2025-11-23 | WIR-CE-000625 | [19 empty] | 2025-12-14 | WIR-CE-000625
3408 | BV-BSW-105-0000-ECM-CAP-CE-000066 | BV-BSW-105-0000-ECM-WIR-CE-000625 | Raft Concrete Zone 05C | Zone 05 | Opera House | 5 | B2 | Permanent Works | 411 | 2268269 | 2025-11-16 | Aces | Unibeton Ready Mix | C-40 (SRC+60% GGBFS) (200±40mm Slump) | Foundation | 9 | Diriyah |  | Permanent | [7 empty] | 23 | 225 | - | - |  |  |  |  | 2025-11-19 | [9 empty] | 2025-11-23 | WIR-CE-000625 | [19 empty] | 2025-12-14 | WIR-CE-000625
3409 | BV-BSW-105-0000-ECM-CAP-CE-000066 | BV-BSW-105-0000-ECM-WIR-CE-000625 | Raft Concrete Zone 05C | Zone 05 | Opera House | 5 | B2 | Permanent Works | 432 | 2268270 | 2025-11-16 | Aces | Unibeton Ready Mix | C-40 (SRC+60% GGBFS) (200±40mm Slump) | Foundation | 9 | Diriyah | 6 | Permanent | [7 empty] | 23 | 235 | - | - |  |  |  |  | 2025-11-19 | [9 empty] | 2025-11-23 | WIR-CE-000625 | [19 empty] | 2025-12-14 | WIR-CE-000625
3410 | BV-BSW-105-0000-ECM-CAP-CE-000066 | BV-BSW-105-0000-ECM-WIR-CE-000625 | Raft Concrete Zone 05C | Zone 05 | Opera House | 5 | B2 | Permanent Works | 287 | 2268271 | 2025-11-16 | Aces | Unibeton Ready Mix | C-40 (SRC+60% GGBFS) (200±40mm Slump) | Foundation | 8 | Diriyah |  | Permanent | [7 empty] | 23 | 235 | - | - |  |  |  |  | 2025-11-19 | [9 empty] | 2025-11-23 | WIR-CE-000625 |  | 39.3 | 39.8 | 40.1 | 39.8 | 39.1 | 39.5 | [12 empty] | 2025-12-14 | WIR-CE-000625 |  | 46.3 | 46 | 45.9 | 46.7 | 47.3 | 48.5
3411 | BV-BSW-105-0000-ECM-CAP-CE-000066 | BV-BSW-105-0000-ECM-WIR-CE-000625 | Raft Concrete Zone 05C | Zone 05 | Opera House | 5 | B2 | Permanent Works | 303 | 2271393 | 2025-11-16 | Aces | Unibeton Ready Mix | C-40 (SRC+60% GGBFS) (200±40mm Slump) | Foundation | 8 | Diriyah |  | Permanent | [7 empty] | 22.5 | 240 | - | - |  |  |  |  | 2025-11-19 | [9 empty] | 2025-11-23 | WIR-CE-000625 | [19 empty] | 2025-12-14 | WIR-CE-000625
3412 | BV-BSW-105-0000-ECM-CAP-CE-000066 | BV-BSW-105-0000-ECM-WIR-CE-000625 | Raft Concrete Zone 05C | Zone 05 | Opera House | 5 | B2 | Permanent Works | 415 | 2268272 | 2025-11-16 | Aces | Unibeton Ready Mix | C-40 (SRC+60% GGBFS) (200±40mm Slump) | Foundation | 10 | Diriyah |  | Permanent | [7 empty] | 21.5 | 210 | - | - |  |  |  |  | 2025-11-19 | [9 empty] | 2025-11-23 | WIR-CE-000625 | [19 empty] | 2025-12-14 | WIR-CE-000625
3413 | BV-BSW-105-0000-ECM-CAP-CE-000066 | BV-BSW-105-0000-ECM-WIR-CE-000625 | Raft Concrete Zone 05C | Zone 05 | Opera House | 5 | B2 | Permanent Works | 558 | 2268273 | 2025-11-16 | Aces | Unibeton Ready Mix | C-40 (SRC+60% GGBFS) (200±40mm Slump) | Foundation | 12 | Diriyah |  | Permanent | [7 empty] | 22.5 | 230 | - | - |  |  |  |  | 2025-11-19 | [9 empty] | 2025-11-23 | WIR-CE-000625 | [19 empty] | 2025-12-14 | WIR-CE-000625
3414 | BV-BSW-105-0000-ECM-CAP-CE-000066 | BV-BSW-105-0000-ECM-WIR-CE-000625 | Raft Concrete Zone 05C | Zone 05 | Opera House | 5 | B2 | Permanent Works | 551 | 2271395 | 2025-11-16 | Aces | Unibeton Ready Mix | C-40 (SRC+60% GGBFS) (200±40mm Slump) | Foundation | 12 | Diriyah |  | Permanent | [7 empty] | 25 | 200 | - | - |  |  |  |  | 2025-11-19 | [9 empty] | 2025-11-23 | WIR-CE-000625 | [19 empty] | 2025-12-14 | WIR-CE-000625
3415 | BV-BSW-105-0000-ECM-CAP-CE-000066 | BV-BSW-105-0000-ECM-WIR-CE-000625 | Raft Concrete Zone 05C | Zone 05 | Opera House | 5 | B2 | Permanent Works | 390 | 2268274 | 2025-11-16 | Aces | Unibeton Ready Mix | C-40 (SRC+60% GGBFS) (200±40mm Slump) | Foundation | 10 | Diriyah |  | Permanent | [7 empty] | 24.5 | 220 | - | - |  |  |  |  | 2025-11-19 | [9 empty] | 2025-11-23 | WIR-CE-000625 | [19 empty] | 2025-12-14 | WIR-CE-000625
3416 | BV-BSW-105-0000-ECM-CAP-CE-000066 | BV-BSW-105-0000-ECM-WIR-CE-000625 | Raft Concrete Zone 05C | Zone 05 | Opera House | 5 | B2 | Permanent Works | 431 | 2271397 | 2025-11-16 | Aces | Unibeton Ready Mix | C-40 (SRC+60% GGBFS) (200±40mm Slump) | Foundation | 9 | Diriyah |  | Permanent | [7 empty] | 21 | 225 | - | - |  |  |  |  | 2025-11-19 | [9 empty] | 2025-11-23 | WIR-CE-000625 | [19 empty] | 2025-12-14 | WIR-CE-000625
3417 | BV-BSW-105-0000-ECM-CAP-CE-000066 | BV-BSW-105-0000-ECM-WIR-CE-000625 | Raft Concrete Zone 05C | Zone 05 | Opera House | 5 | B2 | Permanent Works | 433 | 2271398 | 2025-11-16 | Aces | Unibeton Ready Mix | C-40 (SRC+60% GGBFS) (200±40mm Slump) | Foundation | 8 | Diriyah |  | Permanent | [7 empty] | 23 | 240 | - | - |  |  |  |  | 2025-11-19 | [9 empty] | 2025-11-23 | WIR-CE-000625 | [19 empty] | 2025-12-14 | WIR-CE-000625
3418 | BV-BSW-105-0000-ECM-CAP-CE-000066 | BV-BSW-105-0000-ECM-WIR-CE-000625 | Raft Concrete Zone 05C | Zone 05 | Opera House | 5 | B2 | Permanent Works | 407 | 2268275 | 2025-11-16 | Aces | Unibeton Ready Mix | C-40 (SRC+60% GGBFS) (200±40mm Slump) | Foundation | 9 | Diriyah |  | Permanent | [7 empty] | 22 | 200 | - | - |  |  |  |  | 2025-11-19 | [9 empty] | 2025-11-23 | WIR-CE-000625 | [19 empty] | 2025-12-14 | WIR-CE-000625
3419 | BV-BSW-105-0000-ECM-CAP-CE-000066 | BV-BSW-105-0000-ECM-WIR-CE-000625 | Raft Concrete Zone 05C | Zone 05 | Opera House | 5 | B2 | Permanent Works | 389 | 2271399 | 2025-11-16 | Aces | Unibeton Ready Mix | C-40 (SRC+60% GGBFS) (200±40mm Slump) | Foundation | 10 | Diriyah |  | Permanent | [7 empty] | 25 | 225 | - | - |  |  |  |  | 2025-11-19 | [9 empty] | 2025-11-23 | WIR-CE-000625 | [19 empty] | 2025-12-14 | WIR-CE-000625
3420 | BV-BSW-105-0000-ECM-CAP-CE-000066 | BV-BSW-105-0000-ECM-WIR-CE-000625 | Raft Concrete Zone 05C | Zone 05 | Opera House | 5 | B2 | Permanent Works | 553 | 2271400 | 2025-11-16 | Aces | Unibeton Ready Mix | C-40 (SRC+60% GGBFS) (200±40mm Slump) | Foundation | 12 | Diriyah | 6 | Permanent | [7 empty] | 23.5 | 235 | - | - |  |  |  |  | 2025-11-19 | [9 empty] | 2025-11-23 | WIR-CE-000625 | [19 empty] | 2025-12-14 | WIR-CE-000625
3421 | BV-BSW-105-0000-ECM-CAP-CE-000066 | BV-BSW-105-0000-ECM-WIR-CE-000625 | Raft Concrete Zone 05C | Zone 05 | Opera House | 5 | B2 | Permanent Works | 302 | 2271401 | 2025-11-16 | Aces | Unibeton Ready Mix | C-40 (SRC+60% GGBFS) (200±40mm Slump) | Foundation | 8 | Diriyah |  | Permanent | [7 empty] | 23.5 | 210 | - | - |  |  |  |  | 2025-11-19 | [9 empty] | 2025-11-23 | WIR-CE-000625 | [19 empty] | 2025-12-14 | WIR-CE-000625
3422 | BV-BSW-105-0000-ECM-CAP-CE-000066 | BV-BSW-105-0000-ECM-WIR-CE-000625 | Raft Concrete Zone 05C | Zone 05 | Opera House | 5 | B2 | Permanent Works | 295 | 2268276 | 2025-11-16 | Aces | Unibeton Ready Mix | C-40 (SRC+60% GGBFS) (200±40mm Slump) | Foundation | 8 | Diriyah |  | Permanent | [7 empty] | 21 | 200 | - | - |  |  |  |  | 2025-11-19 | [9 empty] | 2025-11-23 | WIR-CE-000625 | [19 empty] | 2025-12-14 | WIR-CE-000625
3423 | BV-BSW-105-0000-ECM-CAP-CE-000066 | BV-BSW-105-0000-ECM-WIR-CE-000625 | Raft Concrete Zone 05C | Zone 05 | Opera House | 5 | B2 | Permanent Works | 411 | 2271402 | 2025-11-16 | Aces | Unibeton Ready Mix | C-40 (SRC+60% GGBFS) (200±40mm Slump) | Foundation | 9 | Diriyah |  | Permanent | [7 empty] | 23 | 230 | - | - |  |  |  |  | 2025-11-19 | [9 empty] | 2025-11-23 | WIR-CE-000625 | [19 empty] | 2025-12-14 | WIR-CE-000625
3424 | BV-BSW-105-0000-ECM-CAP-CE-000066 | BV-BSW-105-0000-ECM-WIR-CE-000625 | Raft Concrete Zone 05C | Zone 05 | Opera House | 5 | B2 | Permanent Works | 274 | 2271403 | 2025-11-16 | Aces | Unibeton Ready Mix | C-40 (SRC+60% GGBFS) (200±40mm Slump) | Foundation | 8 | Diriyah |  | Permanent | [7 empty] | 24.5 | 200 | - | - |  |  |  |  | 2025-11-19 | [9 empty] | 2025-11-23 | WIR-CE-000625 | [19 empty] | 2025-12-14 | WIR-CE-000625
3425 | BV-BSW-105-0000-ECM-CAP-CE-000066 | BV-BSW-105-0000-ECM-WIR-CE-000625 | Raft Concrete Zone 05C | Zone 05 | Opera House | 5 | B2 | Permanent Works | 403 | 2268277 | 2025-11-16 | Aces | Unibeton Ready Mix | C-40 (SRC+60% GGBFS) (200±40mm Slump) | Foundation | 9 | Diriyah |  | Permanent | [7 empty] | 22.5 | 225 | - | - |  |  |  |  | 2025-11-19 | [9 empty] | 2025-11-23 | WIR-CE-000625 | [19 empty] | 2025-12-14 | WIR-CE-000625
3426 | BV-BSW-105-0000-ECM-CAP-CE-000066 | BV-BSW-105-0000-ECM-WIR-CE-000625 | Raft Concrete Zone 05C | Zone 05 | Opera House | 5 | B2 | Permanent Works | 287 | 2268278 | 2025-11-16 | Aces | Unibeton Ready Mix | C-40 (SRC+60% GGBFS) (200±40mm Slump) | Foundation | 8 | Diriyah |  | Permanent | [7 empty] | 23 | 200 | - | - |  |  |  |  | 2025-11-19 | [9 empty] | 2025-11-23 | WIR-CE-000625 | [19 empty] | 2025-12-14 | WIR-CE-000625
3427 | BV-BSW-105-0000-ECM-CAP-CE-000066 | BV-BSW-105-0000-ECM-WIR-CE-000625 | Raft Concrete Zone 05C | Zone 05 | Opera House | 5 | B2 | Permanent Works | 432 | 2271404 | 2025-11-16 | Aces | Unibeton Ready Mix | C-40 (SRC+60% GGBFS) (200±40mm Slump) | Foundation | 9 | Diriyah |  | Permanent | [7 empty] | 22.5 | 240 | - | - |  |  |  |  | 2025-11-19 | [9 empty] | 2025-11-23 | WIR-CE-000625 | [19 empty] | 2025-12-14 | WIR-CE-000625
3428 | BV-BSW-105-0000-ECM-CAP-CE-000066 | BV-BSW-105-0000-ECM-WIR-CE-000625 | Raft Concrete Zone 05C | Zone 05 | Opera House | 5 | B2 | Permanent Works | 303 | 2268279 | 2025-11-16 | Aces | Unibeton Ready Mix | C-40 (SRC+60% GGBFS) (200±40mm Slump) | Foundation | 8 | Diriyah |  | Permanent | [7 empty] | 21.5 | 220 | - | - |  |  |  |  | 2025-11-19 | [9 empty] | 2025-11-23 | WIR-CE-000625 | [19 empty] | 2025-12-14 | WIR-CE-000625
3429 | BV-BSW-105-0000-ECM-CAP-CE-000066 | BV-BSW-105-0000-ECM-WIR-CE-000625 | Raft Concrete Zone 05C | Zone 05 | Opera House | 5 | B2 | Permanent Works | 415 | 2271405 | 2025-11-16 | Aces | Unibeton Ready Mix | C-40 (SRC+60% GGBFS) (200±40mm Slump) | Foundation | 9 | Diriyah |  | Permanent | [7 empty] | 21 | 230 | - | - |  |  |  |  | 2025-11-19 | [9 empty] | 2025-11-23 | WIR-CE-000625 | [19 empty] | 2025-12-14 | WIR-CE-000625
3430 | BV-BSW-105-0000-ECM-CAP-CE-000066 | BV-BSW-105-0000-ECM-WIR-CE-000625 | Raft Concrete Zone 05C | Zone 05 | Opera House | 5 | B2 | Permanent Works | 558 | 2268280 | 2025-11-16 | Aces | Unibeton Ready Mix | C-40 (SRC+60% GGBFS) (200±40mm Slump) | Foundation | 12 | Diriyah |  | Permanent | [7 empty] | 24 | 230 | - | - |  |  |  |  | 2025-11-19 | [9 empty] | 2025-11-23 | WIR-CE-000625 |  | 38.2 | 38.8 | 39.4 | 39.9 | 40.2 | 39.5 | [12 empty] | 2025-12-14 | WIR-CE-000625 |  | 48.3 | 49.1 | 49.6 | 50.3 | 50.8 | 49.5
3431 | BV-BSW-105-0000-ECM-CAP-CE-000066 | BV-BSW-105-0000-ECM-WIR-CE-000625 | Raft Concrete Zone 05C | Zone 05 | Opera House | 5 | B2 | Permanent Works | 551 | 2271406 | 2025-11-16 | Aces | Unibeton Ready Mix | C-40 (SRC+60% GGBFS) (200±40mm Slump) | Foundation | 12 | Diriyah |  | Permanent | [7 empty] | 23.5 | 235 | - | - |  |  |  |  | 2025-11-19 | [9 empty] | 2025-11-23 | WIR-CE-000625 | [19 empty] | 2025-12-14 | WIR-CE-000625
3432 | BV-BSW-105-0000-ECM-CAP-CE-000066 | BV-BSW-105-0000-ECM-WIR-CE-000625 | Raft Concrete Zone 05C | Zone 05 | Opera House | 5 | B2 | Permanent Works | 390 | 2268281 | 2025-11-16 | Aces | Unibeton Ready Mix | C-40 (SRC+60% GGBFS) (200±40mm Slump) | Foundation | 10 | Diriyah | 6 | Permanent | [7 empty] | 22 | 240 | - | - |  |  |  |  | 2025-11-19 | [9 empty] | 2025-11-23 | WIR-CE-000625 | [19 empty] | 2025-12-14 | WIR-CE-000625
3433 | BV-BSW-105-0000-ECM-CAP-CE-000066 | BV-BSW-105-0000-ECM-WIR-CE-000625 | Raft Concrete Zone 05C | Zone 05 | Opera House | 5 | B2 | Permanent Works | 433 | 2271407 | 2025-11-16 | Aces | Unibeton Ready Mix | C-40 (SRC+60% GGBFS) (200±40mm Slump) | Foundation | 9.5 | Diriyah |  | Permanent | [7 empty] | 20.5 | 200 | - | - |  |  |  |  | 2025-11-19 | [9 empty] | 2025-11-23 | WIR-CE-000625 | [19 empty] | 2025-12-14 | WIR-CE-000625
3434 | BV-BSW-105-0000-ECM-CAP-CE-000066 | BV-BSW-105-0000-ECM-WIR-CE-000625 | Raft Concrete Zone 05C | Zone 05 | Opera House | 5 | B2 | Permanent Works | 407 | 2268282 | 2025-11-16 | Aces | Unibeton Ready Mix | C-40 (SRC+60% GGBFS) (200±40mm Slump) | Foundation | 9 | Diriyah |  | Permanent | [7 empty] | 23 | 230 | - | - |  |  |  |  | 2025-11-19 | [9 empty] | 2025-11-23 | WIR-CE-000625 | [19 empty] | 2025-12-14 | WIR-CE-000625
3435 | BV-BSW-105-0000-ECM-CAP-CE-000066 | BV-BSW-105-0000-ECM-WIR-CE-000625 | Raft Concrete Zone 05C | Zone 05 | Opera House | 5 | B2 | Permanent Works | 557 | 2271408 | 2025-11-16 | Aces | Unibeton Ready Mix | C-40 (SRC+60% GGBFS) (200±40mm Slump) | Foundation | 12 | Diriyah |  | Permanent | [7 empty] | 24 | 215 | - | - |  |  |  |  | 2025-11-19 | [9 empty] | 2025-11-23 | WIR-CE-000625 | [19 empty] | 2025-12-14 | WIR-CE-000625
3436 | BV-BSW-105-0000-ECM-CAP-CE-000066 | BV-BSW-105-0000-ECM-WIR-CE-000625 | Raft Concrete Zone 05C | Zone 05 | Opera House | 5 | B2 | Permanent Works | 554 | 2268283 | 2025-11-16 | Aces | Unibeton Ready Mix | C-40 (SRC+60% GGBFS) (200±40mm Slump) | Foundation | 12 | Diriyah |  | Permanent | [7 empty] | 23.5 | 235 | - | - |  |  |  |  | 2025-11-19 | [9 empty] | 2025-11-23 | WIR-CE-000625 | [19 empty] | 2025-12-14 | WIR-CE-000625
3437 | BV-BSW-105-0000-ECM-CAP-CE-000066 | BV-BSW-105-0000-ECM-WIR-CE-000625 | Raft Concrete Zone 05C | Zone 05 | Opera House | 5 | B2 | Permanent Works | 553 | 2271409 | 2025-11-16 | Aces | Unibeton Ready Mix | C-40 (SRC+60% GGBFS) (200±40mm Slump) | Foundation | 12 | Diriyah |  | Permanent | [7 empty] | 22 | 230 | - | - |  |  |  |  | 2025-11-19 | [9 empty] | 2025-11-23 | WIR-CE-000625 | [19 empty] | 2025-12-14 | WIR-CE-000625
3438 | BV-BSW-105-0000-ECM-CAP-CE-000066 | BV-BSW-105-0000-ECM-WIR-CE-000625 | Raft Concrete Zone 05C | Zone 05 | Opera House | 5 | B2 | Permanent Works | 302 | 2268284 | 2025-11-16 | Aces | Unibeton Ready Mix | C-40 (SRC+60% GGBFS) (200±40mm Slump) | Foundation | 8 | Diriyah |  | Permanent | [7 empty] | 24 | 200 | - | - |  |  |  |  | 2025-11-19 | [9 empty] | 2025-11-23 | WIR-CE-000625 | [19 empty] | 2025-12-14 | WIR-CE-000625
3439 | BV-BSW-105-0000-ECM-CAP-CE-000066 | BV-BSW-105-0000-ECM-WIR-CE-000625 | Raft Concrete Zone 05C | Zone 05 | Opera House | 5 | B2 | Permanent Works | 295 | 2268285 | 2025-11-16 | Aces | Unibeton Ready Mix | C-40 (SRC+60% GGBFS) (200±40mm Slump) | Foundation | 8 | Diriyah |  | Permanent | [7 empty] | 21.5 | 215 | - | - |  |  |  |  | 2025-11-19 | [9 empty] | 2025-11-23 | WIR-CE-000625 | [19 empty] | 2025-12-14 | WIR-CE-000625
3440 | BV-BSW-105-0000-ECM-CAP-CE-000066 | BV-BSW-105-0000-ECM-WIR-CE-000625 | Raft Concrete Zone 05C | Zone 05 | Opera House | 5 | B2 | Permanent Works | 403 | 2268286 | 2025-11-16 | Aces | Unibeton Ready Mix | C-40 (SRC+60% GGBFS) (200±40mm Slump) | Foundation | 9 | Diriyah |  | Permanent | [7 empty] | 21.5 | 200 | - | - |  |  |  |  | 2025-11-19 | [9 empty] | 2025-11-23 | WIR-CE-000625 | [19 empty] | 2025-12-14 | WIR-CE-000625
3441 | BV-BSW-105-0000-ECM-CAP-CE-000066 | BV-BSW-105-0000-ECM-WIR-CE-000625 | Raft Concrete Zone 05C | Zone 05 | Opera House | 5 | B2 | Permanent Works | 274 | 2268287 | 2025-11-16 | Aces | Unibeton Ready Mix | C-40 (SRC+60% GGBFS) (200±40mm Slump) | Foundation | 8 | Diriyah |  | Permanent | [7 empty] | 24 | 230 | - | - |  |  |  |  | 2025-11-19 | [9 empty] | 2025-11-23 | WIR-CE-000625 | [19 empty] | 2025-12-14 | WIR-CE-000625
3442 | BV-BSW-105-0000-ECM-CAP-CE-000066 | BV-BSW-105-0000-ECM-WIR-CE-000625 | Raft Concrete Zone 05C | Zone 05 | Opera House | 5 | B2 | Permanent Works | 303 | 2268288 | 2025-11-16 | Aces | Unibeton Ready Mix | C-40 (SRC+60% GGBFS) (200±40mm Slump) | Foundation | 8 | Diriyah |  | Permanent | [7 empty] | 22.5 | 215 | - | - |  |  |  |  | 2025-11-19 | [9 empty] | 2025-11-23 | WIR-CE-000625 | [19 empty] | 2025-12-14 | WIR-CE-000625
3443 | BV-BSW-105-0000-ECM-CAP-CE-000066 | BV-BSW-105-0000-ECM-WIR-CE-000625 | Raft Concrete Zone 05C | Zone 05 | Opera House | 5 | B2 | Permanent Works | 433 | 2271414 | 2025-11-16 | Aces | Unibeton Ready Mix | C-40 (SRC+60% GGBFS) (200±40mm Slump) | Foundation | 9.5 | Diriyah |  | Permanent | [7 empty] | 23 | 220 | - | - |  |  |  |  | 2025-11-19 | [9 empty] | 2025-11-23 | WIR-CE-000625 | [19 empty] | 2025-12-14 | WIR-CE-000625
3444 | BV-BSW-105-0000-ECM-CAP-CE-000066 | BV-BSW-105-0000-ECM-WIR-CE-000625 | Raft Concrete Zone 05C | Zone 05 | Opera House | 5 | B2 | Permanent Works | 407 | 2268291 | 2025-11-16 | Aces | Unibeton Ready Mix | C-40 (SRC+60% GGBFS) (200±40mm Slump) | Foundation | 9 | Diriyah |  | Permanent | [7 empty] | 21 | 210 | - | - |  |  |  |  | 2025-11-19 | [9 empty] | 2025-11-23 | WIR-CE-000625 | [19 empty] | 2025-12-14 | WIR-CE-000625
3445 | BV-BSW-105-0000-ECM-CAP-CE-000066 | BV-BSW-105-0000-ECM-WIR-CE-000625 | Raft Concrete Zone 05C | Zone 05 | Opera House | 5 | B2 | Permanent Works | 557 | 2271415 | 2025-11-16 | Aces | Unibeton Ready Mix | C-40 (SRC+60% GGBFS) (200±40mm Slump) | Foundation | 12 | Diriyah | 6 | Permanent | [7 empty] | 22 | 235 | - | - |  |  |  |  | 2025-11-19 | [9 empty] | 2025-11-23 | WIR-CE-000625 | [19 empty] | 2025-12-14 | WIR-CE-000625
3446 | BV-BSW-105-0000-ECM-CAP-CE-000066 | BV-BSW-105-0000-ECM-WIR-CE-000625 | Raft Concrete Zone 05C | Zone 05 | Opera House | 5 | B2 | Permanent Works | 430 | 2271416 | 2025-11-16 | Aces | Unibeton Ready Mix | C-40 (SRC+60% GGBFS) (200±40mm Slump) | Foundation | 9 | Diriyah |  | Permanent | [7 empty] | 22 | 210 | - | - |  |  |  |  | 2025-11-19 | [9 empty] | 2025-11-23 | WIR-CE-000625 | [19 empty] | 2025-12-14 | WIR-CE-000625
3447 | BV-BSW-105-0000-ECM-CAP-CE-000066 | BV-BSW-105-0000-ECM-WIR-CE-000625 | Raft Concrete Zone 05C | Zone 05 | Opera House | 5 | B2 | Permanent Works | 554 | 2268292 | 2025-11-16 | Aces | Unibeton Ready Mix | C-40 (SRC+60% GGBFS) (200±40mm Slump) | Foundation | 12 | Diriyah |  | Permanent | [7 empty] | 21 | 225 | - | - |  |  |  |  | 2025-11-19 | [9 empty] | 2025-11-23 | WIR-CE-000625 | [19 empty] | 2025-12-14 | WIR-CE-000625
3448 | BV-BSW-105-0000-ECM-CAP-CE-000066 | BV-BSW-105-0000-ECM-WIR-CE-000625 | Raft Concrete Zone 05C | Zone 05 | Opera House | 5 | B2 | Permanent Works | 391 | 2271417 | 2025-11-16 | Aces | Unibeton Ready Mix | C-40 (SRC+60% GGBFS) (200±40mm Slump) | Foundation | 9 | Diriyah |  | Permanent | [7 empty] | 25 | 220 | - | - |  |  |  |  | 2025-11-19 | [9 empty] | 2025-11-23 | WIR-CE-000625 | [19 empty] | 2025-12-14 | WIR-CE-000625
3449 | BV-BSW-105-0000-ECM-CAP-CE-000066 | BV-BSW-105-0000-ECM-WIR-CE-000625 | Raft Concrete Zone 05C | Zone 05 | Opera House | 5 | B2 | Permanent Works | 302 | 2268293 | 2025-11-16 | Aces | Unibeton Ready Mix | C-40 (SRC+60% GGBFS) (200±40mm Slump) | Foundation | 8 | Diriyah |  | Permanent | [7 empty] | 23 | 240 | - | - |  |  |  |  | 2025-11-19 | [9 empty] | 2025-11-23 | WIR-CE-000625 | [19 empty] | 2025-12-14 | WIR-CE-000625
3450 | BV-BSW-105-0000-ECM-CAP-CE-000066 | BV-BSW-105-0000-ECM-WIR-CE-000625 | Raft Concrete Zone 05C | Zone 05 | Opera House | 5 | B2 | Permanent Works | 295 | 2268294 | 2025-11-16 | Aces | Unibeton Ready Mix | C-40 (SRC+60% GGBFS) (200±40mm Slump) | Foundation | 8 | Diriyah |  | Permanent | [7 empty] | 24 | 210 | - | - |  |  |  |  | 2025-11-19 | [9 empty] | 2025-11-23 | WIR-CE-000625 |  | 39.1 | 38 | 40.1 | [15 empty] | 2025-12-14 | WIR-CE-000625 |  | 49.2 | 47.8 | 47.1
3451 | BV-BSW-105-0000-ECM-CAP-CE-000066 | BV-BSW-105-0000-ECM-WIR-CE-000625 | Raft Concrete Zone 05C | Zone 05 | Opera House | 5 | B2 | Permanent Works | 553 | 2271418 | 2025-11-16 | Aces | Unibeton Ready Mix | C-40 (SRC+60% GGBFS) (200±40mm Slump) | Foundation | 12 | Diriyah |  | Permanent | [7 empty] | 21 | 240 | - | - |  |  |  |  | 2025-11-19 | [9 empty] | 2025-11-23 | WIR-CE-000625 | [19 empty] | 2025-12-14 | WIR-CE-000625
3452 | BV-BSW-105-0000-ECM-CAP-CE-000066 | BV-BSW-105-0000-ECM-WIR-CE-000625 | Raft Concrete Zone 05C | Zone 05 | Opera House | 5 | B2 | Permanent Works | 394 | 2268295 | 2025-11-16 | Aces | Unibeton Ready Mix | C-40 (SRC+60% GGBFS) (200±40mm Slump) | Foundation | 9 | Diriyah |  | Permanent | [7 empty] | 21.5 | 200 | - | - |  |  |  |  | 2025-11-19 | [9 empty] | 2025-11-23 | WIR-CE-000625 | [19 empty] | 2025-12-14 | WIR-CE-000625
3453 | BV-BSW-105-0000-ECM-CAP-CE-000066 | BV-BSW-105-0000-ECM-WIR-CE-000625 | Raft Concrete Zone 05C | Zone 05 | Opera House | 5 | B2 | Permanent Works | 436 | 2268296 | 2025-11-16 | Aces | Unibeton Ready Mix | C-40 (SRC+60% GGBFS) (200±40mm Slump) | Foundation | 10 | Diriyah |  | Permanent | [7 empty] | 23 | 235 | - | - |  |  |  |  | 2025-11-19 | [9 empty] | 2025-11-23 | WIR-CE-000625 | [19 empty] | 2025-12-14 | WIR-CE-000625
3454 | BV-BSW-105-0000-ECM-CAP-CE-000066 | BV-BSW-105-0000-ECM-WIR-CE-000625 | Raft Concrete Zone 05C | Zone 05 | Opera House | 5 | B2 | Permanent Works | 415 | 2271419 | 2025-11-16 | Aces | Unibeton Ready Mix | C-40 (SRC+60% GGBFS) (200±40mm Slump) | Foundation | 10 | Diriyah |  | Permanent | [7 empty] | 24 | 200 | - | - |  |  |  |  | 2025-11-19 | [9 empty] | 2025-11-23 | WIR-CE-000625 | [19 empty] | 2025-12-14 | WIR-CE-000625
3455 | BV-BSW-105-0000-ECM-CAP-CE-000066 | BV-BSW-105-0000-ECM-WIR-CE-000625 | Raft Concrete Zone 05C | Zone 05 | Opera House | 5 | B2 | Permanent Works | 414 | 2268297 | 2025-11-16 | Aces | Unibeton Ready Mix | C-40 (SRC+60% GGBFS) (200±40mm Slump) | Foundation | 9 | Diriyah |  | Permanent | [7 empty] | 22 | 225 | - | - |  |  |  |  | 2025-11-19 | [9 empty] | 2025-11-23 | WIR-CE-000625 | [19 empty] | 2025-12-14 | WIR-CE-000625
3456 | BV-BSW-105-0000-ECM-CAP-CE-000066 | BV-BSW-105-0000-ECM-WIR-CE-000625 | Raft Concrete Zone 05C | Zone 05 | Opera House | 5 | B2 | Permanent Works | 294 | 2271420 | 2025-11-16 | Aces | Unibeton Ready Mix | C-40 (SRC+60% GGBFS) (200±40mm Slump) | Foundation | 8 | Diriyah |  | Permanent | [7 empty] | 23 | 225 | - | - |  |  |  |  | 2025-11-19 | [9 empty] | 2025-11-23 | WIR-CE-000625 | [19 empty] | 2025-12-14 | WIR-CE-000625
3457 | BV-BSW-105-0000-ECM-CAP-CE-000066 | BV-BSW-105-0000-ECM-WIR-CE-000625 | Raft Concrete Zone 05C | Zone 05 | Opera House | 5 | B2 | Permanent Works | 303 | 2271421 | 2025-11-16 | Aces | Unibeton Ready Mix | C-40 (SRC+60% GGBFS) (200±40mm Slump) | Foundation | 8 | Diriyah | 6 | Permanent | [7 empty] | 24.5 | 215 | - | - |  |  |  |  | 2025-11-19 | [9 empty] | 2025-11-23 | WIR-CE-000625 | [19 empty] | 2025-12-14 | WIR-CE-000625
3458 | BV-BSW-105-0000-ECM-CAP-CE-000066 | BV-BSW-105-0000-ECM-WIR-CE-000625 | Raft Concrete Zone 05C | Zone 05 | Opera House | 5 | B2 | Permanent Works | 430 | 2271422 | 2025-11-16 | Aces | Unibeton Ready Mix | C-40 (SRC+60% GGBFS) (200±40mm Slump) | Foundation | 9 | Diriyah |  | Permanent | [7 empty] | 21.5 | 235 | - | - |  |  |  |  | 2025-11-19 | [9 empty] | 2025-11-23 | WIR-CE-000625 | [19 empty] | 2025-12-14 | WIR-CE-000625
3459 | BV-BSW-105-0000-ECM-CAP-CE-000066 | BV-BSW-105-0000-ECM-WIR-CE-000625 | Raft Concrete Zone 05C | Zone 05 | Opera House | 5 | B2 | Permanent Works | 393 | 2268299 | 2025-11-16 | Aces | Unibeton Ready Mix | C-40 (SRC+60% GGBFS) (200±40mm Slump) | Foundation | 10 | Diriyah |  | Permanent | [7 empty] | 23.5 | 240 | - | - |  |  |  |  | 2025-11-19 | [9 empty] | 2025-11-23 | WIR-CE-000625 | [19 empty] | 2025-12-14 | WIR-CE-000625
3460 | BV-BSW-105-0000-ECM-CAP-CE-000066 | BV-BSW-105-0000-ECM-WIR-CE-000625 | Raft Concrete Zone 05C | Zone 05 | Opera House | 5 | B2 | Permanent Works | 403 | 2271423 | 2025-11-16 | Aces | Unibeton Ready Mix | C-40 (SRC+60% GGBFS) (200±40mm Slump) | Foundation | 9 | Diriyah |  | Permanent | [7 empty] | 25 | 230 | - | - |  |  |  |  | 2025-11-19 | [9 empty] | 2025-11-23 | WIR-CE-000625 | [19 empty] | 2025-12-14 | WIR-CE-000625
3461 | BV-BSW-105-0000-ECM-CAP-CE-000066 | BV-BSW-105-0000-ECM-WIR-CE-000625 | Raft Concrete Zone 05C | Zone 05 | Opera House | 5 | B2 | Permanent Works | 557 | 2271424 | 2025-11-16 | Aces | Unibeton Ready Mix | C-40 (SRC+60% GGBFS) (200±40mm Slump) | Foundation | 12 | Diriyah |  | Permanent | [7 empty] | 23 | 235 | - | - |  |  |  |  | 2025-11-19 | [9 empty] | 2025-11-23 | WIR-CE-000625 | [19 empty] | 2025-12-14 | WIR-CE-000625
3462 | BV-BSW-105-0000-ECM-CAP-CE-000066 | BV-BSW-105-0000-ECM-WIR-CE-000625 | Raft Concrete Zone 05C | Zone 05 | Opera House | 5 | B2 | Permanent Works | 551 | 2268302 | 2025-11-16 | Aces | Unibeton Ready Mix | C-40 (SRC+60% GGBFS) (200±40mm Slump) | Foundation | 12 | Diriyah |  | Permanent | [7 empty] | 25 | 210 | - | - |  |  |  |  | 2025-11-19 | [9 empty] | 2025-11-23 | WIR-CE-000625 | [19 empty] | 2025-12-14 | WIR-CE-000625
3463 | BV-BSW-105-0000-ECM-CAP-CE-000066 | BV-BSW-105-0000-ECM-WIR-CE-000625 | Raft Concrete Zone 05C | Zone 05 | Opera House | 5 | B2 | Permanent Works | 407 | 2271425 | 2025-11-16 | Aces | Unibeton Ready Mix | C-40 (SRC+60% GGBFS) (200±40mm Slump) | Foundation | 9 | Diriyah |  | Permanent | [7 empty] | 23.5 | 230 | - | - |  |  |  |  | 2025-11-19 | [9 empty] | 2025-11-23 | WIR-CE-000625 | [19 empty] | 2025-12-14 | WIR-CE-000625
3464 | BV-BSW-105-0000-ECM-CAP-CE-000066 | BV-BSW-105-0000-ECM-WIR-CE-000625 | Raft Concrete Zone 05C | Zone 05 | Opera House | 5 | B2 | Permanent Works | 433 | 2271427 | 2025-11-16 | Aces | Unibeton Ready Mix | C-40 (SRC+60% GGBFS) (200±40mm Slump) | Foundation | 9 | Diriyah |  | Permanent | [7 empty] | 25 | 210 | - | - |  |  |  |  | 2025-11-19 | [9 empty] | 2025-11-23 | WIR-CE-000625 | [19 empty] | 2025-12-14 | WIR-CE-000625
3465 | BV-BSW-105-0000-ECM-CAP-CE-000066 | BV-BSW-105-0000-ECM-WIR-CE-000625 | Raft Concrete Zone 05C | Zone 05 | Opera House | 5 | B2 | Permanent Works | 403 | 2268305 | 2025-11-16 | Aces | Unibeton Ready Mix | C-40 (SRC+60% GGBFS) (200±40mm Slump) | Foundation | 10 | Diriyah |  | Permanent | [7 empty] | 23 | 230 | - | - |  |  |  |  | 2025-11-19 | [9 empty] | 2025-11-23 | WIR-CE-000625 | [19 empty] | 2025-12-14 | WIR-CE-000625
3466 | BV-BSW-105-0000-ECM-CAP-CE-000066 | BV-BSW-105-0000-ECM-WIR-CE-000625 | Raft Concrete Zone 05C | Zone 05 | Opera House | 5 | B2 | Permanent Works | 558 | 2271428 | 2025-11-16 | Aces | Unibeton Ready Mix | C-40 (SRC+60% GGBFS) (200±40mm Slump) | Foundation | 12 | Diriyah |  | Permanent | [7 empty] | 23.5 | 240 | - | - |  |  |  |  | 2025-11-19 | [9 empty] | 2025-11-23 | WIR-CE-000625 | [19 empty] | 2025-12-14 | WIR-CE-000625
3467 | BV-BSW-105-0000-ECM-CAP-CE-000066 | BV-BSW-105-0000-ECM-WIR-CE-000625 | Raft Concrete Zone 05C | Zone 05 | Opera House | 5 | B2 | Permanent Works | 551 | 2271429 | 2025-11-16 | Aces | Unibeton Ready Mix | C-40 (SRC+60% GGBFS) (200±40mm Slump) | Foundation | 12 | Diriyah |  | Permanent | [7 empty] | 24 | 225 | - | - |  |  |  |  | 2025-11-19 | [9 empty] | 2025-11-23 | WIR-CE-000625 | [19 empty] | 2025-12-14 | WIR-CE-000625
3468 | BV-BSW-105-0000-ECM-CAP-CE-000066 | BV-BSW-105-0000-ECM-WIR-CE-000625 | Raft Concrete Zone 05C | Zone 05 | Opera House | 5 | B2 | Permanent Works | 554 | 2271431 | 2025-11-16 | Aces | Unibeton Ready Mix | C-40 (SRC+60% GGBFS) (200±40mm Slump) | Foundation | 12 | Diriyah | 6 | Permanent | [7 empty] | 24.5 | 230 | - | - |  |  |  |  | 2025-11-19 | [9 empty] | 2025-11-23 | WIR-CE-000625 | [19 empty] | 2025-12-14 | WIR-CE-000625
3469 | BV-BSW-105-0000-ECM-CAP-CE-000066 | BV-BSW-105-0000-ECM-WIR-CE-000625 | Raft Concrete Zone 05C | Zone 05 | Opera House | 5 | B2 | Permanent Works | 432 | 2271434 | 2025-11-16 | Aces | Unibeton Ready Mix | C-40 (SRC+60% GGBFS) (200±40mm Slump) | Foundation | 8 | Diriyah |  | Permanent | [7 empty] | 25.5 | 230 | - | - |  |  |  |  | 2025-11-19 | [9 empty] | 2025-11-23 | WIR-CE-000625 | [19 empty] | 2025-12-14 | WIR-CE-000625
3470 | BV-BSW-105-0000-ECM-CAP-CE-000066 | BV-BSW-105-0000-ECM-WIR-CE-000625 | Raft Concrete Zone 05C | Zone 05 | Opera House | 5 | B2 | Permanent Works | 430 | 2249831 | 2025-11-16 | Aces | Unibeton Ready Mix | C-40 (SRC+60% GGBFS) (200±40mm Slump) | Foundation | 9 | Mulhem |  | Permanent | [6 empty] | RH.MCR26000188 | 23 | 210 | - | - |  |  |  |  | 2025-11-19 | [9 empty] | 2025-11-23 | WIR-CE-000625 | RH.MCR26000188@7 | 38.1 | 38.8 | 39.3 |  |  |  | 38.73333 | [11 empty] | 2025-12-14 | WIR-CE-000625 | RH.MCR26000188@28 | 50.4 | 49.8 | 49.4 |  |  |  | 49.86667
3471 | BV-BSW-105-0000-ECM-CAP-CE-000066 | BV-BSW-105-0000-ECM-WIR-CE-000625 | Raft Concrete Zone 05C | Zone 05 | Opera House | 5 | B2 | Permanent Works | 391 | 2249832 | 2025-11-16 | Aces | Unibeton Ready Mix | C-40 (SRC+60% GGBFS) (200±40mm Slump) | Foundation | 9.5 | Mulhem | 6 | Permanent | [7 empty] | 21.5 | 230 | - | - |  |  |  |  | 2025-11-19 | [9 empty] | 2025-11-23 | WIR-CE-000625 | [19 empty] | 2025-12-14 | WIR-CE-000625
3472 | BV-BSW-105-0000-ECM-CAP-CE-000066 | BV-BSW-105-0000-ECM-WIR-CE-000625 | Raft Concrete Zone 05C | Zone 05 | Opera House | 5 | B2 | Permanent Works | 436 | 2249833 | 2025-11-16 | Aces | Unibeton Ready Mix | C-40 (SRC+60% GGBFS) (200±40mm Slump) | Foundation | 10 | Mulhem |  | Permanent | [7 empty] | 23.5 | 240 | - | - |  |  |  |  | 2025-11-19 | [9 empty] | 2025-11-23 | WIR-CE-000625 | [19 empty] | 2025-12-14 | WIR-CE-000625
3473 | BV-BSW-105-0000-ECM-CAP-CE-000066 | BV-BSW-105-0000-ECM-WIR-CE-000625 | Raft Concrete Zone 05C | Zone 05 | Opera House | 5 | B2 | Permanent Works | 394 | 2249834 | 2025-11-16 | Aces | Unibeton Ready Mix | C-40 (SRC+60% GGBFS) (200±40mm Slump) | Foundation | 10 | Mulhem |  | Permanent | [7 empty] | 24 | 225 | - | - |  |  |  |  | 2025-11-19 | [9 empty] | 2025-11-23 | WIR-CE-000625 | [19 empty] | 2025-12-14 | WIR-CE-000625
3474 | BV-BSW-105-0000-ECM-CAP-CE-000066 | BV-BSW-105-0000-ECM-WIR-CE-000625 | Raft Concrete Zone 05C | Zone 05 | Opera House | 5 | B2 | Permanent Works | 414 | 2249835 | 2025-11-16 | Aces | Unibeton Ready Mix | C-40 (SRC+60% GGBFS) (200±40mm Slump) | Foundation | 9.5 | Mulhem |  | Permanent | [7 empty] | 21 | 220 | - | - |  |  |  |  | 2025-11-19 | [9 empty] | 2025-11-23 | WIR-CE-000625 | [19 empty] | 2025-12-14 | WIR-CE-000625
3475 | BV-BSW-105-0000-ECM-CAP-CE-000066 | BV-BSW-105-0000-ECM-WIR-CE-000625 | Raft Concrete Zone 05C | Zone 05 | Opera House | 5 | B2 | Permanent Works | 404 | 2290827 | 2025-11-16 | Aces | Unibeton Ready Mix | C-40 (SRC+60% GGBFS) (200±40mm Slump) | Foundation | 9 | Sully |  | Permanent | [6 empty] | RH.MCR26000185 | 22.5 | 220 | - | - |  |  |  |  | 2025-11-19 | [9 empty] | 2025-11-23 | WIR-CE-000625 | RH.MCR26000185@7 | 38.6 | 39.9 | 40.1 |  |  |  | 39.53333 | [11 empty] | 2025-12-14 | WIR-CE-000625 | RH.MCR26000185@28 | 46.8 | 47.3 | 48.4 |  |  |  | 47.5
3476 | BV-BSW-105-0000-ECM-CAP-CE-000066 | BV-BSW-105-0000-ECM-WIR-CE-000625 | Raft Concrete Zone 05C | Zone 05 | Opera House | 5 | B2 | Permanent Works | 533 | 2290828 | 2025-11-16 | Aces | Unibeton Ready Mix | C-40 (SRC+60% GGBFS) (200±40mm Slump) | Foundation | 12 | Sully | 6 | Permanent | [7 empty] | 22 | 235 | - | - |  |  |  |  | 2025-11-19 | [9 empty] | 2025-11-23 | WIR-CE-000625 | [19 empty] | 2025-12-14 | WIR-CE-000625
3477 | BV-BSW-105-0000-ECM-CAP-CE-000066 | BV-BSW-105-0000-ECM-WIR-CE-000625 | Raft Concrete Zone 05C | Zone 05 | Opera House | 5 | B2 | Permanent Works | 278 | 2290832 | 2025-11-16 | Aces | Unibeton Ready Mix | C-40 (SRC+60% GGBFS) (200±40mm Slump) | Foundation | 8 | Sully |  | Permanent | [7 empty] | 23 | 210 | - | - |  |  |  |  | 2025-11-19 | [9 empty] | 2025-11-23 | WIR-CE-000625 | [19 empty] | 2025-12-14 | WIR-CE-000625
3478 | BV-BSW-105-0000-ECM-CAP-CE-000066 | BV-BSW-105-0000-ECM-WIR-CE-000625 | Raft Concrete Zone 05C | Zone 05 | Opera House | 5 | B2 | Permanent Works | 294 | 2290834 | 2025-11-16 | Aces | Unibeton Ready Mix | C-40 (SRC+60% GGBFS) (200±40mm Slump) | Foundation | 8 | Sully |  | Permanent | [7 empty] | 23 | 220 | - | - |  |  |  |  | 2025-11-19 | [9 empty] | 2025-11-23 | WIR-CE-000625 | [19 empty] | 2025-12-14 | WIR-CE-000625
3479 | BV-BSW-105-0000-ECM-CAP-CE-000066 | BV-BSW-105-0000-ECM-WIR-CE-000625 | Raft Concrete Zone 05C | Zone 05 | Opera House | 5 | B2 | Permanent Works | 306 | 2290835 | 2025-11-16 | Aces | Unibeton Ready Mix | C-40 (SRC+60% GGBFS) (200±40mm Slump) | Foundation | 8 | Sully |  | Permanent | [7 empty] | 21.5 | 200 | - | - |  |  |  |  | 2025-11-19 | [9 empty] | 2025-11-23 | WIR-CE-000625 | [19 empty] | 2025-12-14 | WIR-CE-000625
3480 | BV-BSW-105-0000-ECM-CAP-CE-000031 | BV-BSW-105-0000-ECM-WIR-CE-000618 | Blinding Concrete | Zone 09 | Opera House | 9 | B2 | Permanent Works | 83912 | 165518 | 2025-11-15 | Aces | Saudi RM | C-10 SRC (150±40mm Slump) | Blinding | 10 |  |  | Permanent | [6 empty] | RH.MCR26000191 | 24.5 | 170 | - | - |  |  |  |  | 2025-11-18 | [9 empty] | 2025-11-22 | WIR-CE-000618 | RH.MCR26000183@7 | 12.1 | 12.4 | 13.1 | 14 | 14 | 13.4 | 13.16667 | [11 empty] | 2025-12-13 | WIR-CE-000618 | RH.MCR26000183@28 | 20 | 20.7 | 21.5 | 22.1 | 17.5 | 17.9 | 19.95
3481 | BV-BSW-105-0000-ECM-CAP-CE-000031 | BV-BSW-105-0000-ECM-WIR-CE-000618 | Blinding Concrete | Zone 09 | Opera House | 9 | B2 | Permanent Works | 82812 | 165520 | 2025-11-15 | Aces | Saudi RM | C-10 SRC (150±40mm Slump) | Blinding | 10 |  | 6 | Permanent | [7 empty] | 25 | 190 | - | - |  |  |  |  | 2025-11-18 | [9 empty] | 2025-11-22 | WIR-CE-000618 | [19 empty] | 2025-12-13 | WIR-CE-000618
3482 | BV-BSW-105-0000-ECM-CAP-CE-000031 | BV-BSW-105-0000-ECM-WIR-CE-000618 | Blinding Concrete | Zone 09 | Opera House | 9 | B2 | Permanent Works | 62810 | 165523 | 2025-11-15 | Aces | Saudi RM | C-10 SRC (150±40mm Slump) | Blinding | 10 |  |  | Permanent | [7 empty] | 25 | 185 | - | - |  |  |  |  | 2025-11-18 | [9 empty] | 2025-11-22 | WIR-CE-000618 | [19 empty] | 2025-12-13 | WIR-CE-000618
3483 | BV-BSW-105-0000-ECM-CAP-CE-000031 | BV-BSW-105-0000-ECM-WIR-CE-000618 | Blinding Concrete | Zone 09 | Opera House | 9 | B2 | Permanent Works | 83412 | 165524 | 2025-11-15 | Aces | Saudi RM | C-10 SRC (150±40mm Slump) | Blinding | 10 |  |  | Permanent | [7 empty] | 22.5 | 190 | - | - |  |  |  |  | 2025-11-18 | [9 empty] | 2025-11-22 | WIR-CE-000618 | [19 empty] | 2025-12-13 | WIR-CE-000618
3484 | BV-BSW-105-0000-ECM-CAP-CE-000031 | BV-BSW-105-0000-ECM-WIR-CE-000618 | Blinding Concrete | Zone 09 | Opera House | 9 | B2 | Permanent Works | 84812 | 165527 | 2025-11-15 | Aces | Saudi RM | C-10 SRC (150±40mm Slump) | Blinding | 10 |  |  | Permanent | [7 empty] | 24.5 | 190 | - | - |  |  |  |  | 2025-11-18 | [9 empty] | 2025-11-22 | WIR-CE-000618 | [19 empty] | 2025-12-13 | WIR-CE-000618
3485 | BV-BSW-105-0000-ECM-CAP-CE-000031 | BV-BSW-105-0000-ECM-WIR-CE-000618 | Blinding Concrete | Zone 09 | Opera House | 9 | B2 | Permanent Works | 83512 | 165529 | 2025-11-15 | Aces | Saudi RM | C-10 SRC (150±40mm Slump) | Blinding | 10 |  |  | Permanent | [7 empty] | 26 | 160 | - | - |  |  |  |  | 2025-11-18 | [9 empty] | 2025-11-22 | WIR-CE-000618 | [19 empty] | 2025-12-13 | WIR-CE-000618
3486 | BV-BSW-105-0000-ECM-CAP-CE-000031 | BV-BSW-105-0000-ECM-WIR-CE-000618 | Blinding Concrete | Zone 09 | Opera House | 9 | B2 | Permanent Works | 82912 | 165530 | 2025-11-15 | Aces | Saudi RM | C-10 SRC (150±40mm Slump) | Blinding | 10 |  |  | Permanent | [7 empty] | 24 | 170 | - | - |  |  |  |  | 2025-11-18 | [9 empty] | 2025-11-22 | WIR-CE-000618 | [19 empty] | 2025-12-13 | WIR-CE-000618
3487 | BV-BSW-105-0000-ECM-CAP-CE-000031 | BV-BSW-105-0000-ECM-WIR-CE-000618 | Blinding Concrete | Zone 09 | Opera House | 9 | B2 | Permanent Works | 83512 | 165540 | 2025-11-15 | Aces | Saudi RM | C-10 SRC (150±40mm Slump) | Blinding | 10 |  | 6 | Permanent | [7 empty] | 25 | 180 | - | - |  |  |  |  | 2025-11-18 | [9 empty] | 2025-11-22 | WIR-CE-000618 | [19 empty] | 2025-12-13 | WIR-CE-000618
3488 | BV-BSW-105-0000-ECM-CAP-CE-000031 | BV-BSW-105-0000-ECM-WIR-CE-000618 | Blinding Concrete | Zone 09 | Opera House | 9 | B2 | Permanent Works | 82912 | 165541 | 2025-11-15 | Aces | Saudi RM | C-10 SRC (150±40mm Slump) | Blinding | 10 |  |  | Permanent | [7 empty] | 23 | 185 | - | - |  |  |  |  | 2025-11-18 | [9 empty] | 2025-11-22 | WIR-CE-000618 | [19 empty] | 2025-12-13 | WIR-CE-000618
3489 | BV-BSW-105-0000-ECM-CAP-CE-000071 | BV-BSW-105-0000-ECM-WIR-CE-000638 | Raft Concrete Zone 01A | Zone 01A | Opera House | 1 | B2 | Permanent Works | 407 | 2270528 | 2025-11-17 | Aces | Unibeton Ready Mix | C-40 (SRC+60% GGBFS) (200±40mm Slump) | Foundation | 9 | Diriyah |  | Permanent | [7 empty] | 24 | 220 | - | - |  |  |  |  | 2025-11-20 | [9 empty] | 2025-11-24 | WIR-CE-000638 | RH.MCR25011170@7 | 42.6 | 43.2 | 41.8 | 41.2 | 41.8 | 43.1 | 42.75556 | [11 empty] | 2025-12-15 | WIR-CE-000638 | RH.MCR25011170@28 | 48.4 | 49.4 | 50.8 | 49.2 | 48.3 | 49.5 | 48.93333
3490 | BV-BSW-105-0000-ECM-CAP-CE-000071 | BV-BSW-105-0000-ECM-WIR-CE-000638 | Raft Concrete Zone 01A | Zone 01A | Opera House | 1 | B2 | Permanent Works | 431 | 2268423 | 2025-11-17 | Aces | Unibeton Ready Mix | C-40 (SRC+60% GGBFS) (200±40mm Slump) | Foundation | 9 | Diriyah | 6 | Permanent | [7 empty] | 24.5 | 235 | - | - |  |  |  |  | 2025-11-20 | [9 empty] | 2025-11-24 | WIR-CE-000638 | [19 empty] | 2025-12-15 | WIR-CE-000638
3491 | BV-BSW-105-0000-ECM-CAP-CE-000071 | BV-BSW-105-0000-ECM-WIR-CE-000638 | Raft Concrete Zone 01A | Zone 01A | Opera House | 1 | B2 | Permanent Works | 391 | 2268424 | 2025-11-17 | Aces | Unibeton Ready Mix | C-40 (SRC+60% GGBFS) (200±40mm Slump) | Foundation | 10 | Diriyah |  | Permanent | [7 empty] | 25.5 | 220 | - | - |  |  |  |  | 2025-11-20 | [9 empty] | 2025-11-24 | WIR-CE-000638 | [19 empty] | 2025-12-15 | WIR-CE-000638
3492 | BV-BSW-105-0000-ECM-CAP-CE-000071 | BV-BSW-105-0000-ECM-WIR-CE-000638 | Raft Concrete Zone 01A | Zone 01A | Opera House | 1 | B2 | Permanent Works | 411 | 2270530 | 2025-11-17 | Aces | Unibeton Ready Mix | C-40 (SRC+60% GGBFS) (200±40mm Slump) | Foundation | 9 | Diriyah |  | Permanent | [7 empty] | 24 | 200 | - | - |  |  |  |  | 2025-11-20 | [9 empty] | 2025-11-24 | WIR-CE-000638 | [19 empty] | 2025-12-15 | WIR-CE-000638
3493 | BV-BSW-105-0000-ECM-CAP-CE-000071 | BV-BSW-105-0000-ECM-WIR-CE-000638 | Raft Concrete Zone 01A | Zone 01A | Opera House | 1 | B2 | Permanent Works | 389 | 2268425 | 2025-11-17 | Aces | Unibeton Ready Mix | C-40 (SRC+60% GGBFS) (200±40mm Slump) | Foundation | 10 | Diriyah |  | Permanent | [7 empty] | 24 | 225 | - | - |  |  |  |  | 2025-11-20 | [9 empty] | 2025-11-24 | WIR-CE-000638 | [19 empty] | 2025-12-15 | WIR-CE-000638
3494 | BV-BSW-105-0000-ECM-CAP-CE-000071 | BV-BSW-105-0000-ECM-WIR-CE-000638 | Raft Concrete Zone 01A | Zone 01A | Opera House | 1 | B2 | Permanent Works | 551 | 2270531 | 2025-11-18 | Aces | Unibeton Ready Mix | C-40 (SRC+60% GGBFS) (200±40mm Slump) | Foundation | 12 | Diriyah |  | Permanent | [7 empty] | 23.5 | 240 | - | - |  |  |  |  | 2025-11-21 | [9 empty] | 2025-11-25 | WIR-CE-000638 | [19 empty] | 2025-12-16 | WIR-CE-000638
3495 | BV-BSW-105-0000-ECM-CAP-CE-000071 | BV-BSW-105-0000-ECM-WIR-CE-000638 | Raft Concrete Zone 01A | Zone 01A | Opera House | 1 | B2 | Permanent Works | 414 | 2268426 | 2025-11-18 | Aces | Unibeton Ready Mix | C-40 (SRC+60% GGBFS) (200±40mm Slump) | Foundation | 9 | Diriyah |  | Permanent | [7 empty] | 25 | 220 | - | - |  |  |  |  | 2025-11-21 | [9 empty] | 2025-11-25 | WIR-CE-000638 | [19 empty] | 2025-12-16 | WIR-CE-000638
3496 | BV-BSW-105-0000-ECM-CAP-CE-000071 | BV-BSW-105-0000-ECM-WIR-CE-000638 | Raft Concrete Zone 01A | Zone 01A | Opera House | 1 | B2 | Permanent Works | 302 | 2268427 | 2025-11-18 | Aces | Unibeton Ready Mix | C-40 (SRC+60% GGBFS) (200±40mm Slump) | Foundation | 8 | Diriyah |  | Permanent | [7 empty] | 23.5 | 235 | - | - |  |  |  |  | 2025-11-21 | [9 empty] | 2025-11-25 | WIR-CE-000638 | [19 empty] | 2025-12-16 | WIR-CE-000638
3497 | BV-BSW-105-0000-ECM-CAP-CE-000071 | BV-BSW-105-0000-ECM-WIR-CE-000638 | Raft Concrete Zone 01A | Zone 01A | Opera House | 1 | B2 | Permanent Works | 430 | 2270532 | 2025-11-18 | Aces | Unibeton Ready Mix | C-40 (SRC+60% GGBFS) (200±40mm Slump) | Foundation | 9 | Diriyah | 6 | Permanent | [7 empty] | 24 | 230 | - | - |  |  |  |  | 2025-11-21 | [9 empty] | 2025-11-25 | WIR-CE-000638 | [19 empty] | 2025-12-16 | WIR-CE-000638
3498 | BV-BSW-105-0000-ECM-CAP-CE-000071 | BV-BSW-105-0000-ECM-WIR-CE-000638 | Raft Concrete Zone 01A | Zone 01A | Opera House | 1 | B2 | Permanent Works | 287 | 2268428 | 2025-11-18 | Aces | Unibeton Ready Mix | C-40 (SRC+60% GGBFS) (200±40mm Slump) | Foundation | 8 | Diriyah |  | Permanent | [7 empty] | 25.5 | 220 | - | - |  |  |  |  | 2025-11-21 | [9 empty] | 2025-11-25 | WIR-CE-000638 | [19 empty] | 2025-12-16 | WIR-CE-000638
3499 | BV-BSW-105-0000-ECM-CAP-CE-000071 | BV-BSW-105-0000-ECM-WIR-CE-000638 | Raft Concrete Zone 01A | Zone 01A | Opera House | 1 | B2 | Permanent Works | 274 | 2268429 | 2025-11-18 | Aces | Unibeton Ready Mix | C-40 (SRC+60% GGBFS) (200±40mm Slump) | Foundation | 8 | Diriyah |  | Permanent | [7 empty] | 24.5 | 230 | - | - |  |  |  |  | 2025-11-21 | [9 empty] | 2025-11-25 | WIR-CE-000638 | [19 empty] | 2025-12-16 | WIR-CE-000638
3500 | BV-BSW-105-0000-ECM-CAP-CE-000071 | BV-BSW-105-0000-ECM-WIR-CE-000638 | Raft Concrete Zone 01A | Zone 01A | Opera House | 1 | B2 | Permanent Works | 553 | 2270534 | 2025-11-18 | Aces | Unibeton Ready Mix | C-40 (SRC+60% GGBFS) (200±40mm Slump) | Foundation | 12 | Diriyah |  | Permanent | [7 empty] | 25 | 210 | - | - |  |  |  |  | 2025-11-21 | [9 empty] | 2025-11-25 | WIR-CE-000638 | [19 empty] | 2025-12-16 | WIR-CE-000638
3501 | BV-BSW-105-0000-ECM-CAP-CE-000071 | BV-BSW-105-0000-ECM-WIR-CE-000638 | Raft Concrete Zone 01A | Zone 01A | Opera House | 1 | B2 | Permanent Works | 433 | 2268430 | 2025-11-18 | Aces | Unibeton Ready Mix | C-40 (SRC+60% GGBFS) (200±40mm Slump) | Foundation | 9 | Diriyah |  | Permanent | [7 empty] | 24.5 | 235 | - | - |  |  |  |  | 2025-11-21 | [9 empty] | 2025-11-25 | WIR-CE-000638 | [19 empty] | 2025-12-16 | WIR-CE-000638
3502 | BV-BSW-105-0000-ECM-CAP-CE-000071 | BV-BSW-105-0000-ECM-WIR-CE-000638 | Raft Concrete Zone 01A | Zone 01A | Opera House | 1 | B2 | Permanent Works | 558 | 2270535 | 2025-11-18 | Aces | Unibeton Ready Mix | C-40 (SRC+60% GGBFS) (200±40mm Slump) | Foundation | 12 | Diriyah |  | Permanent | [7 empty] | 24.5 | 220 | - | - |  |  |  |  | 2025-11-21 | [9 empty] | 2025-11-25 | WIR-CE-000638 | [19 empty] | 2025-12-16 | WIR-CE-000638
3503 | BV-BSW-105-0000-ECM-CAP-CE-000071 | BV-BSW-105-0000-ECM-WIR-CE-000638 | Raft Concrete Zone 01A | Zone 01A | Opera House | 1 | B2 | Permanent Works | 438 | 2268431 | 2025-11-18 | Aces | Unibeton Ready Mix | C-40 (SRC+60% GGBFS) (200±40mm Slump) | Foundation | 9 | Diriyah |  | Permanent | [7 empty] | 23 | 240 | - | - |  |  |  |  | 2025-11-21 | [9 empty] | 2025-11-25 | WIR-CE-000638 | [19 empty] | 2025-12-16 | WIR-CE-000638
3504 | BV-BSW-105-0000-ECM-CAP-CE-000071 | BV-BSW-105-0000-ECM-WIR-CE-000638 | Raft Concrete Zone 01A | Zone 01A | Opera House | 1 | B2 | Permanent Works | 295 | 2270536 | 2025-11-18 | Aces | Unibeton Ready Mix | C-40 (SRC+60% GGBFS) (200±40mm Slump) | Foundation | 8 | Diriyah |  | Permanent | [7 empty] | 24.5 | 220 | - | - |  |  |  |  | 2025-11-21 | [9 empty] | 2025-11-25 | WIR-CE-000638 | [19 empty] | 2025-12-16 | WIR-CE-000638
3505 | BV-BSW-105-0000-ECM-CAP-CE-000071 | BV-BSW-105-0000-ECM-WIR-CE-000638 | Raft Concrete Zone 01A | Zone 01A | Opera House | 1 | B2 | Permanent Works | 407 | 2268433 | 2025-11-18 | Aces | Unibeton Ready Mix | C-40 (SRC+60% GGBFS) (200±40mm Slump) | Foundation | 9 | Diriyah |  | Permanent | [7 empty] | 25.5 | 200 | - | - |  |  |  |  | 2025-11-21 | [9 empty] | 2025-11-25 | WIR-CE-000638 |  | 44.1 | 42.8 | 42.8 | 41.8 | 44.6 | 42.5 | [12 empty] | 2025-12-16 | WIR-CE-000638 |  | 50.3 | 48.8 | 47.7 | 47.2 | 46.8 | 48.8
3506 | BV-BSW-105-0000-ECM-CAP-CE-000071 | BV-BSW-105-0000-ECM-WIR-CE-000638 | Raft Concrete Zone 01A | Zone 01A | Opera House | 1 | B2 | Permanent Works | 393 | 2270537 | 2025-11-18 | Aces | Unibeton Ready Mix | C-40 (SRC+60% GGBFS) (200±40mm Slump) | Foundation | 10 | Diriyah |  | Permanent | [7 empty] | 23 | 240 | - | - |  |  |  |  | 2025-11-21 | [9 empty] | 2025-11-25 | WIR-CE-000638 | [19 empty] | 2025-12-16 | WIR-CE-000638
3507 | BV-BSW-105-0000-ECM-CAP-CE-000071 | BV-BSW-105-0000-ECM-WIR-CE-000638 | Raft Concrete Zone 01A | Zone 01A | Opera House | 1 | B2 | Permanent Works | 431 | 2268434 | 2025-11-18 | Aces | Unibeton Ready Mix | C-40 (SRC+60% GGBFS) (200±40mm Slump) | Foundation | 9 | Diriyah |  | Permanent | [7 empty] | 24.5 | 230 | - | - |  |  |  |  | 2025-11-21 | [9 empty] | 2025-11-25 | WIR-CE-000638 | [19 empty] | 2025-12-16 | WIR-CE-000638
3508 | BV-BSW-105-0000-ECM-CAP-CE-000071 | BV-BSW-105-0000-ECM-WIR-CE-000638 | Raft Concrete Zone 01A | Zone 01A | Opera House | 1 | B2 | Permanent Works | 418 | 2270538 | 2025-11-18 | Aces | Unibeton Ready Mix | C-40 (SRC+60% GGBFS) (200±40mm Slump) | Foundation | 10 | Diriyah | 6 | Permanent | [7 empty] | 25 | 220 | - | - |  |  |  |  | 2025-11-21 | [9 empty] | 2025-11-25 | WIR-CE-000638 | [19 empty] | 2025-12-16 | WIR-CE-000638
3509 | BV-BSW-105-0000-ECM-CAP-CE-000071 | BV-BSW-105-0000-ECM-WIR-CE-000638 | Raft Concrete Zone 01A | Zone 01A | Opera House | 1 | B2 | Permanent Works | 391 | 2268435 | 2025-11-18 | Aces | Unibeton Ready Mix | C-40 (SRC+60% GGBFS) (200±40mm Slump) | Foundation | 10 | Diriyah |  | Permanent | [7 empty] | 22.5 | 240 | - | - |  |  |  |  | 2025-11-21 | [9 empty] | 2025-11-25 | WIR-CE-000638 | [19 empty] | 2025-12-16 | WIR-CE-000638
3510 | BV-BSW-105-0000-ECM-CAP-CE-000071 | BV-BSW-105-0000-ECM-WIR-CE-000638 | Raft Concrete Zone 01A | Zone 01A | Opera House | 1 | B2 | Permanent Works | 394 | 2270539 | 2025-11-18 | Aces | Unibeton Ready Mix | C-40 (SRC+60% GGBFS) (200±40mm Slump) | Foundation | 10 | Diriyah |  | Permanent | [7 empty] | 22.5 | 240 | - | - |  |  |  |  | 2025-11-21 | [9 empty] | 2025-11-25 | WIR-CE-000638 | [19 empty] | 2025-12-16 | WIR-CE-000638
3511 | BV-BSW-105-0000-ECM-CAP-CE-000071 | BV-BSW-105-0000-ECM-WIR-CE-000638 | Raft Concrete Zone 01A | Zone 01A | Opera House | 1 | B2 | Permanent Works | 411 | 2268436 | 2025-11-18 | Aces | Unibeton Ready Mix | C-40 (SRC+60% GGBFS) (200±40mm Slump) | Foundation | 9 | Diriyah |  | Permanent | [7 empty] | 23 | 235 | - | - |  |  |  |  | 2025-11-21 | [9 empty] | 2025-11-25 | WIR-CE-000638 | [19 empty] | 2025-12-16 | WIR-CE-000638
3512 | BV-BSW-105-0000-ECM-CAP-CE-000071 | BV-BSW-105-0000-ECM-WIR-CE-000638 | Raft Concrete Zone 01A | Zone 01A | Opera House | 1 | B2 | Permanent Works | 273 | 2270540 | 2025-11-18 | Aces | Unibeton Ready Mix | C-40 (SRC+60% GGBFS) (200±40mm Slump) | Foundation | 8 | Diriyah |  | Permanent | [7 empty] | 25 | 220 | - | - |  |  |  |  | 2025-11-21 | [9 empty] | 2025-11-25 | WIR-CE-000638 | [19 empty] | 2025-12-16 | WIR-CE-000638
3513 | BV-BSW-105-0000-ECM-CAP-CE-000071 | BV-BSW-105-0000-ECM-WIR-CE-000638 | Raft Concrete Zone 01A | Zone 01A | Opera House | 1 | B2 | Permanent Works | 432 | 2268437 | 2025-11-18 | Aces | Unibeton Ready Mix | C-40 (SRC+60% GGBFS) (200±40mm Slump) | Foundation | 9 | Diriyah |  | Permanent | [7 empty] | 23 | 200 | - | - |  |  |  |  | 2025-11-21 | [9 empty] | 2025-11-25 | WIR-CE-000638 | [19 empty] | 2025-12-16 | WIR-CE-000638
3514 | BV-BSW-105-0000-ECM-CAP-CE-000071 | BV-BSW-105-0000-ECM-WIR-CE-000638 | Raft Concrete Zone 01A | Zone 01A | Opera House | 1 | B2 | Permanent Works | 554 | 2270542 | 2025-11-18 | Aces | Unibeton Ready Mix | C-40 (SRC+60% GGBFS) (200±40mm Slump) | Foundation | 12 | Diriyah |  | Permanent | [7 empty] | 22 | 235 | - | - |  |  |  |  | 2025-11-21 | [9 empty] | 2025-11-25 | WIR-CE-000638 | [19 empty] | 2025-12-16 | WIR-CE-000638
3515 | BV-BSW-105-0000-ECM-CAP-CE-000071 | BV-BSW-105-0000-ECM-WIR-CE-000638 | Raft Concrete Zone 01A | Zone 01A | Opera House | 1 | B2 | Permanent Works | 389 | 2268438 | 2025-11-18 | Aces | Unibeton Ready Mix | C-40 (SRC+60% GGBFS) (200±40mm Slump) | Foundation | 10 | Diriyah |  | Permanent | [7 empty] | 25 | 210 | - | - |  |  |  |  | 2025-11-21 | [9 empty] | 2025-11-25 | WIR-CE-000638 | [19 empty] | 2025-12-16 | WIR-CE-000638
3516 | BV-BSW-105-0000-ECM-CAP-CE-000071 | BV-BSW-105-0000-ECM-WIR-CE-000638 | Raft Concrete Zone 01A | Zone 01A | Opera House | 1 | B2 | Permanent Works | 414 | 2270543 | 2025-11-18 | Aces | Unibeton Ready Mix | C-40 (SRC+60% GGBFS) (200±40mm Slump) | Foundation | 9 | Diriyah |  | Permanent | [7 empty] | 25.5 | 210 | - | - |  |  |  |  | 2025-11-21 | [9 empty] | 2025-11-25 | WIR-CE-000638 | [19 empty] | 2025-12-16 | WIR-CE-000638
3517 | BV-BSW-105-0000-ECM-CAP-CE-000071 | BV-BSW-105-0000-ECM-WIR-CE-000638 | Raft Concrete Zone 01A | Zone 01A | Opera House | 1 | B2 | Permanent Works | 302 | 2268439 | 2025-11-18 | Aces | Unibeton Ready Mix | C-40 (SRC+60% GGBFS) (200±40mm Slump) | Foundation | 8 | Diriyah |  | Permanent | [7 empty] | 23 | 240 | - | - |  |  |  |  | 2025-11-21 | [9 empty] | 2025-11-25 | WIR-CE-000638 | [19 empty] | 2025-12-16 | WIR-CE-000638
3518 | BV-BSW-105-0000-ECM-CAP-CE-000071 | BV-BSW-105-0000-ECM-WIR-CE-000638 | Raft Concrete Zone 01A | Zone 01A | Opera House | 1 | B2 | Permanent Works | 274 | 2270544 | 2025-11-18 | Aces | Unibeton Ready Mix | C-40 (SRC+60% GGBFS) (200±40mm Slump) | Foundation | 8 | Diriyah |  | Permanent | [7 empty] | 22.5 | 200 | - | - |  |  |  |  | 2025-11-21 | [9 empty] | 2025-11-25 | WIR-CE-000638 | [19 empty] | 2025-12-16 | WIR-CE-000638
3519 | BV-BSW-105-0000-ECM-CAP-CE-000071 | BV-BSW-105-0000-ECM-WIR-CE-000638 | Raft Concrete Zone 01A | Zone 01A | Opera House | 1 | B2 | Permanent Works | 403 | 2268440 | 2025-11-18 | Aces | Unibeton Ready Mix | C-40 (SRC+60% GGBFS) (200±40mm Slump) | Foundation | 9 | Diriyah |  | Permanent | [7 empty] | 25 | 230 | - | - |  |  |  |  | 2025-11-21 | [9 empty] | 2025-11-25 | WIR-CE-000638 | [19 empty] | 2025-12-16 | WIR-CE-000638
3520 | BV-BSW-105-0000-ECM-CAP-CE-000071 | BV-BSW-105-0000-ECM-WIR-CE-000638 | Raft Concrete Zone 01A | Zone 01A | Opera House | 1 | B2 | Permanent Works | 430 | 2270545 | 2025-11-18 | Aces | Unibeton Ready Mix | C-40 (SRC+60% GGBFS) (200±40mm Slump) | Foundation | 9 | Diriyah |  | Permanent | [7 empty] | 24 | 225 | - | - |  |  |  |  | 2025-11-21 | [9 empty] | 2025-11-25 | WIR-CE-000638 | [19 empty] | 2025-12-16 | WIR-CE-000638
3521 | BV-BSW-105-0000-ECM-CAP-CE-000071 | BV-BSW-105-0000-ECM-WIR-CE-000638 | Raft Concrete Zone 01A | Zone 01A | Opera House | 1 | B2 | Permanent Works | 390 | 2268441 | 2025-11-18 | Aces | Unibeton Ready Mix | C-40 (SRC+60% GGBFS) (200±40mm Slump) | Foundation | 10 | Diriyah | 6 | Permanent | [7 empty] | 22 | 240 | - | - |  |  |  |  | 2025-11-21 | [9 empty] | 2025-11-25 | WIR-CE-000638 |  | 41.5 | 42.8 | 43.5 | 42 | 40.9 | 42.8 | [12 empty] | 2025-12-16 | WIR-CE-000638 |  | 48.5 | 49.4 | 50.5 | 50.1 | 48 | 47
3522 | BV-BSW-105-0000-ECM-CAP-CE-000071 | BV-BSW-105-0000-ECM-WIR-CE-000638 | Raft Concrete Zone 01A | Zone 01A | Opera House | 1 | B2 | Permanent Works | 558 | 2270546 | 2025-11-18 | Aces | Unibeton Ready Mix | C-40 (SRC+60% GGBFS) (200±40mm Slump) | Foundation | 12 | Diriyah |  | Permanent | [7 empty] | 26 | 215 | - | - |  |  |  |  | 2025-11-21 | [9 empty] | 2025-11-25 | WIR-CE-000638 | [19 empty] | 2025-12-16 | WIR-CE-000638
3523 | BV-BSW-105-0000-ECM-CAP-CE-000071 | BV-BSW-105-0000-ECM-WIR-CE-000638 | Raft Concrete Zone 01A | Zone 01A | Opera House | 1 | B2 | Permanent Works | 295 | 2268442 | 2025-11-18 | Aces | Unibeton Ready Mix | C-40 (SRC+60% GGBFS) (200±40mm Slump) | Foundation | 8 | Diriyah |  | Permanent | [7 empty] | 25.5 | 230 | - | - |  |  |  |  | 2025-11-21 | [9 empty] | 2025-11-25 | WIR-CE-000638 | [19 empty] | 2025-12-16 | WIR-CE-000638
3524 | BV-BSW-105-0000-ECM-CAP-CE-000071 | BV-BSW-105-0000-ECM-WIR-CE-000638 | Raft Concrete Zone 01A | Zone 01A | Opera House | 1 | B2 | Permanent Works | 415 | 2268443 | 2025-11-18 | Aces | Unibeton Ready Mix | C-40 (SRC+60% GGBFS) (200±40mm Slump) | Foundation | 10 | Diriyah |  | Permanent | [7 empty] | 24 | 230 | - | - |  |  |  |  | 2025-11-21 | [9 empty] | 2025-11-25 | WIR-CE-000638 | [19 empty] | 2025-12-16 | WIR-CE-000638
3525 | BV-BSW-105-0000-ECM-CAP-CE-000071 | BV-BSW-105-0000-ECM-WIR-CE-000638 | Raft Concrete Zone 01A | Zone 01A | Opera House | 1 | B2 | Permanent Works | 553 | 2270547 | 2025-11-18 | Aces | Unibeton Ready Mix | C-40 (SRC+60% GGBFS) (200±40mm Slump) | Foundation | 12 | Diriyah |  | Permanent | [7 empty] | 24 | 225 | - | - |  |  |  |  | 2025-11-21 | [9 empty] | 2025-11-25 | WIR-CE-000638 | [19 empty] | 2025-12-16 | WIR-CE-000638
3526 | BV-BSW-105-0000-ECM-CAP-CE-000071 | BV-BSW-105-0000-ECM-WIR-CE-000638 | Raft Concrete Zone 01A | Zone 01A | Opera House | 1 | B2 | Permanent Works | 407 | 2268444 | 2025-11-18 | Aces | Unibeton Ready Mix | C-40 (SRC+60% GGBFS) (200±40mm Slump) | Foundation | 9 | Diriyah |  | Permanent | [7 empty] | 25.5 | 230 | - | - |  |  |  |  | 2025-11-21 | [9 empty] | 2025-11-25 | WIR-CE-000638 | [19 empty] | 2025-12-16 | WIR-CE-000638
3527 | BV-BSW-105-0000-ECM-CAP-CE-000071 | BV-BSW-105-0000-ECM-WIR-CE-000638 | Raft Concrete Zone 01A | Zone 01A | Opera House | 1 | B2 | Permanent Works | 431 | 2270548 | 2025-11-18 | Aces | Unibeton Ready Mix | C-40 (SRC+60% GGBFS) (200±40mm Slump) | Foundation | 9 | Diriyah |  | Permanent | [7 empty] | 24.5 | 210 | - | - |  |  |  |  | 2025-11-21 | [9 empty] | 2025-11-25 | WIR-CE-000638 | [19 empty] | 2025-12-16 | WIR-CE-000638
3528 | BV-BSW-105-0000-ECM-CAP-CE-000071 | BV-BSW-105-0000-ECM-WIR-CE-000638 | Raft Concrete Zone 01A | Zone 01A | Opera House | 1 | B2 | Permanent Works | 393 | 2268445 | 2025-11-18 | Aces | Unibeton Ready Mix | C-40 (SRC+60% GGBFS) (200±40mm Slump) | Foundation | 10 | Diriyah |  | Permanent | [7 empty] | 23.5 | 230 | - | - |  |  |  |  | 2025-11-21 | [9 empty] | 2025-11-25 | WIR-CE-000638 | [19 empty] | 2025-12-16 | WIR-CE-000638
3529 | BV-BSW-105-0000-ECM-CAP-CE-000071 | BV-BSW-105-0000-ECM-WIR-CE-000638 | Raft Concrete Zone 01A | Zone 01A | Opera House | 1 | B2 | Permanent Works | 391 | 2270549 | 2025-11-18 | Aces | Unibeton Ready Mix | C-40 (SRC+60% GGBFS) (200±40mm Slump) | Foundation | 9 | Diriyah |  | Permanent | [7 empty] | 25 | 210 | - | - |  |  |  |  | 2025-11-21 | [9 empty] | 2025-11-25 | WIR-CE-000638 | [19 empty] | 2025-12-16 | WIR-CE-000638
3530 | BV-BSW-105-0000-ECM-CAP-CE-000071 | BV-BSW-105-0000-ECM-WIR-CE-000638 | Raft Concrete Zone 01A | Zone 01A | Opera House | 1 | B2 | Permanent Works | 394 | 2270550 | 2025-11-18 | Aces | Unibeton Ready Mix | C-40 (SRC+60% GGBFS) (200±40mm Slump) | Foundation | 9 | Diriyah |  | Permanent | [7 empty] | 23.5 | 240 | - | - |  |  |  |  | 2025-11-21 | [9 empty] | 2025-11-25 | WIR-CE-000638 | [19 empty] | 2025-12-16 | WIR-CE-000638
3531 | BV-BSW-105-0000-ECM-CAP-CE-000071 | BV-BSW-105-0000-ECM-WIR-CE-000638 | Raft Concrete Zone 01A | Zone 01A | Opera House | 1 | B2 | Permanent Works | 418 | 2268446 | 2025-11-18 | Aces | Unibeton Ready Mix | C-40 (SRC+60% GGBFS) (200±40mm Slump) | Foundation | 9 | Diriyah |  | Permanent | [7 empty] | 25.5 | 225 | - | - |  |  |  |  | 2025-11-21 | [9 empty] | 2025-11-25 | WIR-CE-000638 | [19 empty] | 2025-12-16 | WIR-CE-000638
3532 | BV-BSW-105-0000-ECM-CAP-CE-000071 | BV-BSW-105-0000-ECM-WIR-CE-000638 | Raft Concrete Zone 01A | Zone 01A | Opera House | 1 | B2 | Permanent Works | 557 | 2270551 | 2025-11-18 | Aces | Unibeton Ready Mix | C-40 (SRC+60% GGBFS) (200±40mm Slump) | Foundation | 12 | Diriyah |  | Permanent | [7 empty] | 26 | 235 | - | - |  |  |  |  | 2025-11-21 | [9 empty] | 2025-11-25 | WIR-CE-000638 | [19 empty] | 2025-12-16 | WIR-CE-000638
3533 | BV-BSW-105-0000-ECM-CAP-CE-000071 | BV-BSW-105-0000-ECM-WIR-CE-000638 | Raft Concrete Zone 01A | Zone 01A | Opera House | 1 | B2 | Permanent Works | 411 | 2268447 | 2025-11-18 | Aces | Unibeton Ready Mix | C-40 (SRC+60% GGBFS) (200±40mm Slump) | Foundation | 9 | Diriyah | 6 | Permanent | [7 empty] | 23.5 | 215 | - | - |  |  |  |  | 2025-11-21 | [9 empty] | 2025-11-25 | WIR-CE-000638 | [19 empty] | 2025-12-16 | WIR-CE-000638
3534 | BV-BSW-105-0000-ECM-CAP-CE-000071 | BV-BSW-105-0000-ECM-WIR-CE-000638 | Raft Concrete Zone 01A | Zone 01A | Opera House | 1 | B2 | Permanent Works | 554 | 2270552 | 2025-11-18 | Aces | Unibeton Ready Mix | C-40 (SRC+60% GGBFS) (200±40mm Slump) | Foundation | 12 | Diriyah |  | Permanent | [7 empty] | 25 | 240 | - | - |  |  |  |  | 2025-11-21 | [9 empty] | 2025-11-25 | WIR-CE-000638 | [19 empty] | 2025-12-16 | WIR-CE-000638
3535 | BV-BSW-105-0000-ECM-CAP-CE-000071 | BV-BSW-105-0000-ECM-WIR-CE-000638 | Raft Concrete Zone 01A | Zone 01A | Opera House | 1 | B2 | Permanent Works | 551 | 2268448 | 2025-11-18 | Aces | Unibeton Ready Mix | C-40 (SRC+60% GGBFS) (200±40mm Slump) | Foundation | 12 | Diriyah |  | Permanent | [7 empty] | 24.5 | 225 | - | - |  |  |  |  | 2025-11-21 | [9 empty] | 2025-11-25 | WIR-CE-000638 | [19 empty] | 2025-12-16 | WIR-CE-000638
3536 | BV-BSW-105-0000-ECM-CAP-CE-000071 | BV-BSW-105-0000-ECM-WIR-CE-000638 | Raft Concrete Zone 01A | Zone 01A | Opera House | 1 | B2 | Permanent Works | 432 | 2270553 | 2025-11-18 | Aces | Unibeton Ready Mix | C-40 (SRC+60% GGBFS) (200±40mm Slump) | Foundation | 9 | Diriyah |  | Permanent | [7 empty] | 25.5 | 240 | - | - |  |  |  |  | 2025-11-21 | [9 empty] | 2025-11-25 | WIR-CE-000638 | [19 empty] | 2025-12-16 | WIR-CE-000638
3537 | BV-BSW-105-0000-ECM-CAP-CE-000071 | BV-BSW-105-0000-ECM-WIR-CE-000638 | Raft Concrete Zone 01A | Zone 01A | Opera House | 1 | B2 | Permanent Works | 273 | 2268449 | 2025-11-18 | Aces | Unibeton Ready Mix | C-40 (SRC+60% GGBFS) (200±40mm Slump) | Foundation | 8 | Diriyah |  | Permanent | [7 empty] | 24 | 225 | - | - |  |  |  |  | 2025-11-21 | [9 empty] | 2025-11-25 | WIR-CE-000638 |  | 42.3 | 43.4 | 43.4 | 44.5 | 42 | 44.1 | [12 empty] | 2025-12-16 | WIR-CE-000638 |  | 46.3 | 48.7 | 50.2 | 48.8 | 49.9 | 49.5
3538 | BV-BSW-105-0000-ECM-CAP-CE-000071 | BV-BSW-105-0000-ECM-WIR-CE-000638 | Raft Concrete Zone 01A | Zone 01A | Opera House | 1 | B2 | Permanent Works | 414 | 2270554 | 2025-11-18 | Aces | Unibeton Ready Mix | C-40 (SRC+60% GGBFS) (200±40mm Slump) | Foundation | 9 | Diriyah |  | Permanent | [7 empty] | 23.5 | 200 | - | - |  |  |  |  | 2025-11-21 | [9 empty] | 2025-11-25 | WIR-CE-000638 | [19 empty] | 2025-12-16 | WIR-CE-000638
3539 | BV-BSW-105-0000-ECM-CAP-CE-000071 | BV-BSW-105-0000-ECM-WIR-CE-000638 | Raft Concrete Zone 01A | Zone 01A | Opera House | 1 | B2 | Permanent Works | 438 | 2268450 | 2025-11-18 | Aces | Unibeton Ready Mix | C-40 (SRC+60% GGBFS) (200±40mm Slump) | Foundation | 9 | Diriyah |  | Permanent | [7 empty] | 25.5 | 240 | - | - |  |  |  |  | 2025-11-21 | [9 empty] | 2025-11-25 | WIR-CE-000638 | [19 empty] | 2025-12-16 | WIR-CE-000638
3540 | BV-BSW-105-0000-ECM-CAP-CE-000071 | BV-BSW-105-0000-ECM-WIR-CE-000638 | Raft Concrete Zone 01A | Zone 01A | Opera House | 1 | B2 | Permanent Works | 274 | 2270555 | 2025-11-18 | Aces | Unibeton Ready Mix | C-40 (SRC+60% GGBFS) (200±40mm Slump) | Foundation | 8 | Diriyah |  | Permanent | [7 empty] | 26 | 240 | - | - |  |  |  |  | 2025-11-21 | [9 empty] | 2025-11-25 | WIR-CE-000638 | [19 empty] | 2025-12-16 | WIR-CE-000638
3541 | BV-BSW-105-0000-ECM-CAP-CE-000071 | BV-BSW-105-0000-ECM-WIR-CE-000638 | Raft Concrete Zone 01A | Zone 01A | Opera House | 1 | B2 | Permanent Works | 557 | 2268451 | 2025-11-18 | Aces | Unibeton Ready Mix | C-40 (SRC+60% GGBFS) (200±40mm Slump) | Foundation | 12 | Diriyah |  | Permanent | [7 empty] | 24.5 | 210 | - | - |  |  |  |  | 2025-11-21 | [9 empty] | 2025-11-25 | WIR-CE-000638 | [19 empty] | 2025-12-16 | WIR-CE-000638
3542 | BV-BSW-105-0000-ECM-CAP-CE-000071 | BV-BSW-105-0000-ECM-WIR-CE-000638 | Raft Concrete Zone 01A | Zone 01A | Opera House | 1 | B2 | Permanent Works | 302 | 2270556 | 2025-11-18 | Aces | Unibeton Ready Mix | C-40 (SRC+60% GGBFS) (200±40mm Slump) | Foundation | 8 | Diriyah |  | Permanent | [7 empty] | 25.5 | 235 | - | - |  |  |  |  | 2025-11-21 | [9 empty] | 2025-11-25 | WIR-CE-000638 | [19 empty] | 2025-12-16 | WIR-CE-000638
3543 | BV-BSW-105-0000-ECM-CAP-CE-000071 | BV-BSW-105-0000-ECM-WIR-CE-000638 | Raft Concrete Zone 01A | Zone 01A | Opera House | 1 | B2 | Permanent Works | 389 | 2268452 | 2025-11-18 | Aces | Unibeton Ready Mix | C-40 (SRC+60% GGBFS) (200±40mm Slump) | Foundation | 10 | Diriyah |  | Permanent | [7 empty] | 25 | 220 | - | - |  |  |  |  | 2025-11-21 | [9 empty] | 2025-11-25 | WIR-CE-000638 | [19 empty] | 2025-12-16 | WIR-CE-000638
3544 | BV-BSW-105-0000-ECM-CAP-CE-000071 | BV-BSW-105-0000-ECM-WIR-CE-000638 | Raft Concrete Zone 01A | Zone 01A | Opera House | 1 | B2 | Permanent Works | 390 | 2270557 | 2025-11-18 | Aces | Unibeton Ready Mix | C-40 (SRC+60% GGBFS) (200±40mm Slump) | Foundation | 10 | Diriyah |  | Permanent | [7 empty] | 24.5 | 240 | - | - |  |  |  |  | 2025-11-21 | [9 empty] | 2025-11-25 | WIR-CE-000638 | [19 empty] | 2025-12-16 | WIR-CE-000638
3545 | BV-BSW-105-0000-ECM-CAP-CE-000071 | BV-BSW-105-0000-ECM-WIR-CE-000638 | Raft Concrete Zone 01A | Zone 01A | Opera House | 1 | B2 | Permanent Works | 295 | 2270558 | 2025-11-18 | Aces | Unibeton Ready Mix | C-40 (SRC+60% GGBFS) (200±40mm Slump) | Foundation | 8 | Diriyah | 6 | Permanent | [7 empty] | 22.5 | 240 | - | - |  |  |  |  | 2025-11-21 | [9 empty] | 2025-11-25 | WIR-CE-000638 | [19 empty] | 2025-12-16 | WIR-CE-000638
3546 | BV-BSW-105-0000-ECM-CAP-CE-000071 | BV-BSW-105-0000-ECM-WIR-CE-000638 | Raft Concrete Zone 01A | Zone 01A | Opera House | 1 | B2 | Permanent Works | 430 | 2268453 | 2025-11-18 | Aces | Unibeton Ready Mix | C-40 (SRC+60% GGBFS) (200±40mm Slump) | Foundation | 9 | Diriyah |  | Permanent | [7 empty] | 23.5 | 200 | - | - |  |  |  |  | 2025-11-21 | [9 empty] | 2025-11-25 | WIR-CE-000638 | [19 empty] | 2025-12-16 | WIR-CE-000638
3547 | BV-BSW-105-0000-ECM-CAP-CE-000071 | BV-BSW-105-0000-ECM-WIR-CE-000638 | Raft Concrete Zone 01A | Zone 01A | Opera House | 1 | B2 | Permanent Works | 403 | 2270559 | 2025-11-18 | Aces | Unibeton Ready Mix | C-40 (SRC+60% GGBFS) (200±40mm Slump) | Foundation | 9 | Diriyah |  | Permanent | [7 empty] | 24.5 | 235 | - | - |  |  |  |  | 2025-11-21 | [9 empty] | 2025-11-25 | WIR-CE-000638 | [19 empty] | 2025-12-16 | WIR-CE-000638
3548 | BV-BSW-105-0000-ECM-CAP-CE-000071 | BV-BSW-105-0000-ECM-WIR-CE-000638 | Raft Concrete Zone 01A | Zone 01A | Opera House | 1 | B2 | Permanent Works | 415 | 2268454 | 2025-11-18 | Aces | Unibeton Ready Mix | C-40 (SRC+60% GGBFS) (200±40mm Slump) | Foundation | 10 | Diriyah |  | Permanent | [7 empty] | 25.5 | 230 | - | - |  |  |  |  | 2025-11-21 | [9 empty] | 2025-11-25 | WIR-CE-000638 | [19 empty] | 2025-12-16 | WIR-CE-000638
3549 | BV-BSW-105-0000-ECM-CAP-CE-000071 | BV-BSW-105-0000-ECM-WIR-CE-000638 | Raft Concrete Zone 01A | Zone 01A | Opera House | 1 | B2 | Permanent Works | 407 | 2270560 | 2025-11-18 | Aces | Unibeton Ready Mix | C-40 (SRC+60% GGBFS) (200±40mm Slump) | Foundation | 9 | Diriyah |  | Permanent | [7 empty] | 23 | 225 | - | - |  |  |  |  | 2025-11-21 | [9 empty] | 2025-11-25 | WIR-CE-000638 | [19 empty] | 2025-12-16 | WIR-CE-000638
3550 | BV-BSW-105-0000-ECM-CAP-CE-000071 | BV-BSW-105-0000-ECM-WIR-CE-000638 | Raft Concrete Zone 01A | Zone 01A | Opera House | 1 | B2 | Permanent Works | 553 | 2270561 | 2025-11-18 | Aces | Unibeton Ready Mix | C-40 (SRC+60% GGBFS) (200±40mm Slump) | Foundation | 12 | Diriyah |  | Permanent | [7 empty] | 25 | 240 | - | - |  |  |  |  | 2025-11-21 | [9 empty] | 2025-11-25 | WIR-CE-000638 | [19 empty] | 2025-12-16 | WIR-CE-000638
3551 | BV-BSW-105-0000-ECM-CAP-CE-000071 | BV-BSW-105-0000-ECM-WIR-CE-000638 | Raft Concrete Zone 01A | Zone 01A | Opera House | 1 | B2 | Permanent Works | 394 | 2268422 | 2025-11-18 | Aces | Unibeton Ready Mix | C-40 (SRC+60% GGBFS) (200±40mm Slump) | Foundation | 9 | Diriyah |  | Permanent | [7 empty] | 24.5 | 210 | - | - |  |  |  |  | 2025-11-21 | [9 empty] | 2025-11-25 | WIR-CE-000638 | [19 empty] | 2025-12-16 | WIR-CE-000638
3552 | BV-BSW-105-0000-ECM-CAP-CE-000071 | BV-BSW-105-0000-ECM-WIR-CE-000638 | Raft Concrete Zone 01A | Zone 01A | Opera House | 1 | B2 | Permanent Works | 554 | 2270562 | 2025-11-18 | Aces | Unibeton Ready Mix | C-40 (SRC+60% GGBFS) (200±40mm Slump) | Foundation | 12 | Diriyah |  | Permanent | [7 empty] | 24 | 235 | - | - |  |  |  |  | 2025-11-21 | [9 empty] | 2025-11-25 | WIR-CE-000638 | [19 empty] | 2025-12-16 | WIR-CE-000638
3553 | BV-BSW-105-0000-ECM-CAP-CE-000071 | BV-BSW-105-0000-ECM-WIR-CE-000638 | Raft Concrete Zone 01A | Zone 01A | Opera House | 1 | B2 | Permanent Works | 391 | 2268456 | 2025-11-18 | Aces | Unibeton Ready Mix | C-40 (SRC+60% GGBFS) (200±40mm Slump) | Foundation | 9 | Diriyah |  | Permanent | [7 empty] | 21 | 225 | - | - |  |  |  |  | 2025-11-21 | [9 empty] | 2025-11-25 | WIR-CE-000638 |  | 42.2 | 42.6 | 44.1 | [15 empty] | 2025-12-16 | WIR-CE-000638 |  | 49.2 | 50.9 | 49
3554 | BV-BSW-105-0000-ECM-CAP-CE-000071 | BV-BSW-105-0000-ECM-WIR-CE-000638 | Raft Concrete Zone 01A | Zone 01A | Opera House | 1 | B2 | Permanent Works | 431 | 2270563 | 2025-11-18 | Aces | Unibeton Ready Mix | C-40 (SRC+60% GGBFS) (200±40mm Slump) | Foundation | 9 | Diriyah |  | Permanent | [7 empty] | 23.5 | 235 | - | - |  |  |  |  | 2025-11-21 | [9 empty] | 2025-11-25 | WIR-CE-000638 | [19 empty] | 2025-12-16 | WIR-CE-000638
3555 | BV-BSW-105-0000-ECM-CAP-CE-000071 | BV-BSW-105-0000-ECM-WIR-CE-000638 | Raft Concrete Zone 01A | Zone 01A | Opera House | 1 | B2 | Permanent Works | 557 | 2270564 | 2025-11-18 | Aces | Unibeton Ready Mix | C-40 (SRC+60% GGBFS) (200±40mm Slump) | Foundation | 12 | Diriyah |  | Permanent | [7 empty] | 22 | 230 | - | - |  |  |  |  | 2025-11-21 | [9 empty] | 2025-11-25 | WIR-CE-000638 | [19 empty] | 2025-12-16 | WIR-CE-000638
3556 | BV-BSW-105-0000-ECM-CAP-CE-000071 | BV-BSW-105-0000-ECM-WIR-CE-000638 | Raft Concrete Zone 01A | Zone 01A | Opera House | 1 | B2 | Permanent Works | 393 | 2268457 | 2025-11-18 | Aces | Unibeton Ready Mix | C-40 (SRC+60% GGBFS) (200±40mm Slump) | Foundation | 10 | Diriyah | 6 | Permanent | [7 empty] | 25 | 240 | - | - |  |  |  |  | 2025-11-21 | [9 empty] | 2025-11-25 | WIR-CE-000638 | [19 empty] | 2025-12-16 | WIR-CE-000638
3557 | BV-BSW-105-0000-ECM-CAP-CE-000071 | BV-BSW-105-0000-ECM-WIR-CE-000638 | Raft Concrete Zone 01A | Zone 01A | Opera House | 1 | B2 | Permanent Works | 418 | 2268458 | 2025-11-18 | Aces | Unibeton Ready Mix | C-40 (SRC+60% GGBFS) (200±40mm Slump) | Foundation | 10 | Diriyah |  | Permanent | [7 empty] | 24 | 200 | - | - |  |  |  |  | 2025-11-21 | [9 empty] | 2025-11-25 | WIR-CE-000638 | [19 empty] | 2025-12-16 | WIR-CE-000638
3558 | BV-BSW-105-0000-ECM-CAP-CE-000071 | BV-BSW-105-0000-ECM-WIR-CE-000638 | Raft Concrete Zone 01A | Zone 01A | Opera House | 1 | B2 | Permanent Works | 551 | 2270565 | 2025-11-18 | Aces | Unibeton Ready Mix | C-40 (SRC+60% GGBFS) (200±40mm Slump) | Foundation | 12 | Diriyah |  | Permanent | [7 empty] | 25.5 | 215 | - | - |  |  |  |  | 2025-11-21 | [9 empty] | 2025-11-25 | WIR-CE-000638 | [19 empty] | 2025-12-16 | WIR-CE-000638
3559 | BV-BSW-105-0000-ECM-CAP-CE-000071 | BV-BSW-105-0000-ECM-WIR-CE-000638 | Raft Concrete Zone 01A | Zone 01A | Opera House | 1 | B2 | Permanent Works | 411 | 2270566 | 2025-11-18 | Aces | Unibeton Ready Mix | C-40 (SRC+60% GGBFS) (200±40mm Slump) | Foundation | 9 | Diriyah |  | Permanent | [7 empty] | 23.5 | 210 | - | - |  |  |  |  | 2025-11-21 | [9 empty] | 2025-11-25 | WIR-CE-000638 | [19 empty] | 2025-12-16 | WIR-CE-000638
3560 | BV-BSW-105-0000-ECM-CAP-CE-000071 | BV-BSW-105-0000-ECM-WIR-CE-000638 | Raft Concrete Zone 01A | Zone 01A | Opera House | 1 | B2 | Permanent Works | 273 | 2268459 | 2025-11-18 | Aces | Unibeton Ready Mix | C-40 (SRC+60% GGBFS) (200±40mm Slump) | Foundation | 8 | Diriyah |  | Permanent | [7 empty] | 24.5 | 235 | - | - |  |  |  |  | 2025-11-21 | [9 empty] | 2025-11-25 | WIR-CE-000638 | [19 empty] | 2025-12-16 | WIR-CE-000638
3561 | BV-BSW-105-0000-ECM-CAP-CE-000071 | BV-BSW-105-0000-ECM-WIR-CE-000638 | Raft Concrete Zone 01A | Zone 01A | Opera House | 1 | B2 | Permanent Works | 432 | 2270567 | 2025-11-18 | Aces | Unibeton Ready Mix | C-40 (SRC+60% GGBFS) (200±40mm Slump) | Foundation | 9 | Diriyah |  | Permanent | [7 empty] | 23.5 | 220 | - | - |  |  |  |  | 2025-11-21 | [9 empty] | 2025-11-25 | WIR-CE-000638 | [19 empty] | 2025-12-16 | WIR-CE-000638
3562 | BV-BSW-105-0000-ECM-CAP-CE-000071 | BV-BSW-105-0000-ECM-WIR-CE-000638 | Raft Concrete Zone 01A | Zone 01A | Opera House | 1 | B2 | Permanent Works | 438 | 2270568 | 2025-11-18 | Aces | Unibeton Ready Mix | C-40 (SRC+60% GGBFS) (200±40mm Slump) | Foundation | 9 | Diriyah |  | Permanent | [7 empty] | 23 | 210 | - | - |  |  |  |  | 2025-11-21 | [9 empty] | 2025-11-25 | WIR-CE-000638 | [19 empty] | 2025-12-16 | WIR-CE-000638
3563 | BV-BSW-105-0000-ECM-CAP-CE-000071 | BV-BSW-105-0000-ECM-WIR-CE-000638 | Raft Concrete Zone 01A | Zone 01A | Opera House | 1 | B2 | Permanent Works | 414 | 2268460 | 2025-11-18 | Aces | Unibeton Ready Mix | C-40 (SRC+60% GGBFS) (200±40mm Slump) | Foundation | 9 | Diriyah |  | Permanent | [7 empty] | 23 | 220 | - | - |  |  |  |  | 2025-11-21 | [9 empty] | 2025-11-25 | WIR-CE-000638 | [19 empty] | 2025-12-16 | WIR-CE-000638
3564 | BV-BSW-105-0000-ECM-CAP-CE-000071 | BV-BSW-105-0000-ECM-WIR-CE-000638 | Raft Concrete Zone 01A | Zone 01A | Opera House | 1 | B2 | Permanent Works | 390 | 2270569 | 2025-11-18 | Aces | Unibeton Ready Mix | C-40 (SRC+60% GGBFS) (200±40mm Slump) | Foundation | 10 | Diriyah |  | Permanent | [7 empty] | 23.5 | 210 | - | - |  |  |  |  | 2025-11-21 | [9 empty] | 2025-11-25 | WIR-CE-000638 | [19 empty] | 2025-12-16 | WIR-CE-000638
3565 | BV-BSW-105-0000-ECM-CAP-CE-000071 | BV-BSW-105-0000-ECM-WIR-CE-000638 | Raft Concrete Zone 01A | Zone 01A | Opera House | 1 | B2 | Permanent Works | 302 | 2270570 | 2025-11-18 | Aces | Unibeton Ready Mix | C-40 (SRC+60% GGBFS) (200±40mm Slump) | Foundation | 8 | Diriyah |  | Permanent | [7 empty] | 22.5 | 220 | - | - |  |  |  |  | 2025-11-21 | [9 empty] | 2025-11-25 | WIR-CE-000638 | [19 empty] | 2025-12-16 | WIR-CE-000638
3566 | BV-BSW-105-0000-ECM-CAP-CE-000071 | BV-BSW-105-0000-ECM-WIR-CE-000638 | Raft Concrete Zone 01A | Zone 01A | Opera House | 1 | B2 | Permanent Works | 274 | 2268461 | 2025-11-18 | Aces | Unibeton Ready Mix | C-40 (SRC+60% GGBFS) (200±40mm Slump) | Foundation | 8 | Diriyah |  | Permanent | [7 empty] | 24 | 240 | - | - |  |  |  |  | 2025-11-21 | [9 empty] | 2025-11-25 | WIR-CE-000638 | [19 empty] | 2025-12-16 | WIR-CE-000638
3567 | BV-BSW-105-0000-ECM-CAP-CE-000071 | BV-BSW-105-0000-ECM-WIR-CE-000638 | Raft Concrete Zone 01A | Zone 01A | Opera House | 1 | B2 | Permanent Works | 389 | 2270571 | 2025-11-18 | Aces | Unibeton Ready Mix | C-40 (SRC+60% GGBFS) (200±40mm Slump) | Foundation | 10 | Diriyah |  | Permanent | [7 empty] | 24.5 | 240 | - | - |  |  |  |  | 2025-11-21 | [9 empty] | 2025-11-25 | WIR-CE-000638 | [19 empty] | 2025-12-16 | WIR-CE-000638
3568 | BV-BSW-105-0000-ECM-CAP-CE-000071 | BV-BSW-105-0000-ECM-WIR-CE-000638 | Raft Concrete Zone 01A | Zone 01A | Opera House | 1 | B2 | Permanent Works | 430 | 2268462 | 2025-11-18 | Aces | Unibeton Ready Mix | C-40 (SRC+60% GGBFS) (200±40mm Slump) | Foundation | 9 | Diriyah | 6 | Permanent | [7 empty] | 22.5 | 230 | - | - |  |  |  |  | 2025-11-21 | [9 empty] | 2025-11-25 | WIR-CE-000638 | [19 empty] | 2025-12-16 | WIR-CE-000638
3569 | BV-BSW-105-0000-ECM-CAP-CE-000071 | BV-BSW-105-0000-ECM-WIR-CE-000638 | Raft Concrete Zone 01A | Zone 01A | Opera House | 1 | B2 | Permanent Works | 415 | 2270572 | 2025-11-18 | Aces | Unibeton Ready Mix | C-40 (SRC+60% GGBFS) (200±40mm Slump) | Foundation | 10 | Diriyah |  | Permanent | [7 empty] | 25 | 230 | - | - |  |  |  |  | 2025-11-21 | [9 empty] | 2025-11-25 | WIR-CE-000638 | [19 empty] | 2025-12-16 | WIR-CE-000638
3570 | BV-BSW-105-0000-ECM-CAP-CE-000071 | BV-BSW-105-0000-ECM-WIR-CE-000638 | Raft Concrete Zone 01A | Zone 01A | Opera House | 1 | B2 | Permanent Works | 431 | 2268463 | 2025-11-18 | Aces | Unibeton Ready Mix | C-40 (SRC+60% GGBFS) (200±40mm Slump) | Foundation | 9.5 | Diriyah |  | Permanent | [7 empty] | 24.5 | 215 | - | - |  |  |  |  | 2025-11-21 | [9 empty] | 2025-11-25 | WIR-CE-000638 | [19 empty] | 2025-12-16 | WIR-CE-000638
3571 | BV-BSW-105-0000-ECM-CAP-CE-000071 | BV-BSW-105-0000-ECM-WIR-CE-000638 | Raft Concrete Zone 01A | Zone 01A | Opera House | 1 | B2 | Permanent Works | 403 | 2270573 | 2025-11-18 | Aces | Unibeton Ready Mix | C-40 (SRC+60% GGBFS) (200±40mm Slump) | Foundation | 9.5 | Diriyah |  | Permanent | [7 empty] | 22 | 220 | - | - |  |  |  |  | 2025-11-21 | [9 empty] | 2025-11-25 | WIR-CE-000638 | [19 empty] | 2025-12-16 | WIR-CE-000638
3572 | BV-BSW-105-0000-ECM-CAP-CE-000071 | BV-BSW-105-0000-ECM-WIR-CE-000638 | Raft Concrete Zone 01A | Zone 01A | Opera House | 1 | B2 | Permanent Works | 554 | 2270574 | 2025-11-18 | Aces | Unibeton Ready Mix | C-40 (SRC+60% GGBFS) (200±40mm Slump) | Foundation | 12 | Diriyah |  | Permanent | [7 empty] | 24 | 200 | - | - |  |  |  |  | 2025-11-21 | [9 empty] | 2025-11-25 | WIR-CE-000638 | [19 empty] | 2025-12-16 | WIR-CE-000638
3573 | BV-BSW-105-0000-ECM-CAP-CE-000071 | BV-BSW-105-0000-ECM-WIR-CE-000638 | Raft Concrete Zone 01A | Zone 01A | Opera House | 1 | B2 | Permanent Works | 411 | 2270575 | 2025-11-18 | Aces | Unibeton Ready Mix | C-40 (SRC+60% GGBFS) (200±40mm Slump) | Foundation | 8 | Diriyah | 6 | Permanent | [7 empty] | 24.5 | 220 | - | - |  |  |  |  | 2025-11-21 | [9 empty] | 2025-11-25 | WIR-CE-000638 | [19 empty] | 2025-12-16 | WIR-CE-000638
3574 | BV-BSW-105-0000-ECM-CAP-CE-000071 | BV-BSW-105-0000-ECM-WIR-CE-000638 | Raft Concrete Zone 01A | Zone 01A | Opera House | 1 | B2 | Permanent Works | 558 | 2268464 | 2025-11-18 | Aces | Unibeton Ready Mix | C-40 (SRC+60% GGBFS) (200±40mm Slump) | Foundation | 10 | Diriyah |  | Permanent | [7 empty] | 23 | 240 | - | - |  |  |  |  | 2025-11-21 | [9 empty] | 2025-11-25 | WIR-CE-000638 | [19 empty] | 2025-12-16 | WIR-CE-000638
3575 | BV-BSW-105-0000-ECM-CAP-CE-000071 | BV-BSW-105-0000-ECM-WIR-CE-000638 | Raft Concrete Zone 01A | Zone 01A | Opera House | 1 | B2 | Permanent Works | 394 | 2270576 | 2025-11-18 | Aces | Unibeton Ready Mix | C-40 (SRC+60% GGBFS) (200±40mm Slump) | Foundation | 10 | Diriyah |  | Permanent | [7 empty] | 25 | 230 | - | - |  |  |  |  | 2025-11-21 | [9 empty] | 2025-11-25 | WIR-CE-000638 | [19 empty] | 2025-12-16 | WIR-CE-000638
3576 | BV-BSW-105-0000-ECM-CAP-CE-000071 | BV-BSW-105-0000-ECM-WIR-CE-000638 | Raft Concrete Zone 01A | Zone 01A | Opera House | 1 | B2 | Permanent Works | 287 | 2268465 | 2025-11-18 | Aces | Unibeton Ready Mix | C-40 (SRC+60% GGBFS) (200±40mm Slump) | Foundation | 8 | Diriyah | 6 | Permanent | [7 empty] | 23 | 240 | - | - |  |  |  |  | 2025-11-21 | [9 empty] | 2025-11-25 | WIR-CE-000638 | [19 empty] | 2025-12-16 | WIR-CE-000638
3577 | BV-BSW-105-0000-ECM-CAP-CE-000071 | BV-BSW-105-0000-ECM-WIR-CE-000638 | Raft Concrete Zone 01A | Zone 01A | Opera House | 1 | B2 | Permanent Works | 404 | 2290998 | 2025-11-18 | Aces | Unibeton Ready Mix | C-40 (SRC+60% GGBFS) (200±40mm Slump) | Foundation | 9 | Diriyah |  | Permanent | [6 empty] | RH.MCR25011169 | 24.5 | 230 | - | - |  |  |  |  | 2025-11-21 | [9 empty] | 2025-11-25 | WIR-CE-000638 | RH.MCR25011169@7 | 41.7 | 43.2 | 41.7 |  |  |  | 42.2 | [11 empty] | 2025-12-16 | WIR-CE-000638 | RH.MCR25011169@28 | 49.6 | 49.9 | 49.3 |  |  |  | 49.6
3578 | BV-BSW-105-0000-ECM-CAP-CE-000071 | BV-BSW-105-0000-ECM-WIR-CE-000638 | Raft Concrete Zone 01A | Zone 01A | Opera House | 1 | B2 | Permanent Works | 590 | 2302001 | 2025-11-18 | Aces | Unibeton Ready Mix | C-40 (SRC+60% GGBFS) (200±40mm Slump) | Foundation | 12 | Diriyah |  | Permanent | [7 empty] | 25 | 220 | - | - |  |  |  |  | 2025-11-21 | [9 empty] | 2025-11-25 | WIR-CE-000638 | [19 empty] | 2025-12-16 | WIR-CE-000638
3579 | BV-BSW-105-0000-ECM-CAP-CE-000071 | BV-BSW-105-0000-ECM-WIR-CE-000638 | Raft Concrete Zone 01A | Zone 01A | Opera House | 1 | B2 | Permanent Works | 539 | 2302003 | 2025-11-18 | Aces | Unibeton Ready Mix | C-40 (SRC+60% GGBFS) (200±40mm Slump) | Foundation | 12 | Diriyah |  | Permanent | [7 empty] | 25 | 240 | - | - |  |  |  |  | 2025-11-21 | [9 empty] | 2025-11-25 | WIR-CE-000638 | [19 empty] | 2025-12-16 | WIR-CE-000638
3580 | BV-BSW-105-0000-ECM-CAP-CE-000071 | BV-BSW-105-0000-ECM-WIR-CE-000638 | Raft Concrete Zone 01A | Zone 01A | Opera House | 1 | B2 | Permanent Works | 542 | 2302004 | 2025-11-18 | Aces | Unibeton Ready Mix | C-40 (SRC+60% GGBFS) (200±40mm Slump) | Foundation | 12 | Diriyah |  | Permanent | [7 empty] | 23.5 | 210 | - | - |  |  |  |  | 2025-11-21 | [9 empty] | 2025-11-25 | WIR-CE-000638 | [19 empty] | 2025-12-16 | WIR-CE-000638
3581 | BV-BSW-105-0000-ECM-CAP-CE-000071 | BV-BSW-105-0000-ECM-WIR-CE-000638 | Raft Concrete Zone 01A | Zone 01A | Opera House | 1 | B2 | Permanent Works | 278 | 2302007 | 2025-11-18 | Aces | Unibeton Ready Mix | C-40 (SRC+60% GGBFS) (200±40mm Slump) | Foundation | 8 | Diriyah | 6 | Permanent | [7 empty] | 21.5 | 225 | - | - |  |  |  |  | 2025-11-21 | [9 empty] | 2025-11-25 | WIR-CE-000638 | [19 empty] | 2025-12-16 | WIR-CE-000638
3582 | BV-BSW-105-0000-ECM-CAP-CE-000071 | BV-BSW-105-0000-ECM-WIR-CE-000638 | Raft Concrete Zone 01A | Zone 01A | Opera House | 1 | B2 | Permanent Works | 536 | 2302010 | 2025-11-18 | Aces | Unibeton Ready Mix | C-40 (SRC+60% GGBFS) (200±40mm Slump) | Foundation | 12 | Diriyah |  | Permanent | [7 empty] | 25 | 230 | - | - |  |  |  |  | 2025-11-21 | [9 empty] | 2025-11-25 | WIR-CE-000638 | [19 empty] | 2025-12-16 | WIR-CE-000638
3583 | BV-BSW-105-0000-ECM-CAP-CE-000071 | BV-BSW-105-0000-ECM-WIR-CE-000638 | Raft Concrete Zone 01A | Zone 01A | Opera House | 1 | B2 | Permanent Works | 541 | 2302012 | 2025-11-18 | Aces | Unibeton Ready Mix | C-40 (SRC+60% GGBFS) (200±40mm Slump) | Foundation | 12 | Diriyah |  | Permanent | [7 empty] | 24 | 230 | - | - |  |  |  |  | 2025-11-21 | [9 empty] | 2025-11-25 | WIR-CE-000638 | [19 empty] | 2025-12-16 | WIR-CE-000638
3584 | BV-BSW-105-0000-ECM-CAP-CE-000069 | BV-BSW-105-0000-ECM-WIR-CE-000629 | Raft Concrete Zone 05B | Zone 05B | Opera House | 5 | B2 | Permanent Works | 554 | 2270629 | 2025-11-18 | Aces | Unibeton Ready Mix | C-40 (SRC+60% GGBFS) (200±40mm Slump) | Foundation | 12 | Diriyah |  | Permanent | [6 empty] | RH.MCR25011168 | 25 | 210 | - | - |  |  |  |  | 2025-11-21 | [9 empty] | 2025-11-25 | WIR-CE-000629 | RH.MCR25011168@7 | 44.8 | 43.4 | 44.1 | 45.9 | 43.6 | 45.6 | 44.24848 | [11 empty] | 2025-12-16 | WIR-CE-000629 | RH.MCR25011168@28 | 49.2 | 47.3 | 48.2 | 49.5 | 50.1 | 49.1 | 49.06333
3585 | BV-BSW-105-0000-ECM-CAP-CE-000069 | BV-BSW-105-0000-ECM-WIR-CE-000629 | Raft Concrete Zone 05B | Zone 05B | Opera House | 5 | B2 | Permanent Works | 407 | 2291507 | 2025-11-18 | Aces | Unibeton Ready Mix | C-40 (SRC+60% GGBFS) (200±40mm Slump) | Foundation | 9 | Diriyah | 6 | Permanent | [7 empty] | 24 | 230 | - | - |  |  |  |  | 2025-11-21 | [9 empty] | 2025-11-25 | WIR-CE-000629 | [19 empty] | 2025-12-16 | WIR-CE-000629
3586 | BV-BSW-105-0000-ECM-CAP-CE-000069 | BV-BSW-105-0000-ECM-WIR-CE-000629 | Raft Concrete Zone 05B | Zone 05B | Opera House | 5 | B2 | Permanent Works | 295 | 2270630 | 2025-11-18 | Aces | Unibeton Ready Mix | C-40 (SRC+60% GGBFS) (200±40mm Slump) | Foundation | 8 | Diriyah |  | Permanent | [7 empty] | 23.5 | 220 | - | - |  |  |  |  | 2025-11-21 | [9 empty] | 2025-11-25 | WIR-CE-000629 | [19 empty] | 2025-12-16 | WIR-CE-000629
3587 | BV-BSW-105-0000-ECM-CAP-CE-000069 | BV-BSW-105-0000-ECM-WIR-CE-000629 | Raft Concrete Zone 05B | Zone 05B | Opera House | 5 | B2 | Permanent Works | 389 | 2291508 | 2025-11-18 | Aces | Unibeton Ready Mix | C-40 (SRC+60% GGBFS) (200±40mm Slump) | Foundation | 10 | Diriyah |  | Permanent | [7 empty] | 25.5 | 240 | - | - |  |  |  |  | 2025-11-21 | [9 empty] | 2025-11-25 | WIR-CE-000629 | [19 empty] | 2025-12-16 | WIR-CE-000629
3588 | BV-BSW-105-0000-ECM-CAP-CE-000069 | BV-BSW-105-0000-ECM-WIR-CE-000629 | Raft Concrete Zone 05B | Zone 05B | Opera House | 5 | B2 | Permanent Works | 557 | 2270631 | 2025-11-18 | Aces | Unibeton Ready Mix | C-40 (SRC+60% GGBFS) (200±40mm Slump) | Foundation | 12 | Diriyah |  | Permanent | [7 empty] | 24.5 | 220 | - | - |  |  |  |  | 2025-11-21 | [9 empty] | 2025-11-25 | WIR-CE-000629 | [19 empty] | 2025-12-16 | WIR-CE-000629
3589 | BV-BSW-105-0000-ECM-CAP-CE-000069 | BV-BSW-105-0000-ECM-WIR-CE-000629 | Raft Concrete Zone 05B | Zone 05B | Opera House | 5 | B2 | Permanent Works | 394 | 2291509 | 2025-11-18 | Aces | Unibeton Ready Mix | C-40 (SRC+60% GGBFS) (200±40mm Slump) | Foundation | 10 | Diriyah |  | Permanent | [7 empty] | 24.5 | 235 | - | - |  |  |  |  | 2025-11-21 | [9 empty] | 2025-11-25 | WIR-CE-000629 | [19 empty] | 2025-12-16 | WIR-CE-000629
3590 | BV-BSW-105-0000-ECM-CAP-CE-000069 | BV-BSW-105-0000-ECM-WIR-CE-000629 | Raft Concrete Zone 05B | Zone 05B | Opera House | 5 | B2 | Permanent Works | 391 | 2270632 | 2025-11-18 | Aces | Unibeton Ready Mix | C-40 (SRC+60% GGBFS) (200±40mm Slump) | Foundation | 9 | Diriyah |  | Permanent | [7 empty] | 24.5 | 220 | - | - |  |  |  |  | 2025-11-21 | [9 empty] | 2025-11-25 | WIR-CE-000629 | [19 empty] | 2025-12-16 | WIR-CE-000629
3591 | BV-BSW-105-0000-ECM-CAP-CE-000069 | BV-BSW-105-0000-ECM-WIR-CE-000629 | Raft Concrete Zone 05B | Zone 05B | Opera House | 5 | B2 | Permanent Works | 393 | 2270633 | 2025-11-18 | Aces | Unibeton Ready Mix | C-40 (SRC+60% GGBFS) (200±40mm Slump) | Foundation | 10 | Diriyah |  | Permanent | [7 empty] | 25 | 225 | - | - |  |  |  |  | 2025-11-21 | [9 empty] | 2025-11-25 | WIR-CE-000629 | [19 empty] | 2025-12-16 | WIR-CE-000629
3592 | BV-BSW-105-0000-ECM-CAP-CE-000069 | BV-BSW-105-0000-ECM-WIR-CE-000629 | Raft Concrete Zone 05B | Zone 05B | Opera House | 5 | B2 | Permanent Works | 551 | 2291510 | 2025-11-18 | Aces | Unibeton Ready Mix | C-40 (SRC+60% GGBFS) (200±40mm Slump) | Foundation | 12 | Diriyah | 6 | Permanent | [7 empty] | 23.5 | 240 | - | - |  |  |  |  | 2025-11-21 | [9 empty] | 2025-11-25 | WIR-CE-000629 | [19 empty] | 2025-12-16 | WIR-CE-000629
3593 | BV-BSW-105-0000-ECM-CAP-CE-000069 | BV-BSW-105-0000-ECM-WIR-CE-000629 | Raft Concrete Zone 05B | Zone 05B | Opera House | 5 | B2 | Permanent Works | 273 | 2270635 | 2025-11-18 | Aces | Unibeton Ready Mix | C-40 (SRC+60% GGBFS) (200±40mm Slump) | Foundation | 8 | Diriyah |  | Permanent | [7 empty] | 25.5 | 240 | - | - |  |  |  |  | 2025-11-21 | [9 empty] | 2025-11-25 | WIR-CE-000629 | [19 empty] | 2025-12-16 | WIR-CE-000629
3594 | BV-BSW-105-0000-ECM-CAP-CE-000069 | BV-BSW-105-0000-ECM-WIR-CE-000629 | Raft Concrete Zone 05B | Zone 05B | Opera House | 5 | B2 | Permanent Works | 431 | 2291511 | 2025-11-18 | Aces | Unibeton Ready Mix | C-40 (SRC+60% GGBFS) (200±40mm Slump) | Foundation | 9 | Diriyah |  | Permanent | [7 empty] | 23 | 210 | - | - |  |  |  |  | 2025-11-21 | [9 empty] | 2025-11-25 | WIR-CE-000629 | [19 empty] | 2025-12-16 | WIR-CE-000629
3595 | BV-BSW-105-0000-ECM-CAP-CE-000069 | BV-BSW-105-0000-ECM-WIR-CE-000629 | Raft Concrete Zone 05B | Zone 05B | Opera House | 5 | B2 | Permanent Works | 438 | 2270636 | 2025-11-18 | Aces | Unibeton Ready Mix | C-40 (SRC+60% GGBFS) (200±40mm Slump) | Foundation | 9 | Diriyah |  | Permanent | [7 empty] | 23.5 | 230 | - | - |  |  |  |  | 2025-11-21 | [9 empty] | 2025-11-25 | WIR-CE-000629 | [19 empty] | 2025-12-16 | WIR-CE-000629
3596 | BV-BSW-105-0000-ECM-CAP-CE-000069 | BV-BSW-105-0000-ECM-WIR-CE-000629 | Raft Concrete Zone 05B | Zone 05B | Opera House | 5 | B2 | Permanent Works | 302 | 2270637 | 2025-11-18 | Aces | Unibeton Ready Mix | C-40 (SRC+60% GGBFS) (200±40mm Slump) | Foundation | 8 | Diriyah |  | Permanent | [7 empty] | 24 | 215 | - | - |  |  |  |  | 2025-11-21 | [9 empty] | 2025-11-25 | WIR-CE-000629 | [19 empty] | 2025-12-16 | WIR-CE-000629
3597 | BV-BSW-105-0000-ECM-CAP-CE-000069 | BV-BSW-105-0000-ECM-WIR-CE-000629 | Raft Concrete Zone 05B | Zone 05B | Opera House | 5 | B2 | Permanent Works | 553 | 2291512 | 2025-11-18 | Aces | Unibeton Ready Mix | C-40 (SRC+60% GGBFS) (200±40mm Slump) | Foundation | 12 | Diriyah |  | Permanent | [7 empty] | 25 | 230 | - | - |  |  |  |  | 2025-11-21 | [9 empty] | 2025-11-25 | WIR-CE-000629 | [19 empty] | 2025-12-16 | WIR-CE-000629
3598 | BV-BSW-105-0000-ECM-CAP-CE-000069 | BV-BSW-105-0000-ECM-WIR-CE-000629 | Raft Concrete Zone 05B | Zone 05B | Opera House | 5 | B2 | Permanent Works | 390 | 2270638 | 2025-11-18 | Aces | Unibeton Ready Mix | C-40 (SRC+60% GGBFS) (200±40mm Slump) | Foundation | 10 | Diriyah |  | Permanent | [7 empty] | 22.5 | 235 | - | - |  |  |  |  | 2025-11-21 | [9 empty] | 2025-11-25 | WIR-CE-000629 | [19 empty] | 2025-12-16 | WIR-CE-000629
3599 | BV-BSW-105-0000-ECM-CAP-CE-000069 | BV-BSW-105-0000-ECM-WIR-CE-000629 | Raft Concrete Zone 05B | Zone 05B | Opera House | 5 | B2 | Permanent Works | 403 | 2291513 | 2025-11-18 | Aces | Unibeton Ready Mix | C-40 (SRC+60% GGBFS) (200±40mm Slump) | Foundation | 9 | Diriyah |  | Permanent | [7 empty] | 24 | 240 | - | - |  |  |  |  | 2025-11-21 | [9 empty] | 2025-11-25 | WIR-CE-000629 | [19 empty] | 2025-12-16 | WIR-CE-000629
3600 | BV-BSW-105-0000-ECM-CAP-CE-000069 | BV-BSW-105-0000-ECM-WIR-CE-000629 | Raft Concrete Zone 05B | Zone 05B | Opera House | 5 | B2 | Permanent Works | 411 | 2270639 | 2025-11-18 | Aces | Unibeton Ready Mix | C-40 (SRC+60% GGBFS) (200±40mm Slump) | Foundation | 9 | Diriyah |  | Permanent | [7 empty] | 24.5 | 210 | - | - |  |  |  |  | 2025-11-21 | [9 empty] | 2025-11-25 | WIR-CE-000629 | [19 empty] | 2025-12-16 | WIR-CE-000629
3601 | BV-BSW-105-0000-ECM-CAP-CE-000069 | BV-BSW-105-0000-ECM-WIR-CE-000629 | Raft Concrete Zone 05B | Zone 05B | Opera House | 5 | B2 | Permanent Works | 414 | 2291514 | 2025-11-18 | Aces | Unibeton Ready Mix | C-40 (SRC+60% GGBFS) (200±40mm Slump) | Foundation | 9 | Diriyah |  | Permanent | [7 empty] | 23 | 230 | - | - |  |  |  |  | 2025-11-21 | [9 empty] | 2025-11-25 | WIR-CE-000629 | [19 empty] | 2025-12-16 | WIR-CE-000629
3602 | BV-BSW-105-0000-ECM-CAP-CE-000069 | BV-BSW-105-0000-ECM-WIR-CE-000629 | Raft Concrete Zone 05B | Zone 05B | Opera House | 5 | B2 | Permanent Works | 558 | 2270640 | 2025-11-18 | Aces | Unibeton Ready Mix | C-40 (SRC+60% GGBFS) (200±40mm Slump) | Foundation | 12 | Diriyah |  | Permanent | [7 empty] | 24.5 | 220 | - | - |  |  |  |  | 2025-11-21 | [9 empty] | 2025-11-25 | WIR-CE-000629 | [19 empty] | 2025-12-16 | WIR-CE-000629
3603 | BV-BSW-105-0000-ECM-CAP-CE-000069 | BV-BSW-105-0000-ECM-WIR-CE-000629 | Raft Concrete Zone 05B | Zone 05B | Opera House | 5 | B2 | Permanent Works | 554 | 2291515 | 2025-11-18 | Aces | Unibeton Ready Mix | C-40 (SRC+60% GGBFS) (200±40mm Slump) | Foundation | 12 | Diriyah | 6 | Permanent | [7 empty] | 25 | 235 | - | - |  |  |  |  | 2025-11-21 | [9 empty] | 2025-11-25 | WIR-CE-000629 | [19 empty] | 2025-12-16 | WIR-CE-000629
3604 | BV-BSW-105-0000-ECM-CAP-CE-000069 | BV-BSW-105-0000-ECM-WIR-CE-000629 | Raft Concrete Zone 05B | Zone 05B | Opera House | 5 | B2 | Permanent Works | 407 | 2270641 | 2025-11-18 | Aces | Unibeton Ready Mix | C-40 (SRC+60% GGBFS) (200±40mm Slump) | Foundation | 9 | Diriyah |  | Permanent | [7 empty] | 24 | 190 | - | - |  |  |  |  | 2025-11-21 | [9 empty] | 2025-11-25 | WIR-CE-000629 |  | 45.2 | 45.9 | 43.6 | 45 | 44.2 | 43.4 | [12 empty] | 2025-12-16 | WIR-CE-000629 |  | 49.4 | 50 | 46.3 | 47 | 48.4 | 49.6
3605 | BV-BSW-105-0000-ECM-CAP-CE-000069 | BV-BSW-105-0000-ECM-WIR-CE-000629 | Raft Concrete Zone 05B | Zone 05B | Opera House | 5 | B2 | Permanent Works | 295 | 2291516 | 2025-11-18 | Aces | Unibeton Ready Mix | C-40 (SRC+60% GGBFS) (200±40mm Slump) | Foundation | 8 | Diriyah |  | Permanent | [7 empty] | 25.5 | 240 | - | - |  |  |  |  | 2025-11-21 | [9 empty] | 2025-11-25 | WIR-CE-000629 | [19 empty] | 2025-12-16 | WIR-CE-000629
3606 | BV-BSW-105-0000-ECM-CAP-CE-000069 | BV-BSW-105-0000-ECM-WIR-CE-000629 | Raft Concrete Zone 05B | Zone 05B | Opera House | 5 | B2 | Permanent Works | 389 | 2270642 | 2025-11-18 | Aces | Unibeton Ready Mix | C-40 (SRC+60% GGBFS) (200±40mm Slump) | Foundation | 10 | Diriyah |  | Permanent | [7 empty] | 25 | 235 | - | - |  |  |  |  | 2025-11-21 | [9 empty] | 2025-11-25 | WIR-CE-000629 | [19 empty] | 2025-12-16 | WIR-CE-000629
3607 | BV-BSW-105-0000-ECM-CAP-CE-000069 | BV-BSW-105-0000-ECM-WIR-CE-000629 | Raft Concrete Zone 05B | Zone 05B | Opera House | 5 | B2 | Permanent Works | 557 | 2291517 | 2025-11-18 | Aces | Unibeton Ready Mix | C-40 (SRC+60% GGBFS) (200±40mm Slump) | Foundation | 12 | Diriyah |  | Permanent | [7 empty] | 22.5 | 215 | - | - |  |  |  |  | 2025-11-21 | [9 empty] | 2025-11-25 | WIR-CE-000629 | [19 empty] | 2025-12-16 | WIR-CE-000629
3608 | BV-BSW-105-0000-ECM-CAP-CE-000069 | BV-BSW-105-0000-ECM-WIR-CE-000629 | Raft Concrete Zone 05B | Zone 05B | Opera House | 5 | B2 | Permanent Works | 394 | 2270643 | 2025-11-18 | Aces | Unibeton Ready Mix | C-40 (SRC+60% GGBFS) (200±40mm Slump) | Foundation | 10 | Diriyah |  | Permanent | [7 empty] | 24 | 215 | - | - |  |  |  |  | 2025-11-21 | [9 empty] | 2025-11-25 | WIR-CE-000629 | [19 empty] | 2025-12-16 | WIR-CE-000629
3609 | BV-BSW-105-0000-ECM-CAP-CE-000069 | BV-BSW-105-0000-ECM-WIR-CE-000629 | Raft Concrete Zone 05B | Zone 05B | Opera House | 5 | B2 | Permanent Works | 391 | 2291518 | 2025-11-18 | Aces | Unibeton Ready Mix | C-40 (SRC+60% GGBFS) (200±40mm Slump) | Foundation | 9 | Diriyah |  | Permanent | [7 empty] | 23 | 240 | - | - |  |  |  |  | 2025-11-21 | [9 empty] | 2025-11-25 | WIR-CE-000629 | [19 empty] | 2025-12-16 | WIR-CE-000629
3610 | BV-BSW-105-0000-ECM-CAP-CE-000069 | BV-BSW-105-0000-ECM-WIR-CE-000629 | Raft Concrete Zone 05B | Zone 05B | Opera House | 5 | B2 | Permanent Works | 273 | 2270644 | 2025-11-18 | Aces | Unibeton Ready Mix | C-40 (SRC+60% GGBFS) (200±40mm Slump) | Foundation | 8 | Diriyah |  | Permanent | [7 empty] | 24.5 | 225 | - | - |  |  |  |  | 2025-11-21 | [9 empty] | 2025-11-25 | WIR-CE-000629 | [19 empty] | 2025-12-16 | WIR-CE-000629
3611 | BV-BSW-105-0000-ECM-CAP-CE-000069 | BV-BSW-105-0000-ECM-WIR-CE-000629 | Raft Concrete Zone 05B | Zone 05B | Opera House | 5 | B2 | Permanent Works | 302 | 2291519 | 2025-11-18 | Aces | Unibeton Ready Mix | C-40 (SRC+60% GGBFS) (200±40mm Slump) | Foundation | 8 | Diriyah |  | Permanent | [7 empty] | 24 | 230 | - | - |  |  |  |  | 2025-11-21 | [9 empty] | 2025-11-25 | WIR-CE-000629 | [19 empty] | 2025-12-16 | WIR-CE-000629
3612 | BV-BSW-105-0000-ECM-CAP-CE-000069 | BV-BSW-105-0000-ECM-WIR-CE-000629 | Raft Concrete Zone 05B | Zone 05B | Opera House | 5 | B2 | Permanent Works | 551 | 2270645 | 2025-11-18 | Aces | Unibeton Ready Mix | C-40 (SRC+60% GGBFS) (200±40mm Slump) | Foundation | 12 | Diriyah |  | Permanent | [7 empty] | 23.5 | 200 | - | - |  |  |  |  | 2025-11-21 | [9 empty] | 2025-11-25 | WIR-CE-000629 | [19 empty] | 2025-12-16 | WIR-CE-000629
3613 | BV-BSW-105-0000-ECM-CAP-CE-000069 | BV-BSW-105-0000-ECM-WIR-CE-000629 | Raft Concrete Zone 05B | Zone 05B | Opera House | 5 | B2 | Permanent Works | 431 | 2291520 | 2025-11-18 | Aces | Unibeton Ready Mix | C-40 (SRC+60% GGBFS) (200±40mm Slump) | Foundation | 9 | Diriyah |  | Permanent | [7 empty] | 25 | 240 | - | - |  |  |  |  | 2025-11-21 | [9 empty] | 2025-11-25 | WIR-CE-000629 | [19 empty] | 2025-12-16 | WIR-CE-000629
3614 | BV-BSW-105-0000-ECM-CAP-CE-000069 | BV-BSW-105-0000-ECM-WIR-CE-000629 | Raft Concrete Zone 05B | Zone 05B | Opera House | 5 | B2 | Permanent Works | 553 | 2270646 | 2025-11-18 | Aces | Unibeton Ready Mix | C-40 (SRC+60% GGBFS) (200±40mm Slump) | Foundation | 12 | Diriyah |  | Permanent | [7 empty] | 23.5 | 230 | - | - |  |  |  |  | 2025-11-21 | [9 empty] | 2025-11-25 | WIR-CE-000629 | [19 empty] | 2025-12-16 | WIR-CE-000629
3615 | BV-BSW-105-0000-ECM-CAP-CE-000069 | BV-BSW-105-0000-ECM-WIR-CE-000629 | Raft Concrete Zone 05B | Zone 05B | Opera House | 5 | B2 | Permanent Works | 433 | 2291521 | 2025-11-18 | Aces | Unibeton Ready Mix | C-40 (SRC+60% GGBFS) (200±40mm Slump) | Foundation | 9 | Diriyah |  | Permanent | [7 empty] | 24 | 230 | - | - |  |  |  |  | 2025-11-21 | [9 empty] | 2025-11-25 | WIR-CE-000629 | [19 empty] | 2025-12-16 | WIR-CE-000629
3616 | BV-BSW-105-0000-ECM-CAP-CE-000069 | BV-BSW-105-0000-ECM-WIR-CE-000629 | Raft Concrete Zone 05B | Zone 05B | Opera House | 5 | B2 | Permanent Works | 390 | 2270647 | 2025-11-18 | Aces | Unibeton Ready Mix | C-40 (SRC+60% GGBFS) (200±40mm Slump) | Foundation | 10 | Diriyah | 6 | Permanent | [7 empty] | 22 | 240 | - | - |  |  |  |  | 2025-11-21 | [9 empty] | 2025-11-25 | WIR-CE-000629 | [19 empty] | 2025-12-16 | WIR-CE-000629
3617 | BV-BSW-105-0000-ECM-CAP-CE-000069 | BV-BSW-105-0000-ECM-WIR-CE-000629 | Raft Concrete Zone 05B | Zone 05B | Opera House | 5 | B2 | Permanent Works | 414 | 2291522 | 2025-11-18 | Aces | Unibeton Ready Mix | C-40 (SRC+60% GGBFS) (200±40mm Slump) | Foundation | 9 | Diriyah |  | Permanent | [7 empty] | 23.5 | 220 | - | - |  |  |  |  | 2025-11-21 | [9 empty] | 2025-11-25 | WIR-CE-000629 | [19 empty] | 2025-12-16 | WIR-CE-000629
3618 | BV-BSW-105-0000-ECM-CAP-CE-000069 | BV-BSW-105-0000-ECM-WIR-CE-000629 | Raft Concrete Zone 05B | Zone 05B | Opera House | 5 | B2 | Permanent Works | 411 | 2291523 | 2025-11-18 | Aces | Unibeton Ready Mix | C-40 (SRC+60% GGBFS) (200±40mm Slump) | Foundation | 9 | Diriyah |  | Permanent | [7 empty] | 23 | 215 | - | - |  |  |  |  | 2025-11-21 | [9 empty] | 2025-11-25 | WIR-CE-000629 | [19 empty] | 2025-12-16 | WIR-CE-000629
3619 | BV-BSW-105-0000-ECM-CAP-CE-000069 | BV-BSW-105-0000-ECM-WIR-CE-000629 | Raft Concrete Zone 05B | Zone 05B | Opera House | 5 | B2 | Permanent Works | 554 | 2270649 | 2025-11-18 | Aces | Unibeton Ready Mix | C-40 (SRC+60% GGBFS) (200±40mm Slump) | Foundation | 12 | Diriyah |  | Permanent | [7 empty] | 22 | 235 | - | - |  |  |  |  | 2025-11-21 | [9 empty] | 2025-11-25 | WIR-CE-000629 | [19 empty] | 2025-12-16 | WIR-CE-000629
3620 | BV-BSW-105-0000-ECM-CAP-CE-000069 | BV-BSW-105-0000-ECM-WIR-CE-000629 | Raft Concrete Zone 05B | Zone 05B | Opera House | 5 | B2 | Permanent Works | 393 | 2291524 | 2025-11-18 | Aces | Unibeton Ready Mix | C-40 (SRC+60% GGBFS) (200±40mm Slump) | Foundation | 10 | Diriyah |  | Permanent | [7 empty] | 22.5 | 220 | - | - |  |  |  |  | 2025-11-21 | [9 empty] | 2025-11-25 | WIR-CE-000629 | [19 empty] | 2025-12-16 | WIR-CE-000629
3621 | BV-BSW-105-0000-ECM-CAP-CE-000069 | BV-BSW-105-0000-ECM-WIR-CE-000629 | Raft Concrete Zone 05B | Zone 05B | Opera House | 5 | B2 | Permanent Works | 389 | 2291525 | 2025-11-18 | Aces | Unibeton Ready Mix | C-40 (SRC+60% GGBFS) (200±40mm Slump) | Foundation | 10 | Diriyah |  | Permanent | [7 empty] | 25 | 235 | - | - |  |  |  |  | 2025-11-21 | [9 empty] | 2025-11-25 | WIR-CE-000629 | [19 empty] | 2025-12-16 | WIR-CE-000629
3622 | BV-BSW-105-0000-ECM-CAP-CE-000069 | BV-BSW-105-0000-ECM-WIR-CE-000629 | Raft Concrete Zone 05B | Zone 05B | Opera House | 5 | B2 | Permanent Works | 558 | 2270651 | 2025-11-18 | Aces | Unibeton Ready Mix | C-40 (SRC+60% GGBFS) (200±40mm Slump) | Foundation | 12 | Diriyah |  | Permanent | [7 empty] | 26.5 | 220 | - | - |  |  |  |  | 2025-11-21 | [9 empty] | 2025-11-25 | WIR-CE-000629 | [19 empty] | 2025-12-16 | WIR-CE-000629
3623 | BV-BSW-105-0000-ECM-CAP-CE-000069 | BV-BSW-105-0000-ECM-WIR-CE-000629 | Raft Concrete Zone 05B | Zone 05B | Opera House | 5 | B2 | Permanent Works | 394 | 2270652 | 2025-11-18 | Aces | Unibeton Ready Mix | C-40 (SRC+60% GGBFS) (200±40mm Slump) | Foundation | 10 | Diriyah |  | Permanent | [7 empty] | 24.5 | 240 | - | - |  |  |  |  | 2025-11-21 | [9 empty] | 2025-11-25 | WIR-CE-000629 | [19 empty] | 2025-12-16 | WIR-CE-000629
3624 | BV-BSW-105-0000-ECM-CAP-CE-000069 | BV-BSW-105-0000-ECM-WIR-CE-000629 | Raft Concrete Zone 05B | Zone 05B | Opera House | 5 | B2 | Permanent Works | 407 | 2291526 | 2025-11-18 | Aces | Unibeton Ready Mix | C-40 (SRC+60% GGBFS) (200±40mm Slump) | Foundation | 9 | Diriyah |  | Permanent | [7 empty] | 27 | 235 | - | - |  |  |  |  | 2025-11-21 | [9 empty] | 2025-11-25 | WIR-CE-000629 |  | 45.7 | 44.1 | 43.4 | 44.8 | 43.5 | 45.1 | [12 empty] | 2025-12-16 | WIR-CE-000629 |  | 47 | 50.7 | 49.8 | 49.1 | 50.6 | 49.6
3625 | BV-BSW-105-0000-ECM-CAP-CE-000069 | BV-BSW-105-0000-ECM-WIR-CE-000629 | Raft Concrete Zone 05B | Zone 05B | Opera House | 5 | B2 | Permanent Works | 391 | 2270653 | 2025-11-18 | Aces | Unibeton Ready Mix | C-40 (SRC+60% GGBFS) (200±40mm Slump) | Foundation | 9 | Diriyah |  | Permanent | [7 empty] | 25.5 | 210 | - | - |  |  |  |  | 2025-11-21 | [9 empty] | 2025-11-25 | WIR-CE-000629 | [19 empty] | 2025-12-16 | WIR-CE-000629
3626 | BV-BSW-105-0000-ECM-CAP-CE-000069 | BV-BSW-105-0000-ECM-WIR-CE-000629 | Raft Concrete Zone 05B | Zone 05B | Opera House | 5 | B2 | Permanent Works | 557 | 2291527 | 2025-11-18 | Aces | Unibeton Ready Mix | C-40 (SRC+60% GGBFS) (200±40mm Slump) | Foundation | 12 | Diriyah |  | Permanent | [7 empty] | 27.5 | 230 | - | - |  |  |  |  | 2025-11-21 | [9 empty] | 2025-11-25 | WIR-CE-000629 | [19 empty] | 2025-12-16 | WIR-CE-000629
3627 | BV-BSW-105-0000-ECM-CAP-CE-000069 | BV-BSW-105-0000-ECM-WIR-CE-000629 | Raft Concrete Zone 05B | Zone 05B | Opera House | 5 | B2 | Permanent Works | 302 | 2270654 | 2025-11-18 | Aces | Unibeton Ready Mix | C-40 (SRC+60% GGBFS) (200±40mm Slump) | Foundation | 8 | Diriyah | 6 | Permanent | [7 empty] | 24.5 | 200 | - | - |  |  |  |  | 2025-11-21 | [9 empty] | 2025-11-25 | WIR-CE-000629 | [19 empty] | 2025-12-16 | WIR-CE-000629
3628 | BV-BSW-105-0000-ECM-CAP-CE-000069 | BV-BSW-105-0000-ECM-WIR-CE-000629 | Raft Concrete Zone 05B | Zone 05B | Opera House | 5 | B2 | Permanent Works | 273 | 2291528 | 2025-11-18 | Aces | Unibeton Ready Mix | C-40 (SRC+60% GGBFS) (200±40mm Slump) | Foundation | 8 | Diriyah |  | Permanent | [7 empty] | 26 | 240 | - | - |  |  |  |  | 2025-11-21 | [9 empty] | 2025-11-25 | WIR-CE-000629 | [19 empty] | 2025-12-16 | WIR-CE-000629
3629 | BV-BSW-105-0000-ECM-CAP-CE-000069 | BV-BSW-105-0000-ECM-WIR-CE-000629 | Raft Concrete Zone 05B | Zone 05B | Opera House | 5 | B2 | Permanent Works | 436 | 2270655 | 2025-11-18 | Aces | Unibeton Ready Mix | C-40 (SRC+60% GGBFS) (200±40mm Slump) | Foundation | 9 | Diriyah |  | Permanent | [7 empty] | 25.5 | 225 | - | - |  |  |  |  | 2025-11-21 | [9 empty] | 2025-11-25 | WIR-CE-000629 | [19 empty] | 2025-12-16 | WIR-CE-000629
3630 | BV-BSW-105-0000-ECM-CAP-CE-000069 | BV-BSW-105-0000-ECM-WIR-CE-000629 | Raft Concrete Zone 05B | Zone 05B | Opera House | 5 | B2 | Permanent Works | 551 | 2270656 | 2025-11-18 | Aces | Unibeton Ready Mix | C-40 (SRC+60% GGBFS) (200±40mm Slump) | Foundation | 12 | Diriyah |  | Permanent | [7 empty] | 24 | 230 | - | - |  |  |  |  | 2025-11-21 | [9 empty] | 2025-11-25 | WIR-CE-000629 | [19 empty] | 2025-12-16 | WIR-CE-000629
3631 | BV-BSW-105-0000-ECM-CAP-CE-000069 | BV-BSW-105-0000-ECM-WIR-CE-000629 | Raft Concrete Zone 05B | Zone 05B | Opera House | 5 | B2 | Permanent Works | 432 | 2270657 | 2025-11-18 | Aces | Unibeton Ready Mix | C-40 (SRC+60% GGBFS) (200±40mm Slump) | Foundation | 9 | Diriyah |  | Permanent | [7 empty] | 25 | 200 | - | - |  |  |  |  | 2025-11-21 | [9 empty] | 2025-11-25 | WIR-CE-000629 | [19 empty] | 2025-12-16 | WIR-CE-000629
3632 | BV-BSW-105-0000-ECM-CAP-CE-000069 | BV-BSW-105-0000-ECM-WIR-CE-000629 | Raft Concrete Zone 05B | Zone 05B | Opera House | 5 | B2 | Permanent Works | 431 | 2291529 | 2025-11-18 | Aces | Unibeton Ready Mix | C-40 (SRC+60% GGBFS) (200±40mm Slump) | Foundation | 9 | Diriyah |  | Permanent | [7 empty] | 26 | 230 | - | - |  |  |  |  | 2025-11-21 | [9 empty] | 2025-11-25 | WIR-CE-000629 | [19 empty] | 2025-12-16 | WIR-CE-000629
3633 | BV-BSW-105-0000-ECM-CAP-CE-000069 | BV-BSW-105-0000-ECM-WIR-CE-000629 | Raft Concrete Zone 05B | Zone 05B | Opera House | 5 | B2 | Permanent Works | 414 | 2270658 | 2025-11-18 | Aces | Unibeton Ready Mix | C-40 (SRC+60% GGBFS) (200±40mm Slump) | Foundation | 9 | Diriyah |  | Permanent | [7 empty] | 24.5 | 235 | - | - |  |  |  |  | 2025-11-21 | [9 empty] | 2025-11-25 | WIR-CE-000629 | [19 empty] | 2025-12-16 | WIR-CE-000629
3634 | BV-BSW-105-0000-ECM-CAP-CE-000069 | BV-BSW-105-0000-ECM-WIR-CE-000629 | Raft Concrete Zone 05B | Zone 05B | Opera House | 5 | B2 | Permanent Works | 553 | 2291530 | 2025-11-18 | Aces | Unibeton Ready Mix | C-40 (SRC+60% GGBFS) (200±40mm Slump) | Foundation | 12 | Diriyah |  | Permanent | [7 empty] | 25 | 200 | - | - |  |  |  |  | 2025-11-21 | [9 empty] | 2025-11-25 | WIR-CE-000629 | [19 empty] | 2025-12-16 | WIR-CE-000629
3635 | BV-BSW-105-0000-ECM-CAP-CE-000069 | BV-BSW-105-0000-ECM-WIR-CE-000629 | Raft Concrete Zone 05B | Zone 05B | Opera House | 5 | B2 | Permanent Works | 390 | 2270659 | 2025-11-18 | Aces | Unibeton Ready Mix | C-40 (SRC+60% GGBFS) (200±40mm Slump) | Foundation | 10 | Diriyah |  | Permanent | [7 empty] | 25.5 | 230 | - | - |  |  |  |  | 2025-11-21 | [9 empty] | 2025-11-25 | WIR-CE-000629 | [19 empty] | 2025-12-16 | WIR-CE-000629
3636 | BV-BSW-105-0000-ECM-CAP-CE-000069 | BV-BSW-105-0000-ECM-WIR-CE-000629 | Raft Concrete Zone 05B | Zone 05B | Opera House | 5 | B2 | Permanent Works | 403 | 2291531 | 2025-11-18 | Aces | Unibeton Ready Mix | C-40 (SRC+60% GGBFS) (200±40mm Slump) | Foundation | 9 | Diriyah |  | Permanent | [7 empty] | 23.5 | 240 | - | - |  |  |  |  | 2025-11-21 | [9 empty] | 2025-11-25 | WIR-CE-000629 | [19 empty] | 2025-12-16 | WIR-CE-000629
3637 | BV-BSW-105-0000-ECM-CAP-CE-000069 | BV-BSW-105-0000-ECM-WIR-CE-000629 | Raft Concrete Zone 05B | Zone 05B | Opera House | 5 | B2 | Permanent Works | 554 | 2270660 | 2025-11-18 | Aces | Unibeton Ready Mix | C-40 (SRC+60% GGBFS) (200±40mm Slump) | Foundation | 12 | Diriyah |  | Permanent | [7 empty] | 25 | 215 | - | - |  |  |  |  | 2025-11-21 | [9 empty] | 2025-11-25 | WIR-CE-000629 | [19 empty] | 2025-12-16 | WIR-CE-000629
3638 | BV-BSW-105-0000-ECM-CAP-CE-000069 | BV-BSW-105-0000-ECM-WIR-CE-000629 | Raft Concrete Zone 05B | Zone 05B | Opera House | 5 | B2 | Permanent Works | 415 | 2291532 | 2025-11-18 | Aces | Unibeton Ready Mix | C-40 (SRC+60% GGBFS) (200±40mm Slump) | Foundation | 10 | Diriyah |  | Permanent | [7 empty] | 25.5 | 230 | - | - |  |  |  |  | 2025-11-21 | [9 empty] | 2025-11-25 | WIR-CE-000629 | [19 empty] | 2025-12-16 | WIR-CE-000629
3639 | BV-BSW-105-0000-ECM-CAP-CE-000069 | BV-BSW-105-0000-ECM-WIR-CE-000629 | Raft Concrete Zone 05B | Zone 05B | Opera House | 5 | B2 | Permanent Works | 558 | 2270661 | 2025-11-18 | Aces | Unibeton Ready Mix | C-40 (SRC+60% GGBFS) (200±40mm Slump) | Foundation | 12 | Diriyah | 6 | Permanent | [7 empty] | 24 | 230 | - | - |  |  |  |  | 2025-11-21 | [9 empty] | 2025-11-25 | WIR-CE-000629 | [19 empty] | 2025-12-16 | WIR-CE-000629
3640 | BV-BSW-105-0000-ECM-CAP-CE-000069 | BV-BSW-105-0000-ECM-WIR-CE-000629 | Raft Concrete Zone 05B | Zone 05B | Opera House | 5 | B2 | Permanent Works | 389 | 2291533 | 2025-11-18 | Aces | Unibeton Ready Mix | C-40 (SRC+60% GGBFS) (200±40mm Slump) | Foundation | 10 | Diriyah |  | Permanent | [7 empty] | 22.5 | 220 | - | - |  |  |  |  | 2025-11-21 | [9 empty] | 2025-11-25 | WIR-CE-000629 | [19 empty] | 2025-12-16 | WIR-CE-000629
3641 | BV-BSW-105-0000-ECM-CAP-CE-000069 | BV-BSW-105-0000-ECM-WIR-CE-000629 | Raft Concrete Zone 05B | Zone 05B | Opera House | 5 | B2 | Permanent Works | 407 | 2270662 | 2025-11-18 | Aces | Unibeton Ready Mix | C-40 (SRC+60% GGBFS) (200±40mm Slump) | Foundation | 9 | Diriyah |  | Permanent | [7 empty] | 24 | 240 | - | - |  |  |  |  | 2025-11-21 | [9 empty] | 2025-11-25 | WIR-CE-000629 | [19 empty] | 2025-12-16 | WIR-CE-000629
3642 | BV-BSW-105-0000-ECM-CAP-CE-000069 | BV-BSW-105-0000-ECM-WIR-CE-000629 | Raft Concrete Zone 05B | Zone 05B | Opera House | 5 | B2 | Permanent Works | 391 | 2291534 | 2025-11-18 | Aces | Unibeton Ready Mix | C-40 (SRC+60% GGBFS) (200±40mm Slump) | Foundation | 9 | Diriyah |  | Permanent | [7 empty] | 23 | 190 | - | - |  |  |  |  | 2025-11-21 | [9 empty] | 2025-11-25 | WIR-CE-000629 | [19 empty] | 2025-12-16 | WIR-CE-000629
3643 | BV-BSW-105-0000-ECM-CAP-CE-000069 | BV-BSW-105-0000-ECM-WIR-CE-000629 | Raft Concrete Zone 05B | Zone 05B | Opera House | 5 | B2 | Permanent Works | 394 | 2270663 | 2025-11-18 | Aces | Unibeton Ready Mix | C-40 (SRC+60% GGBFS) (200±40mm Slump) | Foundation | 10 | Diriyah |  | Permanent | [7 empty] | 25.5 | 200 | - | - |  |  |  |  | 2025-11-21 | [9 empty] | 2025-11-25 | WIR-CE-000629 | [19 empty] | 2025-12-16 | WIR-CE-000629
3644 | BV-BSW-105-0000-ECM-CAP-CE-000069 | BV-BSW-105-0000-ECM-WIR-CE-000629 | Raft Concrete Zone 05B | Zone 05B | Opera House | 5 | B2 | Permanent Works | 273 | 2291535 | 2025-11-18 | Aces | Unibeton Ready Mix | C-40 (SRC+60% GGBFS) (200±40mm Slump) | Foundation | 8 | Diriyah |  | Permanent | [7 empty] | 25 | 230 | - | - |  |  |  |  | 2025-11-21 | [9 empty] | 2025-11-25 | WIR-CE-000629 |  | 42.7 | 45.2 | 44.3 | 43.4 | 44.6 | 43.2 | [12 empty] | 2025-12-16 | WIR-CE-000629 |  | 49.6 | 50.7 | 49.6 | 47.3 | 50.1 | 50.6
3645 | BV-BSW-105-0000-ECM-CAP-CE-000069 | BV-BSW-105-0000-ECM-WIR-CE-000629 | Raft Concrete Zone 05B | Zone 05B | Opera House | 5 | B2 | Permanent Works | 557 | 2270665 | 2025-11-18 | Aces | Unibeton Ready Mix | C-40 (SRC+60% GGBFS) (200±40mm Slump) | Foundation | 12 | Diriyah |  | Permanent | [7 empty] | 24.5 | 210 | - | - |  |  |  |  | 2025-11-21 | [9 empty] | 2025-11-25 | WIR-CE-000629 | [19 empty] | 2025-12-16 | WIR-CE-000629
3646 | BV-BSW-105-0000-ECM-CAP-CE-000069 | BV-BSW-105-0000-ECM-WIR-CE-000629 | Raft Concrete Zone 05B | Zone 05B | Opera House | 5 | B2 | Permanent Works | 432 | 2291536 | 2025-11-18 | Aces | Unibeton Ready Mix | C-40 (SRC+60% GGBFS) (200±40mm Slump) | Foundation | 9 | Diriyah |  | Permanent | [7 empty] | 25.5 | 225 | - | - |  |  |  |  | 2025-11-21 | [9 empty] | 2025-11-25 | WIR-CE-000629 | [19 empty] | 2025-12-16 | WIR-CE-000629
3647 | BV-BSW-105-0000-ECM-CAP-CE-000069 | BV-BSW-105-0000-ECM-WIR-CE-000629 | Raft Concrete Zone 05B | Zone 05B | Opera House | 5 | B2 | Permanent Works | 436 | 2270666 | 2025-11-18 | Aces | Unibeton Ready Mix | C-40 (SRC+60% GGBFS) (200±40mm Slump) | Foundation | 10 | Diriyah |  | Permanent | [7 empty] | 25 | 235 | - | - |  |  |  |  | 2025-11-21 | [9 empty] | 2025-11-25 | WIR-CE-000629 | [19 empty] | 2025-12-16 | WIR-CE-000629
3648 | BV-BSW-105-0000-ECM-CAP-CE-000069 | BV-BSW-105-0000-ECM-WIR-CE-000629 | Raft Concrete Zone 05B | Zone 05B | Opera House | 5 | B2 | Permanent Works | 431 | 2270667 | 2025-11-18 | Aces | Unibeton Ready Mix | C-40 (SRC+60% GGBFS) (200±40mm Slump) | Foundation | 9 | Diriyah |  | Permanent | [7 empty] | 23.5 | 230 | - | - |  |  |  |  | 2025-11-21 | [9 empty] | 2025-11-25 | WIR-CE-000629 | [19 empty] | 2025-12-16 | WIR-CE-000629
3649 | BV-BSW-105-0000-ECM-CAP-CE-000069 | BV-BSW-105-0000-ECM-WIR-CE-000629 | Raft Concrete Zone 05B | Zone 05B | Opera House | 5 | B2 | Permanent Works | 551 | 2291537 | 2025-11-18 | Aces | Unibeton Ready Mix | C-40 (SRC+60% GGBFS) (200±40mm Slump) | Foundation | 12 | Diriyah |  | Permanent | [7 empty] | 24.5 | 240 | - | - |  |  |  |  | 2025-11-21 | [9 empty] | 2025-11-25 | WIR-CE-000629 | [19 empty] | 2025-12-16 | WIR-CE-000629
3650 | BV-BSW-105-0000-ECM-CAP-CE-000069 | BV-BSW-105-0000-ECM-WIR-CE-000629 | Raft Concrete Zone 05B | Zone 05B | Opera House | 5 | B2 | Permanent Works | 414 | 2270668 | 2025-11-18 | Aces | Unibeton Ready Mix | C-40 (SRC+60% GGBFS) (200±40mm Slump) | Foundation | 9 | Diriyah | 6 | Permanent | [7 empty] | 23 | 215 | - | - |  |  |  |  | 2025-11-21 | [9 empty] | 2025-11-25 | WIR-CE-000629 | [19 empty] | 2025-12-16 | WIR-CE-000629
3651 | BV-BSW-105-0000-ECM-CAP-CE-000069 | BV-BSW-105-0000-ECM-WIR-CE-000629 | Raft Concrete Zone 05B | Zone 05B | Opera House | 5 | B2 | Permanent Works | 390 | 2270669 | 2025-11-18 | Aces | Unibeton Ready Mix | C-40 (SRC+60% GGBFS) (200±40mm Slump) | Foundation | 10 | Diriyah |  | Permanent | [7 empty] | 25.5 | 240 | - | - |  |  |  |  | 2025-11-21 | [9 empty] | 2025-11-25 | WIR-CE-000629 | [19 empty] | 2025-12-16 | WIR-CE-000629
3652 | BV-BSW-105-0000-ECM-CAP-CE-000069 | BV-BSW-105-0000-ECM-WIR-CE-000629 | Raft Concrete Zone 05B | Zone 05B | Opera House | 5 | B2 | Permanent Works | 553 | 2291538 | 2025-11-18 | Aces | Unibeton Ready Mix | C-40 (SRC+60% GGBFS) (200±40mm Slump) | Foundation | 12 | Diriyah |  | Permanent | [7 empty] | 24 | 225 | - | - |  |  |  |  | 2025-11-21 | [9 empty] | 2025-11-25 | WIR-CE-000629 | [19 empty] | 2025-12-16 | WIR-CE-000629
3653 | BV-BSW-105-0000-ECM-CAP-CE-000069 | BV-BSW-105-0000-ECM-WIR-CE-000629 | Raft Concrete Zone 05B | Zone 05B | Opera House | 5 | B2 | Permanent Works | 403 | 2270670 | 2025-11-18 | Aces | Unibeton Ready Mix | C-40 (SRC+60% GGBFS) (200±40mm Slump) | Foundation | 9 | Diriyah |  | Permanent | [7 empty] | 23.5 | 225 | - | - |  |  |  |  | 2025-11-21 | [9 empty] | 2025-11-25 | WIR-CE-000629 | [19 empty] | 2025-12-16 | WIR-CE-000629
3654 | BV-BSW-105-0000-ECM-CAP-CE-000069 | BV-BSW-105-0000-ECM-WIR-CE-000629 | Raft Concrete Zone 05B | Zone 05B | Opera House | 5 | B2 | Permanent Works | 554 | 2291539 | 2025-11-18 | Aces | Unibeton Ready Mix | C-40 (SRC+60% GGBFS) (200±40mm Slump) | Foundation | 12 | Diriyah |  | Permanent | [7 empty] | 25 | 240 | - | - |  |  |  |  | 2025-11-21 | [9 empty] | 2025-11-25 | WIR-CE-000629 | [19 empty] | 2025-12-16 | WIR-CE-000629
3655 | BV-BSW-105-0000-ECM-CAP-CE-000069 | BV-BSW-105-0000-ECM-WIR-CE-000629 | Raft Concrete Zone 05B | Zone 05B | Opera House | 5 | B2 | Permanent Works | 415 | 2270671 | 2025-11-18 | Aces | Unibeton Ready Mix | C-40 (SRC+60% GGBFS) (200±40mm Slump) | Foundation | 10 | Diriyah |  | Permanent | [7 empty] | 24.5 | 225 | - | - |  |  |  |  | 2025-11-21 | [9 empty] | 2025-11-25 | WIR-CE-000629 | [19 empty] | 2025-12-16 | WIR-CE-000629
3656 | BV-BSW-105-0000-ECM-CAP-CE-000069 | BV-BSW-105-0000-ECM-WIR-CE-000629 | Raft Concrete Zone 05B | Zone 05B | Opera House | 5 | B2 | Permanent Works | 389 | 2291540 | 2025-11-18 | Aces | Unibeton Ready Mix | C-40 (SRC+60% GGBFS) (200±40mm Slump) | Foundation | 10 | Diriyah |  | Permanent | [7 empty] | 24.5 | 240 | - | - |  |  |  |  | 2025-11-21 | [9 empty] | 2025-11-25 | WIR-CE-000629 | [19 empty] | 2025-12-16 | WIR-CE-000629
3657 | BV-BSW-105-0000-ECM-CAP-CE-000069 | BV-BSW-105-0000-ECM-WIR-CE-000629 | Raft Concrete Zone 05B | Zone 05B | Opera House | 5 | B2 | Permanent Works | 391 | 2270672 | 2025-11-18 | Aces | Unibeton Ready Mix | C-40 (SRC+60% GGBFS) (200±40mm Slump) | Foundation | 9 | Diriyah |  | Permanent | [7 empty] | 23 | 215 | - | - |  |  |  |  | 2025-11-21 | [9 empty] | 2025-11-25 | WIR-CE-000629 | [19 empty] | 2025-12-16 | WIR-CE-000629
3658 | BV-BSW-105-0000-ECM-CAP-CE-000069 | BV-BSW-105-0000-ECM-WIR-CE-000629 | Raft Concrete Zone 05B | Zone 05B | Opera House | 5 | B2 | Permanent Works | 394 | 2291541 | 2025-11-18 | Aces | Unibeton Ready Mix | C-40 (SRC+60% GGBFS) (200±40mm Slump) | Foundation | 10 | Diriyah |  | Permanent | [7 empty] | 21 | 240 | - | - |  |  |  |  | 2025-11-21 | [9 empty] | 2025-11-25 | WIR-CE-000629 | [19 empty] | 2025-12-16 | WIR-CE-000629
3659 | BV-BSW-105-0000-ECM-CAP-CE-000069 | BV-BSW-105-0000-ECM-WIR-CE-000629 | Raft Concrete Zone 05B | Zone 05B | Opera House | 5 | B2 | Permanent Works | 432 | 2270673 | 2025-11-18 | Aces | Unibeton Ready Mix | C-40 (SRC+60% GGBFS) (200±40mm Slump) | Foundation | 9 | Diriyah |  | Permanent | [7 empty] | 23 | 235 | - | - |  |  |  |  | 2025-11-21 | [9 empty] | 2025-11-25 | WIR-CE-000629 | [19 empty] | 2025-12-16 | WIR-CE-000629
3660 | BV-BSW-105-0000-ECM-CAP-CE-000069 | BV-BSW-105-0000-ECM-WIR-CE-000629 | Raft Concrete Zone 05B | Zone 05B | Opera House | 5 | B2 | Permanent Works | 273 | 2291542 | 2025-11-18 | Aces | Unibeton Ready Mix | C-40 (SRC+60% GGBFS) (200±40mm Slump) | Foundation | 8 | Diriyah |  | Permanent | [7 empty] | 22.5 | 230 | - | - |  |  |  |  | 2025-11-21 | [9 empty] | 2025-11-25 | WIR-CE-000629 | [19 empty] | 2025-12-16 | WIR-CE-000629
3661 | BV-BSW-105-0000-ECM-CAP-CE-000069 | BV-BSW-105-0000-ECM-WIR-CE-000629 | Raft Concrete Zone 05B | Zone 05B | Opera House | 5 | B2 | Permanent Works | 431 | 2270674 | 2025-11-18 | Aces | Unibeton Ready Mix | C-40 (SRC+60% GGBFS) (200±40mm Slump) | Foundation | 9 | Diriyah |  | Permanent | [7 empty] | 23.5 | 200 | - | - |  |  |  |  | 2025-11-21 | [9 empty] | 2025-11-25 | WIR-CE-000629 | [19 empty] | 2025-12-16 | WIR-CE-000629
3662 | BV-BSW-105-0000-ECM-CAP-CE-000069 | BV-BSW-105-0000-ECM-WIR-CE-000629 | Raft Concrete Zone 05B | Zone 05B | Opera House | 5 | B2 | Permanent Works | 393 | 2270675 | 2025-11-18 | Aces | Unibeton Ready Mix | C-40 (SRC+60% GGBFS) (200±40mm Slump) | Foundation | 10 | Diriyah | 6 | Permanent | [7 empty] | 21.5 | 215 | - | - |  |  |  |  | 2025-11-21 | [9 empty] | 2025-11-25 | WIR-CE-000629 | [19 empty] | 2025-12-16 | WIR-CE-000629
3663 | BV-BSW-105-0000-ECM-CAP-CE-000069 | BV-BSW-105-0000-ECM-WIR-CE-000629 | Raft Concrete Zone 05B | Zone 05B | Opera House | 5 | B2 | Permanent Works | 407 | 2291543 | 2025-11-18 | Aces | Unibeton Ready Mix | C-40 (SRC+60% GGBFS) (200±40mm Slump) | Foundation | 9 | Diriyah |  | Permanent | [7 empty] | 23 | 240 | - | - |  |  |  |  | 2025-11-21 | [9 empty] | 2025-11-25 | WIR-CE-000629 | [19 empty] | 2025-12-16 | WIR-CE-000629
3664 | BV-BSW-105-0000-ECM-CAP-CE-000069 | BV-BSW-105-0000-ECM-WIR-CE-000629 | Raft Concrete Zone 05B | Zone 05B | Opera House | 5 | B2 | Permanent Works | 558 | 2270676 | 2025-11-18 | Aces | Unibeton Ready Mix | C-40 (SRC+60% GGBFS) (200±40mm Slump) | Foundation | 12 | Diriyah |  | Permanent | [7 empty] | 21 | 210 | - | - |  |  |  |  | 2025-11-21 | [9 empty] | 2025-11-25 | WIR-CE-000629 |  | 44.4 | 43.4 | 45.1 | 43.5 | 42.8 | 43.6 | [12 empty] | 2025-12-16 | WIR-CE-000629 |  | 48.1 | 47.9 | 49 | 50.2 | 50.3 | 47.6
3665 | BV-BSW-105-0000-ECM-CAP-CE-000069 | BV-BSW-105-0000-ECM-WIR-CE-000629 | Raft Concrete Zone 05B | Zone 05B | Opera House | 5 | B2 | Permanent Works | 438 | 2291544 | 2025-11-18 | Aces | Unibeton Ready Mix | C-40 (SRC+60% GGBFS) (200±40mm Slump) | Foundation | 9 | Diriyah |  | Permanent | [7 empty] | 23.5 | 240 | - | - |  |  |  |  | 2025-11-21 | [9 empty] | 2025-11-25 | WIR-CE-000629 | [19 empty] | 2025-12-16 | WIR-CE-000629
3666 | BV-BSW-105-0000-ECM-CAP-CE-000069 | BV-BSW-105-0000-ECM-WIR-CE-000629 | Raft Concrete Zone 05B | Zone 05B | Opera House | 5 | B2 | Permanent Works | 557 | 2270677 | 2025-11-18 | Aces | Unibeton Ready Mix | C-40 (SRC+60% GGBFS) (200±40mm Slump) | Foundation | 12 | Diriyah |  | Permanent | [7 empty] | 20.5 | 235 | - | - |  |  |  |  | 2025-11-21 | [9 empty] | 2025-11-25 | WIR-CE-000629 | [19 empty] | 2025-12-16 | WIR-CE-000629
3667 | BV-BSW-105-0000-ECM-CAP-CE-000069 | BV-BSW-105-0000-ECM-WIR-CE-000629 | Raft Concrete Zone 05B | Zone 05B | Opera House | 5 | B2 | Permanent Works | 551 | 2291545 | 2025-11-18 | Aces | Unibeton Ready Mix | C-40 (SRC+60% GGBFS) (200±40mm Slump) | Foundation | 12 | Diriyah |  | Permanent | [7 empty] | 24 | 225 | - | - |  |  |  |  | 2025-11-21 | [9 empty] | 2025-11-25 | WIR-CE-000629 | [19 empty] | 2025-12-16 | WIR-CE-000629
3668 | BV-BSW-105-0000-ECM-CAP-CE-000069 | BV-BSW-105-0000-ECM-WIR-CE-000629 | Raft Concrete Zone 05B | Zone 05B | Opera House | 5 | B2 | Permanent Works | 554 | 2270678 | 2025-11-18 | Aces | Unibeton Ready Mix | C-40 (SRC+60% GGBFS) (200±40mm Slump) | Foundation | 12 | Diriyah |  | Permanent | [7 empty] | 22.5 | 210 | - | - |  |  |  |  | 2025-11-21 | [9 empty] | 2025-11-25 | WIR-CE-000629 | [19 empty] | 2025-12-16 | WIR-CE-000629
3669 | BV-BSW-105-0000-ECM-CAP-CE-000069 | BV-BSW-105-0000-ECM-WIR-CE-000629 | Raft Concrete Zone 05B | Zone 05B | Opera House | 5 | B2 | Permanent Works | 390 | 2291546 | 2025-11-18 | Aces | Unibeton Ready Mix | C-40 (SRC+60% GGBFS) (200±40mm Slump) | Foundation | 10 | Diriyah |  | Permanent | [7 empty] | 23 | 240 | - | - |  |  |  |  | 2025-11-21 | [9 empty] | 2025-11-25 | WIR-CE-000629 | [19 empty] | 2025-12-16 | WIR-CE-000629
3670 | BV-BSW-105-0000-ECM-CAP-CE-000069 | BV-BSW-105-0000-ECM-WIR-CE-000629 | Raft Concrete Zone 05B | Zone 05B | Opera House | 5 | B2 | Permanent Works | 287 | 2270679 | 2025-11-18 | Aces | Unibeton Ready Mix | C-40 (SRC+60% GGBFS) (200±40mm Slump) | Foundation | 8 | Diriyah |  | Permanent | [7 empty] | 25 | 230 | - | - |  |  |  |  | 2025-11-21 | [9 empty] | 2025-11-25 | WIR-CE-000629 | [19 empty] | 2025-12-16 | WIR-CE-000629
3671 | BV-BSW-105-0000-ECM-CAP-CE-000069 | BV-BSW-105-0000-ECM-WIR-CE-000629 | Raft Concrete Zone 05B | Zone 05B | Opera House | 5 | B2 | Permanent Works | 403 | 2270680 | 2025-11-18 | Aces | Unibeton Ready Mix | C-40 (SRC+60% GGBFS) (200±40mm Slump) | Foundation | 9 | Diriyah |  | Permanent | [7 empty] | 23.5 | 215 | - | - |  |  |  |  | 2025-11-21 | [9 empty] | 2025-11-25 | WIR-CE-000629 | [19 empty] | 2025-12-16 | WIR-CE-000629
3672 | BV-BSW-105-0000-ECM-CAP-CE-000069 | BV-BSW-105-0000-ECM-WIR-CE-000629 | Raft Concrete Zone 05B | Zone 05B | Opera House | 5 | B2 | Permanent Works | 533 | 2291547 | 2025-11-18 | Aces | Unibeton Ready Mix | C-40 (SRC+60% GGBFS) (200±40mm Slump) | Foundation | 12 | Diriyah |  | Permanent | [7 empty] | 21.5 | 200 | - | - |  |  |  |  | 2025-11-21 | [9 empty] | 2025-11-25 | WIR-CE-000629 | [19 empty] | 2025-12-16 | WIR-CE-000629
3673 | BV-BSW-105-0000-ECM-CAP-CE-000069 | BV-BSW-105-0000-ECM-WIR-CE-000629 | Raft Concrete Zone 05B | Zone 05B | Opera House | 5 | B2 | Permanent Works | 436 | 2270681 | 2025-11-18 | Aces | Unibeton Ready Mix | C-40 (SRC+60% GGBFS) (200±40mm Slump) | Foundation | 10 | Diriyah |  | Permanent | [7 empty] | 23.5 | 225 | - | - |  |  |  |  | 2025-11-21 | [9 empty] | 2025-11-25 | WIR-CE-000629 | [19 empty] | 2025-12-16 | WIR-CE-000629
3674 | BV-BSW-105-0000-ECM-CAP-CE-000069 | BV-BSW-105-0000-ECM-WIR-CE-000629 | Raft Concrete Zone 05B | Zone 05B | Opera House | 5 | B2 | Permanent Works | 295 | 2291548 | 2025-11-18 | Aces | Unibeton Ready Mix | C-40 (SRC+60% GGBFS) (200±40mm Slump) | Foundation | 8 | Diriyah | 6 | Permanent | [7 empty] | 24 | 210 | - | - |  |  |  |  | 2025-11-21 | [9 empty] | 2025-11-25 | WIR-CE-000629 | [19 empty] | 2025-12-16 | WIR-CE-000629
3675 | BV-BSW-105-0000-ECM-CAP-CE-000069 | BV-BSW-105-0000-ECM-WIR-CE-000629 | Raft Concrete Zone 05B | Zone 05B | Opera House | 5 | B2 | Permanent Works | 415 | 2270682 | 2025-11-18 | Aces | Unibeton Ready Mix | C-40 (SRC+60% GGBFS) (200±40mm Slump) | Foundation | 10 | Diriyah |  | Permanent | [7 empty] | 22.5 | 210 | - | - |  |  |  |  | 2025-11-21 | [9 empty] | 2025-11-25 | WIR-CE-000629 | [19 empty] | 2025-12-16 | WIR-CE-000629
3676 | BV-BSW-105-0000-ECM-CAP-CE-000069 | BV-BSW-105-0000-ECM-WIR-CE-000629 | Raft Concrete Zone 05B | Zone 05B | Opera House | 5 | B2 | Permanent Works | 273 | 2291550 | 2025-11-18 | Aces | Unibeton Ready Mix | C-40 (SRC+60% GGBFS) (200±40mm Slump) | Foundation | 8 | Diriyah |  | Permanent | [7 empty] | 24.5 | 230 | - | - |  |  |  |  | 2025-11-21 | [9 empty] | 2025-11-25 | WIR-CE-000629 | [19 empty] | 2025-12-16 | WIR-CE-000629
3677 | BV-BSW-105-0000-ECM-CAP-CE-000069 | BV-BSW-105-0000-ECM-WIR-CE-000629 | Raft Concrete Zone 05B | Zone 05B | Opera House | 5 | B2 | Permanent Works | 414 | 2291549 | 2025-11-18 | Aces | Unibeton Ready Mix | C-40 (SRC+60% GGBFS) (200±40mm Slump) | Foundation | 9 | Diriyah |  | Permanent | [7 empty] | 24.5 | 230 | - | - |  |  |  |  | 2025-11-21 | [9 empty] | 2025-11-25 | WIR-CE-000629 | [19 empty] | 2025-12-16 | WIR-CE-000629
3678 | BV-BSW-105-0000-ECM-CAP-CE-000069 | BV-BSW-105-0000-ECM-WIR-CE-000629 | Raft Concrete Zone 05B | Zone 05B | Opera House | 5 | B2 | Permanent Works | 432 | 2270683 | 2025-11-18 | Aces | Unibeton Ready Mix | C-40 (SRC+60% GGBFS) (200±40mm Slump) | Foundation | 9 | Diriyah |  | Permanent | [7 empty] | 24 | 215 | - | - |  |  |  |  | 2025-11-21 | [9 empty] | 2025-11-25 | WIR-CE-000629 | [19 empty] | 2025-12-16 | WIR-CE-000629
3679 | BV-BSW-105-0000-ECM-CAP-CE-000069 | BV-BSW-105-0000-ECM-WIR-CE-000629 | Raft Concrete Zone 05B | Zone 05B | Opera House | 5 | B2 | Permanent Works | 302 | 2270684 | 2025-11-18 | Aces | Unibeton Ready Mix | C-40 (SRC+60% GGBFS) (200±40mm Slump) | Foundation | 8 | Diriyah |  | Permanent | [7 empty] | 22 | 225 | - | - |  |  |  |  | 2025-11-21 | [9 empty] | 2025-11-25 | WIR-CE-000629 | [19 empty] | 2025-12-16 | WIR-CE-000629
3680 | BV-BSW-105-0000-ECM-CAP-CE-000069 | BV-BSW-105-0000-ECM-WIR-CE-000629 | Raft Concrete Zone 05B | Zone 05B | Opera House | 5 | B2 | Permanent Works | 389 | 2291551 | 2025-11-18 | Aces | Unibeton Ready Mix | C-40 (SRC+60% GGBFS) (200±40mm Slump) | Foundation | 10 | Diriyah |  | Permanent | [7 empty] | 22.5 | 200 | - | - |  |  |  |  | 2025-11-21 | [9 empty] | 2025-11-25 | WIR-CE-000629 | [19 empty] | 2025-12-16 | WIR-CE-000629
3681 | BV-BSW-105-0000-ECM-CAP-CE-000069 | BV-BSW-105-0000-ECM-WIR-CE-000629 | Raft Concrete Zone 05B | Zone 05B | Opera House | 5 | B2 | Permanent Works | 393 | 2270686 | 2025-11-18 | Aces | Unibeton Ready Mix | C-40 (SRC+60% GGBFS) (200±40mm Slump) | Foundation | 10 | Diriyah |  | Permanent | [7 empty] | 21 | 230 | - | - |  |  |  |  | 2025-11-21 | [9 empty] | 2025-11-25 | WIR-CE-000629 | [19 empty] | 2025-12-16 | WIR-CE-000629
3682 | BV-BSW-105-0000-ECM-CAP-CE-000069 | BV-BSW-105-0000-ECM-WIR-CE-000629 | Raft Concrete Zone 05B | Zone 05B | Opera House | 5 | B2 | Permanent Works | 391 | 2291552 | 2025-11-18 | Aces | Unibeton Ready Mix | C-40 (SRC+60% GGBFS) (200±40mm Slump) | Foundation | 9 | Diriyah |  | Permanent | [7 empty] | 23.5 | 210 | - | - |  |  |  |  | 2025-11-21 | [9 empty] | 2025-11-25 | WIR-CE-000629 | [19 empty] | 2025-12-16 | WIR-CE-000629
3683 | BV-BSW-105-0000-ECM-CAP-CE-000069 | BV-BSW-105-0000-ECM-WIR-CE-000629 | Raft Concrete Zone 05B | Zone 05B | Opera House | 5 | B2 | Permanent Works | 433 | 2291553 | 2025-11-18 | Aces | Unibeton Ready Mix | C-40 (SRC+60% GGBFS) (200±40mm Slump) | Foundation | 9 | Diriyah |  | Permanent | [7 empty] | 24 | 200 | - | - |  |  |  |  | 2025-11-21 | [9 empty] | 2025-11-25 | WIR-CE-000629 | [19 empty] | 2025-12-16 | WIR-CE-000629
3684 | BV-BSW-105-0000-ECM-CAP-CE-000069 | BV-BSW-105-0000-ECM-WIR-CE-000629 | Raft Concrete Zone 05B | Zone 05B | Opera House | 5 | B2 | Permanent Works | 438 | 2270688 | 2025-11-18 | Aces | Unibeton Ready Mix | C-40 (SRC+60% GGBFS) (200±40mm Slump) | Foundation | 9 | Diriyah |  | Permanent | [7 empty] | 22 | 230 | - | - |  |  |  |  | 2025-11-21 | [9 empty] | 2025-11-25 | WIR-CE-000629 |  | 44.9 | 43.7 | 44.1 | [15 empty] | 2025-12-16 | WIR-CE-000629
3685 | BV-BSW-105-0000-ECM-CAP-CE-000069 | BV-BSW-105-0000-ECM-WIR-CE-000629 | Raft Concrete Zone 05B | Zone 05B | Opera House | 5 | B2 | Permanent Works | 551 | 2291554 | 2025-11-18 | Aces | Unibeton Ready Mix | C-40 (SRC+60% GGBFS) (200±40mm Slump) | Foundation | 12 | Diriyah |  | Permanent | [7 empty] | 23 | 215 | - | - |  |  |  |  | 2025-11-21 | [9 empty] | 2025-11-25 | WIR-CE-000629 | [19 empty] | 2025-12-16 | WIR-CE-000629
3686 | BV-BSW-105-0000-ECM-CAP-CE-000069 | BV-BSW-105-0000-ECM-WIR-CE-000629 | Raft Concrete Zone 05B | Zone 05B | Opera House | 5 | B2 | Permanent Works | 394 | 2270691 | 2025-11-18 | Aces | Unibeton Ready Mix | C-40 (SRC+60% GGBFS) (200±40mm Slump) | Foundation | 9 | Diriyah | 6 | Permanent | [7 empty] | 23 | 210 | - | - |  |  |  |  | 2025-11-21 | [9 empty] | 2025-11-25 | WIR-CE-000629 | [19 empty] | 2025-12-16 | WIR-CE-000629
3687 | BV-BSW-105-0000-ECM-CAP-CE-000069 | BV-BSW-105-0000-ECM-WIR-CE-000629 | Raft Concrete Zone 05B | Zone 05B | Opera House | 5 | B2 | Permanent Works | 557 | 2291555 | 2025-11-18 | Aces | Unibeton Ready Mix | C-40 (SRC+60% GGBFS) (200±40mm Slump) | Foundation | 12 | Diriyah |  | Permanent | [7 empty] | 21.5 | 225 | - | - |  |  |  |  | 2025-11-21 | [9 empty] | 2025-11-25 | WIR-CE-000629 | [19 empty] | 2025-12-16 | WIR-CE-000629
3688 | BV-BSW-105-0000-ECM-CAP-CE-000069 | BV-BSW-105-0000-ECM-WIR-CE-000629 | Raft Concrete Zone 05B | Zone 05B | Opera House | 5 | B2 | Permanent Works | 554 | 2270692 | 2025-11-18 | Aces | Unibeton Ready Mix | C-40 (SRC+60% GGBFS) (200±40mm Slump) | Foundation | 12 | Diriyah |  | Permanent | [7 empty] | 21 | 230 | - | - |  |  |  |  | 2025-11-21 | [9 empty] | 2025-11-25 | WIR-CE-000629 | [19 empty] | 2025-12-16 | WIR-CE-000629
3689 | BV-BSW-105-0000-ECM-CAP-CE-000069 | BV-BSW-105-0000-ECM-WIR-CE-000629 | Raft Concrete Zone 05B | Zone 05B | Opera House | 5 | B2 | Permanent Works | 390 | 2291556 | 2025-11-18 | Aces | Unibeton Ready Mix | C-40 (SRC+60% GGBFS) (200±40mm Slump) | Foundation | 10 | Diriyah |  | Permanent | [7 empty] | 22 | 215 | - | - |  |  |  |  | 2025-11-21 | [9 empty] | 2025-11-25 | WIR-CE-000629 | [19 empty] | 2025-12-16 | WIR-CE-000629
3690 | BV-BSW-105-0000-ECM-CAP-CE-000069 | BV-BSW-105-0000-ECM-WIR-CE-000629 | Raft Concrete Zone 05B | Zone 05B | Opera House | 5 | B2 | Permanent Works | 403 | 2270693 | 2025-11-18 | Aces | Unibeton Ready Mix | C-40 (SRC+60% GGBFS) (200±40mm Slump) | Foundation | 9 | Diriyah |  | Permanent | [7 empty] | 24 | 220 | - | - |  |  |  |  | 2025-11-21 | [9 empty] | 2025-11-25 | WIR-CE-000629 | [19 empty] | 2025-12-16 | WIR-CE-000629
3691 | BV-BSW-105-0000-ECM-CAP-CE-000069 | BV-BSW-105-0000-ECM-WIR-CE-000629 | Raft Concrete Zone 05B | Zone 05B | Opera House | 5 | B2 | Permanent Works | 287 | 2291557 | 2025-11-18 | Aces | Unibeton Ready Mix | C-40 (SRC+60% GGBFS) (200±40mm Slump) | Foundation | 8 | Diriyah |  | Permanent | [7 empty] | 23.5 | 230 | - | - |  |  |  |  | 2025-11-21 | [9 empty] | 2025-11-25 | WIR-CE-000629 | [19 empty] | 2025-12-16 | WIR-CE-000629
3692 | BV-BSW-105-0000-ECM-CAP-CE-000069 | BV-BSW-105-0000-ECM-WIR-CE-000629 | Raft Concrete Zone 05B | Zone 05B | Opera House | 5 | B2 | Permanent Works | 436 | 2270694 | 2025-11-18 | Aces | Unibeton Ready Mix | C-40 (SRC+60% GGBFS) (200±40mm Slump) | Foundation | 8 | Diriyah |  | Permanent | [7 empty] | 25.5 | 200 | - | - |  |  |  |  | 2025-11-21 | [9 empty] | 2025-11-25 | WIR-CE-000629 | [19 empty] | 2025-12-16 | WIR-CE-000629
3693 | BV-BSW-105-0000-ECM-CAP-CE-000069 | BV-BSW-105-0000-ECM-WIR-CE-000629 | Raft Concrete Zone 05B | Zone 05B | Opera House | 5 | B2 | Permanent Works | 553 | 2291558 | 2025-11-18 | Aces | Unibeton Ready Mix | C-40 (SRC+60% GGBFS) (200±40mm Slump) | Foundation | 12 | Diriyah |  | Permanent | [7 empty] | 24.5 | 220 | - | - |  |  |  |  | 2025-11-21 | [9 empty] | 2025-11-25 | WIR-CE-000629 | [19 empty] | 2025-12-16 | WIR-CE-000629
3694 | BV-BSW-105-0000-ECM-CAP-CE-000069 | BV-BSW-105-0000-ECM-WIR-CE-000629 | Raft Concrete Zone 05B | Zone 05B | Opera House | 5 | B2 | Permanent Works | 295 | 2270695 | 2025-11-18 | Aces | Unibeton Ready Mix | C-40 (SRC+60% GGBFS) (200±40mm Slump) | Foundation | 8 | Diriyah | 6 | Permanent | [7 empty] | 23 | 200 | - | - |  |  |  |  | 2025-11-21 | [9 empty] | 2025-11-25 | WIR-CE-000629 | [19 empty] | 2025-12-16 | WIR-CE-000629
3695 | BV-BSW-105-0000-ECM-CAP-CE-000069 | BV-BSW-105-0000-ECM-WIR-CE-000629 | Raft Concrete Zone 05B | Zone 05B | Opera House | 5 | B2 | Permanent Works | 273 | 2291560 | 2025-11-18 | Aces | Unibeton Ready Mix | C-40 (SRC+60% GGBFS) (200±40mm Slump) | Foundation | 5 | Diriyah |  | Permanent | [7 empty] | 21.5 | 240 | - | - |  |  |  |  | 2025-11-21 | [9 empty] | 2025-11-25 | WIR-CE-000629 | [19 empty] | 2025-12-16 | WIR-CE-000629
3696 | BV-BSW-105-0000-ECM-CAP-CE-000069 | BV-BSW-105-0000-ECM-WIR-CE-000629 | Raft Concrete Zone 05B | Zone 05B | Opera House | 5 | B2 | Permanent Works | 389 | 2270700 | 2025-11-18 | Aces | Unibeton Ready Mix | C-40 (SRC+60% GGBFS) (200±40mm Slump) | Foundation | 10 | Diriyah |  | Permanent | [7 empty] | 25.5 | 230 | - | - |  |  |  |  | 2025-11-21 | [9 empty] | 2025-11-25 | WIR-CE-000629 | [19 empty] | 2025-12-16 | WIR-CE-000629
3697 | BV-BSW-105-0000-ECM-CAP-CE-000069 | BV-BSW-105-0000-ECM-WIR-CE-000629 | Raft Concrete Zone 05B | Zone 05B | Opera House | 5 | B2 | Permanent Works | 394 | 2291561 | 2025-11-18 | Aces | Unibeton Ready Mix | C-40 (SRC+60% GGBFS) (200±40mm Slump) | Foundation | 10 | Diriyah |  | Permanent | [7 empty] | 24 | 200 | - | - |  |  |  |  | 2025-11-21 | [9 empty] | 2025-11-25 | WIR-CE-000629 | [19 empty] | 2025-12-16 | WIR-CE-000629
3698 | BV-BSW-105-0000-ECM-CAP-CE-000069 | BV-BSW-105-0000-ECM-WIR-CE-000629 | Raft Concrete Zone 05B | Zone 05B | Opera House | 5 | B2 | Permanent Works | 557 | 2270701 | 2025-11-18 | Aces | Unibeton Ready Mix | C-40 (SRC+60% GGBFS) (200±40mm Slump) | Foundation | 10 | Diriyah |  | Permanent | [7 empty] | 24.5 | 210 | - | - |  |  |  |  | 2025-11-21 | [9 empty] | 2025-11-25 | WIR-CE-000629 | [19 empty] | 2025-12-16 | WIR-CE-000629
3699 | BV-BSW-105-0000-ECM-CAP-CE-000069 | BV-BSW-105-0000-ECM-WIR-CE-000629 | Raft Concrete Zone 05B | Zone 05B | Opera House | 5 | B2 | Permanent Works | 436 | 2270702 | 2025-11-18 | Aces | Unibeton Ready Mix | C-40 (SRC+60% GGBFS) (200±40mm Slump) | Foundation | 8 | Diriyah |  | Permanent | [7 empty] | 23 | 220 | - | - |  |  |  |  | 2025-11-21 | [9 empty] | 2025-11-25 | WIR-CE-000629 | [19 empty] | 2025-12-16 | WIR-CE-000629
3700 | BV-BSW-105-0000-ECM-CAP-CE-000069 | BV-BSW-105-0000-ECM-WIR-CE-000629 | Raft Concrete Zone 05B | Zone 05B | Opera House | 5 | B2 | Permanent Works | 551 | 2291563 | 2025-11-18 | Aces | Unibeton Ready Mix | C-40 (SRC+60% GGBFS) (200±40mm Slump) | Foundation | 12 | Diriyah | 6 | Permanent | [7 empty] | 23.5 | 240 | - | - |  |  |  |  | 2025-11-21 | [9 empty] | 2025-11-25 | WIR-CE-000629 | [19 empty] | 2025-12-16 | WIR-CE-000629
3701 | BV-BSW-105-0000-ECM-CAP-CE-000069 | BV-BSW-105-0000-ECM-WIR-CE-000629 | Raft Concrete Zone 05B | Zone 05B | Opera House | 5 | B2 | Permanent Works | 393 | 2270704 | 2025-11-18 | Aces | Unibeton Ready Mix | C-40 (SRC+60% GGBFS) (200±40mm Slump) | Foundation | 10 | Diriyah |  | Permanent | [7 empty] | 25 | 230 | - | - |  |  |  |  | 2025-11-21 | [9 empty] | 2025-11-25 | WIR-CE-000629 | [19 empty] | 2025-12-16 | WIR-CE-000629
3702 | BV-BSW-105-0000-ECM-CAP-CE-000067 | BV-BSW-105-0000-ECM-WIR-CE-000631 | Column ( CC14, CC15) | Zone 04 | Opera House | 4 | B2 | Permanent Works | 553 | 2270712 | 2025-11-19 | Aces | Unibeton Ready Mix | C 50/10 MPa (OPC+40%GGBS) | Wall, Column and Retaining Wall | 8 |  | 6 | Permanent | [6 empty] | RH.MCR25011165 | 27 | 230 | - | - |  |  |  |  | 2025-11-22 | [9 empty] | 2025-11-26 | WIR-CE-000631-000646 | RH.MCR25011165@7 | 50.5 | 50.9 | 49.2 |  |  |  | 50.2 | [11 empty] | 2025-12-17 | WIR-CE-000631-000646 | RH.MCR25011165@28 | 63.2 | 62.9 | 61.8 |  |  |  | 62.63333
3703 | BV-BSW-105-0000-ECM-CAP-CE-000067 | BV-BSW-105-0000-ECM-WIR-CE-000646 | 04 Nos of Column (CC001, CC002, CC003, CC004, CC005) | Zone 04 | Opera House | 4 | B2 | Permanent Works | 407 | 2270725 | 2025-11-19 | Aces | Unibeton Ready Mix | C 50/10 MPa (OPC+40%GGBS) | Wall, Column and Retaining Wall | 9 |  |  | Permanent | [7 empty] | 25.5 | 250 | - | - |  |  |  |  | 2025-11-22 | [9 empty] | 2025-11-26 | [20 empty] | 2025-12-17
3704 | BV-BSW-105-0000-ECM-CAP-CE-000070 | BV-BSW-105-0000-ECM-WIR-CE-000643 | 04 Nos of Column (CC02, CC03,CC04, CC05) | Zone 2 | Opera House | 2 | B2 | Permanent Works | 295 | 2270650 | 2025-11-19 | Aces | Unibeton Ready Mix | C 50/10 MPa (OPC+40%GGBS) | Wall, Column and Retaining Wall | 5 |  |  | Permanent | [6 empty] | RH.MCR25011167 | 27.5 | 230 | - | - |  |  |  |  | 2025-11-22 | [9 empty] | 2025-11-26 | WIR-CE-000643 | RH.MCR25011167@7 | 50.5 | 49.6 | 51.1 |  |  |  | 50.4 | [11 empty] | 2025-12-17 | WIR-CE-000643 | RH.MCR25011167@28 | 59.5 | 61.1 | 61.1 |  |  |  | 60.56667
3705 | BV-BSW-105-0000-ECM-CAP-CE-000031 | BV-BSW-105-0000-ECM-WIR-CE-000670 | Blinding Concrete | Zone 09 | Opera House | 9 | B2 | Permanent Works | 81612 | 53419 | 2025-11-18 | Aces | Saudi RM | C-10 SRC (150±40mm Slump) | Blinding | 10 |  |  | Permanent | [6 empty] | RH.MCR25011166 | 25 | 190 | - | - |  |  |  |  | 2025-11-21 | [9 empty] | 2025-11-25 | WIR-CE-000670 | RH.MCR25011166@7 | 13.1 | 12.3 | 13 | 13.6 | 14.2 | 13.2 | 13.23333 | [11 empty] | 2025-12-16 | WIR-CE-000670 | RH.MCR25011166@28 | 20.4 | 21.5 | 22.2 | 22 | 20.7 | 20.3 | 21.18333
3706 | BV-BSW-105-0000-ECM-CAP-CE-000031 | BV-BSW-105-0000-ECM-WIR-CE-000670 | Blinding Concrete | Zone 09 | Opera House | 9 | B2 | Permanent Works | 83512 | 53420 | 2025-11-18 | Aces | Saudi RM | C-10 SRC (150±40mm Slump) | Blinding | 10 |  | 6 | Permanent | [7 empty] | 22 | 170 | - | - |  |  |  |  | 2025-11-21 | [9 empty] | 2025-11-25 | WIR-CE-000670 | [19 empty] | 2025-12-16 | WIR-CE-000670
3707 | BV-BSW-105-0000-ECM-CAP-CE-000031 | BV-BSW-105-0000-ECM-WIR-CE-000670 | Blinding Concrete | Zone 09 | Opera House | 9 | B2 | Permanent Works | 83812 | 53421 | 2025-11-18 | Aces | Saudi RM | C-10 SRC (150±40mm Slump) | Blinding | 10 |  |  | Permanent | [7 empty] | 24 | 160 | - | - |  |  |  |  | 2025-11-21 | [9 empty] | 2025-11-25 | WIR-CE-000670 | [19 empty] | 2025-12-16 | WIR-CE-000670
3708 | BV-BSW-105-0000-ECM-CAP-CE-000031 | BV-BSW-105-0000-ECM-WIR-CE-000670 | Blinding Concrete | Zone 09 | Opera House | 9 | B2 | Permanent Works | 82112 | 53422 | 2025-11-18 | Aces | Saudi RM | C-10 SRC (150±40mm Slump) | Blinding | 10 |  |  | Permanent | [7 empty] | 23.5 | 180 | - | - |  |  |  |  | 2025-11-21 | [9 empty] | 2025-11-25 | WIR-CE-000670 | [19 empty] | 2025-12-16 | WIR-CE-000670
3709 | BV-BSW-105-0000-ECM-CAP-CE-000031 | BV-BSW-105-0000-ECM-WIR-CE-000670 | Blinding Concrete | Zone 09 | Opera House | 9 | B2 | Permanent Works | 83012 | 53423 | 2025-11-18 | Aces | Saudi RM | C-10 SRC (150±40mm Slump) | Blinding | 10 |  | 6 | Permanent | [7 empty] | 25 | 170 | - | - |  |  |  |  | 2025-11-21 | [9 empty] | 2025-11-25 | WIR-CE-000670 | [19 empty] | 2025-12-16 | WIR-CE-000670
3710 | BV-BSW-105-0000-ECM-CAP-CE-000031 | BV-BSW-105-0000-ECM-WIR-CE-000670 | Blinding Concrete | Zone 09 | Opera House | 9 | B2 | Permanent Works | 83412 | 53429 | 2025-11-18 | Aces | Saudi RM | C-10 SRC (150±40mm Slump) | Blinding | 10 |  |  | Permanent | [7 empty] | 25.5 | 160 | - | - |  |  |  |  | 2025-11-21 | [9 empty] | 2025-11-25 | WIR-CE-000670 | [19 empty] | 2025-12-16 | WIR-CE-000670
3711 | BV-BSW-105-0000-ECM-CAP-CE-000031 | BV-BSW-105-0000-ECM-WIR-CE-000670 | Blinding Concrete | Zone 09 | Opera House | 9 | B2 | Permanent Works | 84312 | 53437 | 2025-11-18 | Aces | Saudi RM | C-10 SRC (150±40mm Slump) | Blinding | 10 |  |  | Permanent | [7 empty] | 24 | 180 | - | - |  |  |  |  | 2025-11-21 | [9 empty] | 2025-11-25 | WIR-CE-000670 | [19 empty] | 2025-12-16 | WIR-CE-000670
3712 | - | - |  |  | Opera House |  | B2 | Permanent Works | 273 | 2308402 | 2025-11-18 | Aces | Unibeton Ready Mix | C 50/10 MPa (OPC+40%GGBS) | Wall, Column and Retaining Wall | 5 |  |  | Permanent | [7 empty] | - | - | - | [5 empty] | 2025-11-21 | [9 empty] | 2025-11-25 | [20 empty] | 2025-12-16
3713 | BV-BSW-105-0000-ECM-CAP-CE-000031 | BV-BSW-105-0000-ECM-WIR-CE-000670 | Blinding Concrete | Zone 09 | Opera House | 9 | B2 | Permanent Works | 84812 | 53485 | 2025-11-19 | Aces | Saudi RM | C-10 SRC (150±40mm Slump) | Blinding | 10 |  | 6 | Permanent | [6 empty] | RH.MCR25011254 | 25 | 180 | - | - |  |  |  |  | 2025-11-22 | [9 empty] | 2025-11-26 | WIR-CE-000670 | RH.MCR25011254@7 | 13.7 | 12.4 | 13.2 | 12 | 13.6 | 12.4 | 12.88333 | [11 empty] | 2025-12-17 | WIR-CE-000670 | RH.MCR25011254@28 | 20 | 21 | 21.9 | 22.5 | 21.2 | 20.7 | 21.21667
3714 | BV-BSW-105-0000-ECM-CAP-CE-000031 | BV-BSW-105-0000-ECM-WIR-CE-000670 | Blinding Concrete | Zone 09 | Opera House | 9 | B2 | Permanent Works | 82612 | 53489 | 2025-11-19 | Aces | Saudi RM | C-10 SRC (150±40mm Slump) | Blinding | 10 |  |  | Permanent | [7 empty] | 24.5 | 160 | - | - |  |  |  |  | 2025-11-22 | [9 empty] | 2025-11-26 | WIR-CE-000670 | [19 empty] | 2025-12-17 | WIR-CE-000670
3715 | BV-BSW-105-0000-ECM-CAP-CE-000031 | BV-BSW-105-0000-ECM-WIR-CE-000670 | Blinding Concrete | Zone 09 | Opera House | 9 | B2 | Permanent Works | 78012 | 53493 | 2025-11-19 | Aces | Saudi RM | C-10 SRC (150±40mm Slump) | Blinding | 10 |  |  | Permanent | [7 empty] | 24.5 | 180 | - | - |  |  |  |  | 2025-11-22 | [9 empty] | 2025-11-26 | WIR-CE-000670 | [19 empty] | 2025-12-17 | WIR-CE-000670
3716 | BV-BSW-105-0000-ECM-CAP-CE-000031 | BV-BSW-105-0000-ECM-WIR-CE-000670 | Blinding Concrete | Zone 09 | Opera House | 9 | B2 | Permanent Works | 83512 | 53498 | 2025-11-19 | Aces | Saudi RM | C-10 SRC (150±40mm Slump) | Blinding | 10 |  | 6 | Permanent | [7 empty] | 23 | 170 | - | - |  |  |  |  | 2025-11-22 | [9 empty] | 2025-11-26 | WIR-CE-000670 | [19 empty] | 2025-12-17 | WIR-CE-000670
3717 | BV-BSW-105-0000-ECM-CAP-CE-000031 | BV-BSW-105-0000-ECM-WIR-CE-000670 | Blinding Concrete | Zone 09 | Opera House | 9 | B2 | Permanent Works | 82012 | 53494 | 2025-11-19 | Aces | Saudi RM | C-10 SRC (150±40mm Slump) | Blinding | 10 |  |  | Permanent | [7 empty] | 24.5 | 160 | - | - |  |  |  |  | 2025-11-22 | [9 empty] | 2025-11-26 | WIR-CE-000670 | [19 empty] | 2025-12-17 | WIR-CE-000670
3718 | BV-BSW-105-0000-ECM-CAP-CE-000031 | BV-BSW-105-0000-ECM-WIR-CE-000670 | Blinding Concrete | Zone 09 | Opera House | 9 | B2 | Permanent Works | 83412 | 53507 | 2025-11-19 | Aces | Saudi RM | C-10 SRC (150±40mm Slump) | Blinding | 5 |  |  | Permanent | [7 empty] | 24 | 180 | - | - |  |  |  |  | 2025-11-22 | [9 empty] | 2025-11-26 | WIR-CE-000670 | [19 empty] | 2025-12-17 | WIR-CE-000670
3719 | BV-BSW-105-0000-ECM-CAP-CE-000073/74 | BV-BSW-105-0000-ECM-WIR-CE-000652/655 | 04 Nos of Column (DC80, DC81, DC82, DC85) 01 Nos of Column (DC83) | Zone 08 | Opera House | 8 | B2 | Permanent Works | 407 | 2270744 | 2025-11-19 | Aces | Unibeton Ready Mix | C 50/10 MPa (OPC+40%GGBS) | Wall, Column and Retaining Wall | 7 |  | 6 | Permanent | [6 empty] | RH.MCR25011253 | 25 | 250 | - | - |  |  |  |  | 2025-11-22 | [9 empty] | 2025-11-26 | WIR-CE-000652/655 | RH.MCR25011253@7 | 49.5 | 48.6 | 50.2 |  |  |  | 49.43333 | [11 empty] | 2025-12-17 | WIR-CE-000652/655 | RH.MCR25011253@7 | 59.5 | 60.6 | 61.2 |  |  |  | 60.43333
3720 | BV-BSW-105-0000-ECM-CAP-CE-000074/67/73 | BV-BSW-105-0000-ECM-WIR-CE-000655/673 | 01 Nos of Column (CC62) 02 Nos of Column (DC73, DC74) | Zone 08 | Opera House | 8 | B2 | Permanent Works | 553 | 2270835 | 2025-11-20 | Aces | Unibeton Ready Mix | C 50/10 MPa (OPC+40%GGBS) | Wall, Column and Retaining Wall | 10 |  |  | Permanent | [6 empty] | RH.MCR25011362 | 26 | 240 | - | - |  |  |  |  | 2025-11-23 | [9 empty] | 2025-11-27 | WIR-CE-000655/673/658 | RH.MCR25011362@7 | 47.5 | 45.9 | 47.1 |  |  |  | 46.83333 | [11 empty] | 2025-12-18 | WIR-CE-000655/673 | RH.MCR25011362@28 | 59.5 | 60.3 | 62 |  |  |  | 60.6
3721 | BV-BSW-105-0000-ECM-CAP-CE-000075 | BV-BSW-105-0000-ECM-WIR-CE-000658 | 03 Nos of Column (DC64, DC76, DC97) | Zone 08 | Opera House | 8 | B2 | Permanent Works | 415 | 2270828 | 2025-11-20 | Aces | Unibeton Ready Mix | C 50/10 MPa (OPC+40%GGBS) | Wall, Column and Retaining Wall | 10 |  | 6 | Permanent | [7 empty] | 26 | 250 | - | - |  |  |  |  | 2025-11-23 | [9 empty] | 2025-11-27 | [20 empty] | 2025-12-18
3722 | BV-BSW-105-0000-ECM-CAP-CE-000031 | BV-BSW-105-0000-ECM-WIR-CE-000685 | Blinding Concrete | Zone 09 | Opera House | 9 | B2 | Permanent Works | 82812 | 53535 | 2025-11-20 | Aces | Saudi RM | C-10 SRC (150±40mm Slump) | Blinding | 10 |  | 6 | Permanent | [6 empty] | RH.MCR25011286 | 25.5 | 180 | - | - |  |  |  |  | 2025-11-23 | [9 empty] | 2025-11-27 | WIR-CE-000685 | RH.MCR25011286@7 | 12.2 | 13.1 | 12.2 |  |  |  | 12.5 | [11 empty] | 2025-12-18 | WIR-CE-000685 | RH.MCR25011286@28 | 18 | 17.4 | 16.7 |  |  |  | 17.36667
3723 | BV-BSW-105-0000-ECM-CAP-CE-000031 | BV-BSW-105-0000-ECM-WIR-CE-000685 | Blinding Concrete | Zone 09 | Opera House | 9 | B2 | Permanent Works | 69410 | 53538 | 2025-11-20 | Aces | Saudi RM | C-10 SRC (150±40mm Slump) | Blinding | 9 |  |  | Permanent | [7 empty] | 23.5 | 175 | - | - |  |  |  |  | 2025-11-23 | [9 empty] | 2025-11-27 | WIR-CE-000685 | [19 empty] | 2025-12-18 | WIR-CE-000685
3724 | BV-BSW-105-0000-ECM-CAP-CE-000031 | BV-BSW-105-0000-ECM-WIR-CE-000685 | Blinding Concrete | Zone 09 | Opera House | 9 | B2 | Permanent Works | 82712 | 53540 | 2025-11-20 | Aces | Saudi RM | C-10 SRC (150±40mm Slump) | Blinding | 10 |  |  | Permanent | [7 empty] | 25 | 185 | - | - |  |  |  |  | 2025-11-23 | [9 empty] | 2025-11-27 | WIR-CE-000685 | [19 empty] | 2025-12-18 | WIR-CE-000685
3725 | BV-BSW-105-0000-ECM-CAP-CE-000031 | BV-BSW-105-0000-ECM-WIR-CE-000685 | Blinding Concrete | Zone 09 | Opera House | 9 | B2 | Permanent Works | 84012 | 53542 | 2025-11-20 | Aces | Saudi RM | C-10 SRC (150±40mm Slump) | Blinding | 10 |  |  | Permanent | [7 empty] | 22 | 190 | - | - |  |  |  |  | 2025-11-23 | [9 empty] | 2025-11-27 | WIR-CE-000685 | [19 empty] | 2025-12-18 | WIR-CE-000685
3726 | BV-BSW-105-0000-ECM-CAP-CE-000068/74/77 | BV-BSW-105-0000-ECM-WIR-CE-000634/655/673 | 03 Column (DC75) (DC96) (DC84) | Zone 08 | Opera House | 8 | B2 | Permanent Works | 302 | 2270969 | 2025-11-22 | Aces | Unibeton Ready Mix | C 50/10 MPa (OPC+40%GGBS) | Wall, Column and Retaining Wall | 8 |  | 6 | Permanent | [6 empty] | RH.MCR25011362 | 23.5 | 230 | - | - |  |  |  |  | 2025-11-25 | [9 empty] | 2025-11-29 | WIR-CE-000634/655/673 | RH.MCR25011362@7 | 47.5 | 45.9 | 47.1 |  |  |  | 46.83333 | [11 empty] | 2025-12-20 | WIR-CE-000634/655/673 | RH.MCR25011362@28 | 59.5 | 60.3 | 63 |  |  |  | 60.93333
3727 | BV-BSW-105-0000-ECM-CAP-CE-000039 | BV-BSW-105-0000-ECM-WIR-CE-000681 |  | Zone 11 | Opera House | 11 | B2 | Permanent Works | 437 | 2270799 | 2025-11-20 | Aces | Unibeton Ready Mix | C 50/10 MPa (OPC+40%GGBS) | Wall, Column and Retaining Wall | 5 |  | 6 | Permanent | [6 empty] | RH.MCR25011276 | 27.2 | 235 | [6 empty] | 2025-11-23 | [9 empty] | 2025-11-27 | WIR-CE-000681 | RH.MCR25011276@7 | 50.7 | 49.5 | 50.8 |  |  |  | 50.33333 | [11 empty] | 2025-12-18 | WIR-CE-000681 | RH.MCR25011276@28 | 63.3 | 62 | 60.1 |  |  |  | 61.8
3728 | BV-BSW-105-0000-ECM-CAP-CE-000070 | BV-BSW-105-0000-ECM-WIR-CE-000649 | 03 Nos of Column (C02, C03,C04) | Zone 08 | Opera House | 3 | B2 | Permanent Works | 407 | 2270845 | 2025-11-23 | Aces | Unibeton Ready Mix | C 50/10 MPa (OPC+40%GGBS) | Wall, Column and Retaining Wall | 7 |  | 6 | Permanent | [6 empty] | RH.MCR25011285 | 26.8 | 220 | - | - |  |  |  |  | 2025-11-26 | [9 empty] | 2025-11-30 | WIR-CE-000649 | RH.MCR25011285@7 | 48.7 | 50.7 | 49.5 |  |  |  | 49.63333 | [11 empty] | 2025-12-21 | WIR-CE-000649 | RH.MCR25011285@28 | 63.2 | 62.6 | 61.7 |  |  |  | 62.5
3729 | BV-BSW-105-0000-ECM-CAP-CE-000076 | BV-BSW-105-0000-ECM-WIR-CE-000664 | walls (P2-07, P2-09) | Zone 02 | Opera House | 2 | B2 | Permanent Works | 557 | 2270981 | 2025-11-23 | Aces | Unibeton Ready Mix | C 50/10 MPa (OPC+40%GGBS) | Wall, Column and Retaining Wall | 12 |  | 6 | Permanent | [6 empty] | RH.MCR25011361 | 23 | 250 | - | - |  |  |  |  | 2025-11-26 | [9 empty] | 2025-11-30 | WIR-CE-000664 | RH.MCR25011361@7 | 47.1 | 46.7 | 46.8 | 48.4 | 46.9 | 47.1 | 47.16667 | [11 empty] | 2025-12-21 | WIR-CE-000664 | RH.MCR25011361@28 | 50.8 | 61.6 | 63.7 | 62.2 | 62.9 | 60.9 | 60.35
3730 | BV-BSW-105-0000-ECM-CAP-CE-000076 | BV-BSW-105-0000-ECM-WIR-CE-000664 | walls (P2-07, P2-09) | Zone 02 | Opera House | 2 | B2 | Permanent Works | 407 | 2270984 | 2025-11-23 | Aces | Unibeton Ready Mix | C 50/10 MPa (OPC+40%GGBS) | Wall, Column and Retaining Wall | 8 |  |  | Permanent | [7 empty] | 21 | 230 | - | - |  |  |  |  | 2025-11-26 | [9 empty] | 2025-11-30 | WIR-CE-000664 | [19 empty] | 2025-12-21 | WIR-CE-000664
3731 | BV-BSW-105-0000-ECM-CAP-CE-000076 | BV-BSW-105-0000-ECM-WIR-CE-000664 | walls (P2-07, P2-09) | Zone 02 | Opera House | 2 | B2 | Permanent Works | 407 | 2270990 | 2025-11-23 | Aces | Unibeton Ready Mix | C 50/10 MPa (OPC+40%GGBS) | Wall, Column and Retaining Wall | 8 |  | 6 | Permanent | [7 empty] | 21.5 | 250 | - | - |  |  |  |  | 2025-11-26 | [9 empty] | 2025-11-30 | WIR-CE-000664 | [19 empty] | 2025-12-21 | WIR-CE-000664
3732 | BV-BSW-105-0000-ECM-CAP-CE-00007/64 | BV-BSW-105-0000-ECM-WIR-CE-000666/675 | 02 Nos of Column (CC9, CC17) 08 Nos of Column (CC016, CC017, CC018, CC019, CC020, CC022, CC023, CC024) | Zone 02, 04 | Opera House | 4 | B2 | Permanent Works | 558 | 2270979 | 2025-11-22 | Aces | Unibeton Ready Mix | C 50/10 MPa (OPC+40%GGBS) | Wall, Column and Retaining Wall | 6 |  | 6 | Permanent | [6 empty] | RH.MCR25011363 | 22 | 250 | - | - |  |  |  |  | 2025-11-25 | [9 empty] | 2025-11-29 | WIR-CE-000666/675 | RH.MCR25011363@7 | 48.7 | 47.4 | 49.5 |  |  |  | 48.53333 | [11 empty] | 2025-12-20 | WIR-CE-000666/675 | RH.MCR25011363@28 | 63.9 | 62.4 | 61.5 |  |  |  | 62.6
3733 | BV-BSW-105-0000-ECM-CAP-CE-000031 | BV-BSW-105-0000-ECM-WIR-CE-000685 | Blinding Concrete | Zone 09 | Opera House | 9 | B2 | Permanent Works | 82612 | 53645 | 2025-11-22 | Aces | Saudi RM | C-10 SRC (150±40mm Slump) | Blinding | 8 |  | 6 | Permanent | [6 empty] | RH.MCR25011364 | 22.5 | 190 | - | - |  |  |  |  | 2025-11-25 | [9 empty] | 2025-11-29 | WIR-CE-000685 | RH.MCR25011364@7 | 13 | 12 | 12.5 |  |  |  | 12.5 | [11 empty] | 2025-12-20 | WIR-CE-000685 | RH.MCR25011364@28 | 20.9 | 22 | 20.7 |  |  |  | 21.2
3734 | BV-BSW-105-0000-ECM-CAP-CE-000031 | BV-BSW-105-0000-ECM-WIR-CE-000685 | Blinding Concrete | Zone 09 | Opera House | 9 | B2 | Permanent Works | 84312 | 53656 | 2025-11-22 | Aces | Saudi RM | C-10 SRC (150±40mm Slump) | Blinding | 8 |  |  | Permanent | [7 empty] | 23.5 | 160 | - | - |  |  |  |  | 2025-11-25 | [9 empty] | 2025-11-29 | WIR-CE-000685 | [19 empty] | 2025-12-20 | WIR-CE-000685
3735 | - | - | Blinding Concrete | - | Opera House | 9 | B2 | Permanent Works | 83612 | 165751 | 2025-11-24 | Aces | Saudi RM | C-10 SRC (150±40mm Slump) | Blinding | 10 |  |  | Permanent | [7 empty] | - | -
3736 | . | - | Kicker | Zone 02 & 03 | Opera House | 2 | B2 | Permanent Works | 433 | 2292014 | 2025-11-23 | Aces | Unibeton Ready Mix | C 50/10 MPa (OPC+40%GGBS) | Wall, Column and Retaining Wall | 3 |  |  | Permanent | [7 empty] | 24 | 210 | [6 empty] | 2025-11-26 | [9 empty] | 2025-11-30 | [20 empty] | 2025-12-21
3737 | BV-BSW-105-0000-ECM-CAP-CE-000079 | BV-BSW-105-0000-ECM-WIR-CE-000678 | walls (P3-10, P2-10) | Zone 02 & 03 | Opera House | 2 | B2 | Permanent Works | 403 | 2292098 | 2025-11-24 | Aces | Unibeton Ready Mix | C 50/10 MPa (OPC+40%GGBS) | Wall, Column and Retaining Wall | 8 |  | 6 | Permanent | [6 empty] | RH.MCR25011424 | 24.5 | 250 | - | - |  |  |  |  | 2025-11-27 | [9 empty] | 2025-12-01 | WIR-CE-000678/655/652/634 | RH.MCR25011424@7 | 47.8 | 49 | 49 | 47.6 | 50.3 | 48.2 | 48.65 | [11 empty] | 2025-12-22 | WIR-CE-000678/655/652/634 | RH.MCR25011424@28 | 58.6 | 61 | 61.9 | 63.5 | 62.4 | 61.7 | 61.51667
3738 | BV-BSW-105-0000-ECM-CAP-CE-000079 | BV-BSW-105-0000-ECM-WIR-CE-000678 | walls (P3-10, P2-10) | Zone 02 & 03 | Opera House | 2 | B2 | Permanent Works | 274 | 2292109 | 2025-11-24 | Aces | Unibeton Ready Mix | C 50/10 MPa (OPC+40%GGBS) | Wall, Column and Retaining Wall | 8 |  |  | Permanent | [7 empty] | 26.1 | 260 | - | - |  |  |  |  | 2025-11-27 | [9 empty] | 2025-12-01 | [20 empty] | 2025-12-22
3739 | BV-BSW-105-0000-ECM-CAP-CE-000079 | BV-BSW-105-0000-ECM-WIR-CE-000678 | walls (P3-10, P2-10) | Zone 02 & 03 | Opera House | 2 | B2 | Permanent Works | 554 | 2292118 | 2025-11-24 | Aces | Unibeton Ready Mix | C 50/10 MPa (OPC+40%GGBS) | Wall, Column and Retaining Wall | 10 |  |  | Permanent | [7 empty] | 23.9 | 250 | - | - |  |  |  |  | 2025-11-27 | [9 empty] | 2025-12-01 | [20 empty] | 2025-12-22
3740 | BV-BSW-105-0000-ECM-CAP-CE-000079 | BV-BSW-105-0000-ECM-WIR-CE-000678 | walls (P3-10, P2-10) | Zone 02 & 03 | Opera House | 2 | B2 | Permanent Works | 551 | 2292128 | 2025-11-24 | Aces | Unibeton Ready Mix | C 50/10 MPa (OPC+40%GGBS) | Wall, Column and Retaining Wall | 10 |  |  | Permanent | [7 empty] | 21.4 | 250 | - | - |  |  |  |  | 2025-11-27 | [9 empty] | 2025-12-01 | [20 empty] | 2025-12-22
3741 | BV-BSW-105-0000-ECM-CAP-CE-000074/73 | BV-BSW-105-0000-ECM-WIR-CE-000655/652/634 | 04 Nos of Column (DC93, DC94, BC26, BC28) | Zone 08 | Opera House | 8 | B2 | Permanent Works | 557 | 2292135 | 2025-11-24 | Aces | Unibeton Ready Mix | C 50/10 MPa (OPC+40%GGBS) | Wall, Column and Retaining Wall | 12 |  | 6 | Permanent | [7 empty] | 22 | 240 | - | - |  |  |  |  | 2025-11-27 | [9 empty] | 2025-12-01 | [20 empty] | 2025-12-22
3742 | BV-BSW-105-0000-ECM-CAP-CE-000080 | BV-BSW-105-0000-ECM-WIR-CE-000687 | walls (P2-08) | Zone 02 | Opera House | 2 | B2 | Permanent Works | 554 | 2292223 | 2025-11-25 | Aces | Unibeton Ready Mix | C 50/10 MPa (OPC+40%GGBS) | Wall, Column and Retaining Wall | 12 |  | 6 | Permanent | [6 empty] | RH.MCR25011644 | 21.5 | 240 | - | - |  |  |  |  | 2025-11-28 | [9 empty] | 2025-12-02 | WIR-CE-000687 | RH.MCR25011644@7 | 49.2 | 50.7 | 48.8 | 47.5 | 48.2 | 50.1 | 49.08333 | [11 empty] | 2025-12-23 | WIR-CE-000687 | RH.MCR25011644@7 | 59.7 | 61.3 | 58.7 | 60.2 | 59.2 | 61.4 | 60.08333
3743 | BV-BSW-105-0000-ECM-CAP-CE-000080 | BV-BSW-105-0000-ECM-WIR-CE-000687 | walls (P2-08) | Zone 02 | Opera House | 2 | B2 | Permanent Works | 287 | 2292226 | 2025-11-25 | Aces | Unibeton Ready Mix | C 50/10 MPa (OPC+40%GGBS) | Wall, Column and Retaining Wall | 8 |  |  | Permanent | [7 empty] | 23 | 230 | - | - |  |  |  |  | 2025-11-28 | [9 empty] | 2025-12-02 | WIR-CE-000687 | [19 empty] | 2025-12-23 | WIR-CE-000687
3744 | BV-BSW-105-0000-ECM-CAP-CE-000080 | BV-BSW-105-0000-ECM-WIR-CE-000687 | walls (P2-08) | Zone 02 | Opera House | 2 | B2 | Permanent Works | 433 | 2292231 | 2025-11-25 | Aces | Unibeton Ready Mix | C 50/10 MPa (OPC+40%GGBS) | Wall, Column and Retaining Wall | 9 |  |  | Permanent | [7 empty] | 23 | 230 | - | - |  |  |  |  | 2025-11-28 | [9 empty] | 2025-12-02 | WIR-CE-000687 | [19 empty] | 2025-12-23 | WIR-CE-000687
3745 | BV-BSW-105-0000-ECM-CAP-CE-000080 | BV-BSW-105-0000-ECM-WIR-CE-000687 | walls (P2-08) | Zone 02 | Opera House | 2 | B2 | Permanent Works | 557 | 2292234 | 2025-11-25 | Aces | Unibeton Ready Mix | C 50/10 MPa (OPC+40%GGBS) | Wall, Column and Retaining Wall | 12 |  | 6 | Permanent | [7 empty] | 22.5 | 250 | - | - |  |  |  |  | 2025-11-28 | [9 empty] | 2025-12-02 | WIR-CE-000687 | [19 empty] | 2025-12-23 | WIR-CE-000687
3746 | BV-BSW-105-0000-ECM-CAP-CE-000080 | BV-BSW-105-0000-ECM-WIR-CE-000687 | walls (P2-08) | Zone 02 | Opera House | 2 | B2 | Permanent Works | 302 | 2292235 | 2025-11-25 | Aces | Unibeton Ready Mix | C 50/10 MPa (OPC+40%GGBS) | Wall, Column and Retaining Wall | 5 |  |  | Permanent | [7 empty] | 23.5 | 240 | - | - |  |  |  |  | 2025-11-28 | [9 empty] | 2025-12-02 | WIR-CE-000687 | [19 empty] | 2025-12-23 | WIR-CE-000687
3747 | BV-BSW-105-0000-ECM-CAP-CE-000063/73/86 | BV-BSW-105-0000-ECM-WIR-CE-000719/652 | DC67, DC68, BC27 Zone 08 CFC04, CFC05 Zone 07 | Zone 08, 07 | Opera House | 8 | B2 | Permanent Works | 407 | 2292224 | 2025-11-25 | Aces | Unibeton Ready Mix | C 50/10 MPa (OPC+40%GGBS) | Wall, Column and Retaining Wall | 9 |  | 6 | Permanent | [6 empty] | RH.MCR25011645 | 22.5 | 250 | - | - |  |  |  |  | 2025-11-28 | [9 empty] | 2025-12-02 | WIR-CE-000719/652 | RH.MCR25011645@7 | 49.6 | 49.8 | 50.9 |  |  |  | 50.1 | [11 empty] | 2025-12-23 | WIR-CE-000719/652 | RH.MCR25011645@28 | 61.7 | 59.5 | 61.1 |  |  |  | 60.76667
3748 | BV-BSW-105-0000-ECM-CAP-CE-000086/81/75 | BV-BSW-105-0000-ECM-WIR-CE-000719/691 | CFC01, CFC02, CFC03)Zone 07 DC91, BC47) (BC48, BC53,BC34) Zone 08 | Zone 08, 07 | Opera House | 8 | B2 | Permanent Works | 557 | 2292283 | 2025-11-26 | Aces | Unibeton Ready Mix | C 50/10 MPa (OPC+40%GGBS) | Wall, Column and Retaining Wall | 10 |  | 6 | Permanent | [7 empty] | 23.5 | 240 | - | - |  |  |  |  | 2025-11-29 | [9 empty] | 2025-12-03 | WIR-CE-000719/691 | RH.MCR26000475@7 | 48 | 49.6 | 50.1 |  |  |  | 49.23333 | [11 empty] | 2025-12-24 | WIR-CE-000719/691 | RH.MCR26000475@28 | 62.5 | 61.6 | 60.1 |  |  |  | 61.4
3749 | BV-BSW-105-0000-ECM-CAP-CE-000086/81/75 | BV-BSW-105-0000-ECM-WIR-CE-000719/691 | CFC01, CFC02, CFC03)Zone 07 DC91, BC47) (BC48, BC53,BC34) Zone 08 | Zone 08, 07 | Opera House | 8 | B2 | Permanent Works | 302 | 2292289 | 2025-11-26 | Aces | Unibeton Ready Mix | C 50/10 MPa (OPC+40%GGBS) | Wall, Column and Retaining Wall | 7 |  |  | Permanent | [7 empty] | 22 | 250 | - | - |  |  |  |  | 2025-11-29 | [9 empty] | 2025-12-03 | WIR-CE-000719/691 | [19 empty] | 2025-12-24 | WIR-CE-000719/691
3750 | BV-BSW-105-0000-ECM-CAP-CE-000086/81/75 | BV-BSW-105-0000-ECM-WIR-CE-000719/691 | CFC01, CFC02, CFC03)Zone 07 DC91, BC47) (BC48, BC53,BC34) Zone 08 | Zone 08, 07 | Opera House | 8 | B2 | Permanent Works | 287 | 2292291 | 2025-11-26 | Aces | Unibeton Ready Mix | C 50/10 MPa (OPC+40%GGBS) | Wall, Column and Retaining Wall | 7 |  |  | Permanent | [7 empty] | 20.5 | 250 | - | - |  |  |  |  | 2025-11-29 | [9 empty] | 2025-12-03 | WIR-CE-000719/691 | [19 empty] | 2025-12-24 | WIR-CE-000719/691
3751 | - | - | - | - | Opera House |  | B2 | Temporary Works | 418 | 2308403 | 2025-11-26 | Aces | Unibeton Ready Mix | C-10/20 (SRC) - Blinding | Blinding | 3 |  |  | Permanent | [7 empty] | - | - | - | [5 empty] | 2025-11-29 | [9 empty] | 2025-12-03 | [20 empty] | 2025-12-24
3752 | BV-BSW-105-0000-ECM-CAP-CE-000088 | BV-BSW-105-0000-ECM-WIR-CE-000742 | walls (P2-01) | Zone 02 | Opera House | 2 | B2 | Permanent Works | 557 | 2292336 | 2025-11-27 | Aces | Unibeton Ready Mix | C 50/10 MPa (OPC+40%GGBS) | Wall, Column and Retaining Wall | 12 |  | 6 | Permanent | [6 empty] | RH.MCR25011518 | 24.5 | 240 | - | - |  |  |  |  | 2025-11-30 | [9 empty] | 2025-12-04 | WIR-CE-000742 | RH.MCR25011518@7 | 48.8 | 47 | 48.1 | 49.6 | 49.7 | 49.2 | 48.73333 | [11 empty] | 2025-12-25 | WIR-CE-000742 | RH.MCR25011518@28 | 58.4 | 61.8 | 61.2 | 61.8 | 59.3 | 60.9 | 60.56667
3753 | BV-BSW-105-0000-ECM-CAP-CE-000088 | BV-BSW-105-0000-ECM-WIR-CE-000742 | walls (P2-01) | Zone 02 | Opera House | 2 | B2 | Permanent Works | 295 | 2292337 | 2025-11-27 | Aces | Unibeton Ready Mix | C 50/10 MPa (OPC+40%GGBS) | Wall, Column and Retaining Wall | 8 |  |  | Permanent | [7 empty] | 24.5 | 230 | - | - |  |  |  |  | 2025-11-30 | [9 empty] | 2025-12-04 | WIR-CE-000742 | [19 empty] | 2025-12-25 | WIR-CE-000742
3754 | BV-BSW-105-0000-ECM-CAP-CE-000088 | BV-BSW-105-0000-ECM-WIR-CE-000742 | walls (P2-01) | Zone 02 | Opera House | 2 | B2 | Permanent Works | 553 | 2292338 | 2025-11-27 | Aces | Unibeton Ready Mix | C 50/10 MPa (OPC+40%GGBS) | Wall, Column and Retaining Wall | 12 |  | 6 | Permanent | [7 empty] | 24 | 250 | - | - |  |  |  |  | 2025-11-30 | [9 empty] | 2025-12-04 | WIR-CE-000742 | [19 empty] | 2025-12-25 | WIR-CE-000742
3755 | BV-BSW-105-0000-ECM-CAP-CE-000088 | BV-BSW-105-0000-ECM-WIR-CE-000742 | walls (P2-01) | Zone 02 | Opera House | 2 | B2 | Permanent Works | 415 | 2292339 | 2025-11-27 | Aces | Unibeton Ready Mix | C 50/10 MPa (OPC+40%GGBS) | Wall, Column and Retaining Wall | 8 |  |  | Permanent | [7 empty] | 23.5 | 240 | - | - |  |  |  |  | 2025-11-30 | [9 empty] | 2025-12-04 | WIR-CE-000742 | [19 empty] | 2025-12-25 | WIR-CE-000742
3756 | BV-BSW-105-0000-ECM-CAP-CE-000067 | BV-BSW-105-0000-ECM-WIR-CE-000728 | 02 Nos of Columns (CC013, CC021) | Zone 04 | Opera House | 4 | B2 | Permanent Works | 407 | 2292340 | 2025-11-27 | Aces | Unibeton Ready Mix | C 50/10 MPa (OPC+40%GGBS) | Wall, Column and Retaining Wall | 3 |  | 6 | Permanent | [6 empty] | RH.MCR25011519 | 22.5 | 230 | - | - |  |  |  |  | 2025-11-30 | [9 empty] | 2025-12-04 | WIR-CE-000728 | RH.MCR25011519@7 | 50.7 | 47.3 | 48.8 |  |  |  | 48.93333 | [11 empty] | 2025-12-25 | WIR-CE-000728 | RH.MCR25011519@28.1.Rev.1 | 59.3 | 61.3 | 60.6 |  |  |  | 60.4
3757 | BV-BSW-105-0000-ECM-CAP-CE-000090 | BV-BSW-105-0000-ECM-WIR-CE-000703 | Raft Concrete Zone 09A | Zone 09A | Opera House | 9 | B2 | Permanent Works | 273 | 2292341 | 2025-11-28 | Aces | Unibeton Ready Mix | C-40 (SRC+60% GGBFS) (200±40mm Slump) | Foundation | 8 | Diriyah | 6 | Permanent | [6 empty] | RH.MCR26000476 | 22 | 210 | - | - |  |  |  |  | 2025-12-01 | [9 empty] | 2025-12-05 | WIR-CE-000703 | RH.MCR26000476@7 | 38.6 | 39.4 | 42 | 41 | 41.6 | 39.5 | 40.75 | [11 empty] | 2025-12-26 | WIR-CE-000703 | RH.MCR26000476@28 | 48.9 | 51.7 | 50.2 | 51 | 52 | 51.8 | 50.7
3758 | BV-BSW-105-0000-ECM-CAP-CE-000090 | BV-BSW-105-0000-ECM-WIR-CE-000703 | Raft Concrete Zone 09A | Zone 09A | Opera House | 9 | B2 | Permanent Works | 554 | 2296176 | 2025-11-28 | Aces | Unibeton Ready Mix | C-40 (SRC+60% GGBFS) (200±40mm Slump) | Foundation | 12 | Diriyah |  | Permanent | [7 empty] | 23 | 240 | - | - |  |  |  |  | 2025-12-01 | [9 empty] | 2025-12-05 | WIR-CE-000703 | [19 empty] | 2025-12-26 | WIR-CE-000703
3759 | BV-BSW-105-0000-ECM-CAP-CE-000090 | BV-BSW-105-0000-ECM-WIR-CE-000703 | Raft Concrete Zone 09A | Zone 09A | Opera House | 9 | B2 | Permanent Works | 302 | 2292342 | 2025-11-28 | Aces | Unibeton Ready Mix | C-40 (SRC+60% GGBFS) (200±40mm Slump) | Foundation | 8 | Diriyah |  | Permanent | [7 empty] | 21.5 | 230 | - | - |  |  |  |  | 2025-12-01 | [9 empty] | 2025-12-05 | WIR-CE-000703 | [19 empty] | 2025-12-26 | WIR-CE-000703
3760 | BV-BSW-105-0000-ECM-CAP-CE-000090 | BV-BSW-105-0000-ECM-WIR-CE-000703 | Raft Concrete Zone 09A | Zone 09A | Opera House | 9 | B2 | Permanent Works | 407 | 2296177 | 2025-11-28 | Aces | Unibeton Ready Mix | C-40 (SRC+60% GGBFS) (200±40mm Slump) | Foundation | 9 | Diriyah |  | Permanent | [7 empty] | 23 | 200 | - | - |  |  |  |  | 2025-12-01 | [9 empty] | 2025-12-05 | WIR-CE-000703 | [19 empty] | 2025-12-26 | WIR-CE-000703
3761 | BV-BSW-105-0000-ECM-CAP-CE-000090 | BV-BSW-105-0000-ECM-WIR-CE-000703 | Raft Concrete Zone 09A | Zone 09A | Opera House | 9 | B2 | Permanent Works | 403 | 2292343 | 2025-11-28 | Aces | Unibeton Ready Mix | C-40 (SRC+60% GGBFS) (200±40mm Slump) | Foundation | 9 | Diriyah |  | Permanent | [7 empty] | 22.5 | 235 | - | - |  |  |  |  | 2025-12-01 | [9 empty] | 2025-12-05 | WIR-CE-000703 | [19 empty] | 2025-12-26 | WIR-CE-000703
3762 | BV-BSW-105-0000-ECM-CAP-CE-000090 | BV-BSW-105-0000-ECM-WIR-CE-000703 | Raft Concrete Zone 09A | Zone 09A | Opera House | 9 | B2 | Permanent Works | 393 | 2296178 | 2025-11-28 | Aces | Unibeton Ready Mix | C-40 (SRC+60% GGBFS) (200±40mm Slump) | Foundation | 10 | Diriyah |  | Permanent | [7 empty] | 22 | 220 | - | - |  |  |  |  | 2025-12-01 | [9 empty] | 2025-12-05 | WIR-CE-000703 | [19 empty] | 2025-12-26 | WIR-CE-000703
3763 | BV-BSW-105-0000-ECM-CAP-CE-000090 | BV-BSW-105-0000-ECM-WIR-CE-000703 | Raft Concrete Zone 09A | Zone 09A | Opera House | 9 | B2 | Permanent Works | 557 | 2292344 | 2025-11-28 | Aces | Unibeton Ready Mix | C-40 (SRC+60% GGBFS) (200±40mm Slump) | Foundation | 12 | Diriyah |  | Permanent | [7 empty] | 24 | 230 | - | - |  |  |  |  | 2025-12-01 | [9 empty] | 2025-12-05 | WIR-CE-000703 | [19 empty] | 2025-12-26 | WIR-CE-000703
3764 | BV-BSW-105-0000-ECM-CAP-CE-000090 | BV-BSW-105-0000-ECM-WIR-CE-000703 | Raft Concrete Zone 09A | Zone 09A | Opera House | 9 | B2 | Permanent Works | 415 | 2296179 | 2025-11-28 | Aces | Unibeton Ready Mix | C-40 (SRC+60% GGBFS) (200±40mm Slump) | Foundation | 10 | Diriyah |  | Permanent | [7 empty] | 21 | 215 | - | - |  |  |  |  | 2025-12-01 | [9 empty] | 2025-12-05 | WIR-CE-000703 | [19 empty] | 2025-12-26 | WIR-CE-000703
3765 | BV-BSW-105-0000-ECM-CAP-CE-000090 | BV-BSW-105-0000-ECM-WIR-CE-000703 | Raft Concrete Zone 09A | Zone 09A | Opera House | 9 | B2 | Permanent Works | 287 | 2292345 | 2025-11-28 | Aces | Unibeton Ready Mix | C-40 (SRC+60% GGBFS) (200±40mm Slump) | Foundation | 8 | Diriyah |  | Permanent | [7 empty] | 21 | 240 | - | - |  |  |  |  | 2025-12-01 | [9 empty] | 2025-12-05 | WIR-CE-000703 | [19 empty] | 2025-12-26 | WIR-CE-000703
3766 | BV-BSW-105-0000-ECM-CAP-CE-000090 | BV-BSW-105-0000-ECM-WIR-CE-000703 | Raft Concrete Zone 09A | Zone 09A | Opera House | 9 | B2 | Permanent Works | 553 | 2296180 | 2025-11-28 | Aces | Unibeton Ready Mix | C-40 (SRC+60% GGBFS) (200±40mm Slump) | Foundation | 12 | Diriyah | 6 | Permanent | [7 empty] | 24 | 230 | - | - |  |  |  |  | 2025-12-01 | [9 empty] | 2025-12-05 | WIR-CE-000703 | [19 empty] | 2025-12-26 | WIR-CE-000703
3767 | BV-BSW-105-0000-ECM-CAP-CE-000090 | BV-BSW-105-0000-ECM-WIR-CE-000703 | Raft Concrete Zone 09A | Zone 09A | Opera House | 9 | B2 | Permanent Works | 295 | 2292346 | 2025-11-28 | Aces | Unibeton Ready Mix | C-40 (SRC+60% GGBFS) (200±40mm Slump) | Foundation | 8 | Diriyah |  | Permanent | [7 empty] | 22 | 210 | - | - |  |  |  |  | 2025-12-01 | [9 empty] | 2025-12-05 | WIR-CE-000703 | [19 empty] | 2025-12-26 | WIR-CE-000703
3768 | BV-BSW-105-0000-ECM-CAP-CE-000090 | BV-BSW-105-0000-ECM-WIR-CE-000703 | Raft Concrete Zone 09A | Zone 09A | Opera House | 9 | B2 | Permanent Works | 433 | 2292347 | 2025-11-28 | Aces | Unibeton Ready Mix | C-40 (SRC+60% GGBFS) (200±40mm Slump) | Foundation | 9 | Diriyah |  | Permanent | [7 empty] | 23 | 225 | - | - |  |  |  |  | 2025-12-01 | [9 empty] | 2025-12-05 | WIR-CE-000703 | [19 empty] | 2025-12-26 | WIR-CE-000703
3769 | BV-BSW-105-0000-ECM-CAP-CE-000090 | BV-BSW-105-0000-ECM-WIR-CE-000703 | Raft Concrete Zone 09A | Zone 09A | Opera House | 9 | B2 | Permanent Works | 551 | 2296181 | 2025-11-28 | Aces | Unibeton Ready Mix | C-40 (SRC+60% GGBFS) (200±40mm Slump) | Foundation | 12 | Diriyah |  | Permanent | [7 empty] | 23 | 220 | - | - |  |  |  |  | 2025-12-01 | [9 empty] | 2025-12-05 | WIR-CE-000703 | [19 empty] | 2025-12-26 | WIR-CE-000703
3770 | BV-BSW-105-0000-ECM-CAP-CE-000090 | BV-BSW-105-0000-ECM-WIR-CE-000703 | Raft Concrete Zone 09A | Zone 09A | Opera House | 9 | B2 | Permanent Works | 558 | 2292348 | 2025-11-28 | Aces | Unibeton Ready Mix | C-40 (SRC+60% GGBFS) (200±40mm Slump) | Foundation | 12 | Diriyah |  | Permanent | [7 empty] | 22.5 | 200 | - | - |  |  |  |  | 2025-12-01 | [9 empty] | 2025-12-05 | WIR-CE-000703 | [19 empty] | 2025-12-26 | WIR-CE-000703
3771 | BV-BSW-105-0000-ECM-CAP-CE-000090 | BV-BSW-105-0000-ECM-WIR-CE-000703 | Raft Concrete Zone 09A | Zone 09A | Opera House | 9 | B2 | Permanent Works | 274 | 2296182 | 2025-11-28 | Aces | Unibeton Ready Mix | C-40 (SRC+60% GGBFS) (200±40mm Slump) | Foundation | 8 | Diriyah |  | Permanent | [7 empty] | 22 | 240 | - | - |  |  |  |  | 2025-12-01 | [9 empty] | 2025-12-05 | WIR-CE-000703 | [19 empty] | 2025-12-26 | WIR-CE-000703
3772 | BV-BSW-105-0000-ECM-CAP-CE-000090 | BV-BSW-105-0000-ECM-WIR-CE-000703 | Raft Concrete Zone 09A | Zone 09A | Opera House | 9 | B2 | Permanent Works | 273 | 2292349 | 2025-11-28 | Aces | Unibeton Ready Mix | C-40 (SRC+60% GGBFS) (200±40mm Slump) | Foundation | 8 | Diriyah |  | Permanent | [7 empty] | 21.5 | 215 | - | - |  |  |  |  | 2025-12-01 | [9 empty] | 2025-12-05 | WIR-CE-000703 | [19 empty] | 2025-12-26 | WIR-CE-000703
3773 | BV-BSW-105-0000-ECM-CAP-CE-000090 | BV-BSW-105-0000-ECM-WIR-CE-000703 | Raft Concrete Zone 09A | Zone 09A | Opera House | 9 | B2 | Permanent Works | 554 | 2296183 | 2025-11-28 | Aces | Unibeton Ready Mix | C-40 (SRC+60% GGBFS) (200±40mm Slump) | Foundation | 12 | Diriyah |  | Permanent | [7 empty] | 23 | 235 | - | - |  |  |  |  | 2025-12-01 | [9 empty] | 2025-12-05 | WIR-CE-000703 | [19 empty] | 2025-12-26 | WIR-CE-000703
3774 | BV-BSW-105-0000-ECM-CAP-CE-000090 | BV-BSW-105-0000-ECM-WIR-CE-000703 | Raft Concrete Zone 09A | Zone 09A | Opera House | 9 | B2 | Permanent Works | 302 | 2292350 | 2025-11-28 | Aces | Unibeton Ready Mix | C-40 (SRC+60% GGBFS) (200±40mm Slump) | Foundation | 8 | Diriyah |  | Permanent | [7 empty] | 22 | 220 | - | - |  |  |  |  | 2025-12-01 | [9 empty] | 2025-12-05 | WIR-CE-000703 | [19 empty] | 2025-12-26 | WIR-CE-000703
3775 | BV-BSW-105-0000-ECM-CAP-CE-000090 | BV-BSW-105-0000-ECM-WIR-CE-000703 | Raft Concrete Zone 09A | Zone 09A | Opera House | 9 | B2 | Permanent Works | 407 | 2296184 | 2025-11-28 | Aces | Unibeton Ready Mix | C-40 (SRC+60% GGBFS) (200±40mm Slump) | Foundation | 9 | Diriyah |  | Permanent | [7 empty] | 23.5 | 210 | - | - |  |  |  |  | 2025-12-01 | [9 empty] | 2025-12-05 | WIR-CE-000703 | [19 empty] | 2025-12-26 | WIR-CE-000703
3776 | BV-BSW-105-0000-ECM-CAP-CE-000090 | BV-BSW-105-0000-ECM-WIR-CE-000703 | Raft Concrete Zone 09A | Zone 09A | Opera House | 9 | B2 | Permanent Works | 403 | 2292351 | 2025-11-28 | Aces | Unibeton Ready Mix | C-40 (SRC+60% GGBFS) (200±40mm Slump) | Foundation | 9 | Diriyah | 6 | Permanent | [7 empty] | 22.5 | 210 | - | - |  |  |  |  | 2025-12-01 | [9 empty] | 2025-12-05 | WIR-CE-000703 | [19 empty] | 2025-12-26 | WIR-CE-000703
3777 | BV-BSW-105-0000-ECM-CAP-CE-000090 | BV-BSW-105-0000-ECM-WIR-CE-000703 | Raft Concrete Zone 09A | Zone 09A | Opera House | 9 | B2 | Permanent Works | 393 | 2296185 | 2025-11-28 | Aces | Unibeton Ready Mix | C-40 (SRC+60% GGBFS) (200±40mm Slump) | Foundation | 10 | Diriyah |  | Permanent | [7 empty] | 22.5 | 230 | - | - |  |  |  |  | 2025-12-01 | [9 empty] | 2025-12-05 | WIR-CE-000703 |  | 40.7 | 41.8 | 41.7 | 39.2 | 39.5 | 40.8 | [12 empty] | 2025-12-26 | WIR-CE-000703 |  | 49.8 | 50 | 48.2 | 50.4 | 50.8 | 52
3778 | BV-BSW-105-0000-ECM-CAP-CE-000090 | BV-BSW-105-0000-ECM-WIR-CE-000703 | Raft Concrete Zone 09A | Zone 09A | Opera House | 9 | B2 | Permanent Works | 557 | 2292352 | 2025-11-28 | Aces | Unibeton Ready Mix | C-40 (SRC+60% GGBFS) (200±40mm Slump) | Foundation | 12 | Diriyah |  | Permanent | [7 empty] | 21 | 235 | - | - |  |  |  |  | 2025-12-01 | [9 empty] | 2025-12-05 | WIR-CE-000703 | [19 empty] | 2025-12-26 | WIR-CE-000703
3779 | BV-BSW-105-0000-ECM-CAP-CE-000090 | BV-BSW-105-0000-ECM-WIR-CE-000703 | Raft Concrete Zone 09A | Zone 09A | Opera House | 9 | B2 | Permanent Works | 415 | 2296186 | 2025-11-28 | Aces | Unibeton Ready Mix | C-40 (SRC+60% GGBFS) (200±40mm Slump) | Foundation | 10 | Diriyah |  | Permanent | [7 empty] | 24 | 215 | - | - |  |  |  |  | 2025-12-01 | [9 empty] | 2025-12-05 | WIR-CE-000703 | [19 empty] | 2025-12-26 | WIR-CE-000703
3780 | BV-BSW-105-0000-ECM-CAP-CE-000090 | BV-BSW-105-0000-ECM-WIR-CE-000703 | Raft Concrete Zone 09A | Zone 09A | Opera House | 9 | B2 | Permanent Works | 295 | 2292353 | 2025-11-28 | Aces | Unibeton Ready Mix | C-40 (SRC+60% GGBFS) (200±40mm Slump) | Foundation | 8 | Diriyah |  | Permanent | [7 empty] | 20.5 | 240 | - | - |  |  |  |  | 2025-12-01 | [9 empty] | 2025-12-05 | WIR-CE-000703 | [19 empty] | 2025-12-26 | WIR-CE-000703
3781 | BV-BSW-105-0000-ECM-CAP-CE-000090 | BV-BSW-105-0000-ECM-WIR-CE-000703 | Raft Concrete Zone 09A | Zone 09A | Opera House | 9 | B2 | Permanent Works | 287 | 2292354 | 2025-11-28 | Aces | Unibeton Ready Mix | C-40 (SRC+60% GGBFS) (200±40mm Slump) | Foundation | 8 | Diriyah |  | Permanent | [7 empty] | 21 | 230 | - | - |  |  |  |  | 2025-12-01 | [9 empty] | 2025-12-05 | WIR-CE-000703 | [19 empty] | 2025-12-26 | WIR-CE-000703
3782 | BV-BSW-105-0000-ECM-CAP-CE-000090 | BV-BSW-105-0000-ECM-WIR-CE-000703 | Raft Concrete Zone 09A | Zone 09A | Opera House | 9 | B2 | Permanent Works | 553 | 2296187 | 2025-11-28 | Aces | Unibeton Ready Mix | C-40 (SRC+60% GGBFS) (200±40mm Slump) | Foundation | 12 | Diriyah |  | Permanent | [7 empty] | 24 | 200 | - | - |  |  |  |  | 2025-12-01 | [9 empty] | 2025-12-05 | WIR-CE-000703 | [19 empty] | 2025-12-26 | WIR-CE-000703
3783 | BV-BSW-105-0000-ECM-CAP-CE-000090 | BV-BSW-105-0000-ECM-WIR-CE-000703 | Raft Concrete Zone 09A | Zone 09A | Opera House | 9 | B2 | Permanent Works | 433 | 2292355 | 2025-11-28 | Aces | Unibeton Ready Mix | C-40 (SRC+60% GGBFS) (200±40mm Slump) | Foundation | 9 | Diriyah |  | Permanent | [7 empty] | 23.5 | 235 | - | - |  |  |  |  | 2025-12-01 | [9 empty] | 2025-12-05 | WIR-CE-000703 | [19 empty] | 2025-12-26 | WIR-CE-000703
3784 | BV-BSW-105-0000-ECM-CAP-CE-000090 | BV-BSW-105-0000-ECM-WIR-CE-000703 | Raft Concrete Zone 09A | Zone 09A | Opera House | 9 | B2 | Permanent Works | 551 | 2296188 | 2025-11-28 | Aces | Unibeton Ready Mix | C-40 (SRC+60% GGBFS) (200±40mm Slump) | Foundation | 12 | Diriyah |  | Permanent | [7 empty] | 23 | 210 | - | - |  |  |  |  | 2025-12-01 | [9 empty] | 2025-12-05 | WIR-CE-000703 | [19 empty] | 2025-12-26 | WIR-CE-000703
3785 | BV-BSW-105-0000-ECM-CAP-CE-000090 | BV-BSW-105-0000-ECM-WIR-CE-000703 | Raft Concrete Zone 09A | Zone 09A | Opera House | 9 | B2 | Permanent Works | 558 | 2292356 | 2025-11-28 | Aces | Unibeton Ready Mix | C-40 (SRC+60% GGBFS) (200±40mm Slump) | Foundation | 12 | Diriyah |  | Permanent | [7 empty] | 23 | 230 | - | - |  |  |  |  | 2025-12-01 | [9 empty] | 2025-12-05 | WIR-CE-000703 | [19 empty] | 2025-12-26 | WIR-CE-000703
3786 | BV-BSW-105-0000-ECM-CAP-CE-000090 | BV-BSW-105-0000-ECM-WIR-CE-000703 | Raft Concrete Zone 09A | Zone 09A | Opera House | 9 | B2 | Permanent Works | 274 | 2296189 | 2025-11-28 | Aces | Unibeton Ready Mix | C-40 (SRC+60% GGBFS) (200±40mm Slump) | Foundation | 8 | Diriyah |  | Permanent | [7 empty] | 22 | 240 | - | - |  |  |  |  | 2025-12-01 | [9 empty] | 2025-12-05 | WIR-CE-000703 | [19 empty] | 2025-12-26 | WIR-CE-000703
3787 | BV-BSW-105-0000-ECM-CAP-CE-000090 | BV-BSW-105-0000-ECM-WIR-CE-000703 | Raft Concrete Zone 09A | Zone 09A | Opera House | 9 | B2 | Permanent Works | 273 | 2292357 | 2025-11-28 | Aces | Unibeton Ready Mix | C-40 (SRC+60% GGBFS) (200±40mm Slump) | Foundation | 8 | Diriyah |  | Permanent | [7 empty] | 22 | 215 | - | - |  |  |  |  | 2025-12-01 | [9 empty] | 2025-12-05 | WIR-CE-000703 | [19 empty] | 2025-12-26 | WIR-CE-000703
3788 | BV-BSW-105-0000-ECM-CAP-CE-000090 | BV-BSW-105-0000-ECM-WIR-CE-000703 | Raft Concrete Zone 09A | Zone 09A | Opera House | 9 | B2 | Permanent Works | 302 | 2296190 | 2025-11-28 | Aces | Unibeton Ready Mix | C-40 (SRC+60% GGBFS) (200±40mm Slump) | Foundation | 8 | Diriyah | 6 | Permanent | [7 empty] | 25 | 225 | - | - |  |  |  |  | 2025-12-01 | [9 empty] | 2025-12-05 | WIR-CE-000703 | [19 empty] | 2025-12-26 | WIR-CE-000703
3789 | BV-BSW-105-0000-ECM-CAP-CE-000090 | BV-BSW-105-0000-ECM-WIR-CE-000703 | Raft Concrete Zone 09A | Zone 09A | Opera House | 9 | B2 | Permanent Works | 554 | 2292358 | 2025-11-28 | Aces | Unibeton Ready Mix | C-40 (SRC+60% GGBFS) (200±40mm Slump) | Foundation | 12 | Diriyah |  | Permanent | [7 empty] | 21.5 | 235 | - | - |  |  |  |  | 2025-12-01 | [9 empty] | 2025-12-05 | WIR-CE-000703 | [19 empty] | 2025-12-26 | WIR-CE-000703
3790 | BV-BSW-105-0000-ECM-CAP-CE-000090 | BV-BSW-105-0000-ECM-WIR-CE-000703 | Raft Concrete Zone 09A | Zone 09A | Opera House | 9 | B2 | Permanent Works | 407 | 2296191 | 2025-11-28 | Aces | Unibeton Ready Mix | C-40 (SRC+60% GGBFS) (200±40mm Slump) | Foundation | 9 | Diriyah |  | Permanent | [7 empty] | 23 | 240 | - | - |  |  |  |  | 2025-12-01 | [9 empty] | 2025-12-05 | WIR-CE-000703 | [19 empty] | 2025-12-26 | WIR-CE-000703
3791 | BV-BSW-105-0000-ECM-CAP-CE-000090 | BV-BSW-105-0000-ECM-WIR-CE-000703 | Raft Concrete Zone 09A | Zone 09A | Opera House | 9 | B2 | Permanent Works | 403 | 2292359 | 2025-11-28 | Aces | Unibeton Ready Mix | C-40 (SRC+60% GGBFS) (200±40mm Slump) | Foundation | 9 | Diriyah |  | Permanent | [7 empty] | 25 | 200 | - | - |  |  |  |  | 2025-12-01 | [9 empty] | 2025-12-05 | WIR-CE-000703 | [19 empty] | 2025-12-26 | WIR-CE-000703
3792 | BV-BSW-105-0000-ECM-CAP-CE-000090 | BV-BSW-105-0000-ECM-WIR-CE-000703 | Raft Concrete Zone 09A | Zone 09A | Opera House | 9 | B2 | Permanent Works | 393 | 2292360 | 2025-11-28 | Aces | Unibeton Ready Mix | C-40 (SRC+60% GGBFS) (200±40mm Slump) | Foundation | 10 | Diriyah |  | Permanent | [7 empty] | 22.5 | 235 | - | - |  |  |  |  | 2025-12-01 | [9 empty] | 2025-12-05 | WIR-CE-000703 | [19 empty] | 2025-12-26 | WIR-CE-000703
3793 | BV-BSW-105-0000-ECM-CAP-CE-000090 | BV-BSW-105-0000-ECM-WIR-CE-000703 | Raft Concrete Zone 09A | Zone 09A | Opera House | 9 | B2 | Permanent Works | 415 | 2296192 | 2025-11-28 | Aces | Unibeton Ready Mix | C-40 (SRC+60% GGBFS) (200±40mm Slump) | Foundation | 10 | Diriyah |  | Permanent | [7 empty] | 23 | 230 | - | - |  |  |  |  | 2025-12-01 | [9 empty] | 2025-12-05 | WIR-CE-000703 | [19 empty] | 2025-12-26 | WIR-CE-000703
3794 | BV-BSW-105-0000-ECM-CAP-CE-000090 | BV-BSW-105-0000-ECM-WIR-CE-000703 | Raft Concrete Zone 09A | Zone 09A | Opera House | 9 | B2 | Permanent Works | 295 | 2292361 | 2025-11-28 | Aces | Unibeton Ready Mix | C-40 (SRC+60% GGBFS) (200±40mm Slump) | Foundation | 8 | Diriyah |  | Permanent | [7 empty] | 24 | 225 | - | - |  |  |  |  | 2025-12-01 | [9 empty] | 2025-12-05 | WIR-CE-000703 | [19 empty] | 2025-12-26 | WIR-CE-000703
3795 | BV-BSW-105-0000-ECM-CAP-CE-000090 | BV-BSW-105-0000-ECM-WIR-CE-000703 | Raft Concrete Zone 09A | Zone 09A | Opera House | 9 | B2 | Permanent Works | 557 | 2296193 | 2025-11-28 | Aces | Unibeton Ready Mix | C-40 (SRC+60% GGBFS) (200±40mm Slump) | Foundation | 12 | Diriyah |  | Permanent | [7 empty] | 23 | 215 | - | - |  |  |  |  | 2025-12-01 | [9 empty] | 2025-12-05 | WIR-CE-000703 | [19 empty] | 2025-12-26 | WIR-CE-000703
3796 | BV-BSW-105-0000-ECM-CAP-CE-000090 | BV-BSW-105-0000-ECM-WIR-CE-000703 | Raft Concrete Zone 09A | Zone 09A | Opera House | 9 | B2 | Permanent Works | 553 | 2292362 | 2025-11-28 | Aces | Unibeton Ready Mix | C-40 (SRC+60% GGBFS) (200±40mm Slump) | Foundation | 12 | Diriyah |  | Permanent | [7 empty] | 23.5 | 200 | - | - |  |  |  |  | 2025-12-01 | [9 empty] | 2025-12-05 | WIR-CE-000703 |  | 41 | 42.8 | 41.8 | 40.5 | 42.2 | 40 | [12 empty] | 2025-12-26 | WIR-CE-000703 |  | 50.7 | 52.4 | 52.3 | 51.1 | 51.8 | 50.2
3797 | BV-BSW-105-0000-ECM-CAP-CE-000090 | BV-BSW-105-0000-ECM-WIR-CE-000703 | Raft Concrete Zone 09A | Zone 09A | Opera House | 9 | B2 | Permanent Works | 287 | 2292363 | 2025-11-28 | Aces | Unibeton Ready Mix | C-40 (SRC+60% GGBFS) (200±40mm Slump) | Foundation | 8 | Diriyah |  | Permanent | [7 empty] | 22 | 230 | - | - |  |  |  |  | 2025-12-01 | [9 empty] | 2025-12-05 | WIR-CE-000703 | [19 empty] | 2025-12-26 | WIR-CE-000703
3798 | BV-BSW-105-0000-ECM-CAP-CE-000090 | BV-BSW-105-0000-ECM-WIR-CE-000703 | Raft Concrete Zone 09A | Zone 09A | Opera House | 9 | B2 | Permanent Works | 433 | 2292364 | 2025-11-28 | Aces | Unibeton Ready Mix | C-40 (SRC+60% GGBFS) (200±40mm Slump) | Foundation | 9 | Diriyah |  | Permanent | [7 empty] | 23 | 210 | - | - |  |  |  |  | 2025-12-01 | [9 empty] | 2025-12-05 | WIR-CE-000703 | [19 empty] | 2025-12-26 | WIR-CE-000703
3799 | BV-BSW-105-0000-ECM-CAP-CE-000090 | BV-BSW-105-0000-ECM-WIR-CE-000703 | Raft Concrete Zone 09A | Zone 09A | Opera House | 9 | B2 | Permanent Works | 274 | 2296194 | 2025-11-28 | Aces | Unibeton Ready Mix | C-40 (SRC+60% GGBFS) (200±40mm Slump) | Foundation | 8 | Diriyah |  | Permanent | [7 empty] | 23.5 | 240 | - | - |  |  |  |  | 2025-12-01 | [9 empty] | 2025-12-05 | WIR-CE-000703 | [19 empty] | 2025-12-26 | WIR-CE-000703
3800 | BV-BSW-105-0000-ECM-CAP-CE-000090 | BV-BSW-105-0000-ECM-WIR-CE-000703 | Raft Concrete Zone 09A | Zone 09A | Opera House | 9 | B2 | Permanent Works | 551 | 2292365 | 2025-11-28 | Aces | Unibeton Ready Mix | C-40 (SRC+60% GGBFS) (200±40mm Slump) | Foundation | 12 | Diriyah |  | Permanent | [7 empty] | 22 | 220 | - | - |  |  |  |  | 2025-12-01 | [9 empty] | 2025-12-05 | WIR-CE-000703 | [19 empty] | 2025-12-26 | WIR-CE-000703
3801 | BV-BSW-105-0000-ECM-CAP-CE-000090 | BV-BSW-105-0000-ECM-WIR-CE-000703 | Raft Concrete Zone 09A | Zone 09A | Opera House | 9 | B2 | Permanent Works | 273 | 2296195 | 2025-11-28 | Aces | Unibeton Ready Mix | C-40 (SRC+60% GGBFS) (200±40mm Slump) | Foundation | 8 | Diriyah | 6 | Permanent | [7 empty] | 24.5 | 200 | - | - |  |  |  |  | 2025-12-01 | [9 empty] | 2025-12-05 | WIR-CE-000703 | [19 empty] | 2025-12-26 | WIR-CE-000703
3802 | BV-BSW-105-0000-ECM-CAP-CE-000090 | BV-BSW-105-0000-ECM-WIR-CE-000703 | Raft Concrete Zone 09A | Zone 09A | Opera House | 9 | B2 | Permanent Works | 558 | 2292366 | 2025-11-28 | Aces | Unibeton Ready Mix | C-40 (SRC+60% GGBFS) (200±40mm Slump) | Foundation | 12 | Diriyah |  | Permanent | [7 empty] | 23 | 230 | - | - |  |  |  |  | 2025-12-01 | [9 empty] | 2025-12-05 | WIR-CE-000703 | [19 empty] | 2025-12-26 | WIR-CE-000703
3803 | BV-BSW-105-0000-ECM-CAP-CE-000090 | BV-BSW-105-0000-ECM-WIR-CE-000703 | Raft Concrete Zone 09A | Zone 09A | Opera House | 9 | B2 | Permanent Works | 302 | 2296196 | 2025-11-28 | Aces | Unibeton Ready Mix | C-40 (SRC+60% GGBFS) (200±40mm Slump) | Foundation | 8 | Diriyah |  | Permanent | [7 empty] | 21.5 | 210 | - | - |  |  |  |  | 2025-12-01 | [9 empty] | 2025-12-05 | WIR-CE-000703 | [19 empty] | 2025-12-26 | WIR-CE-000703
3804 | BV-BSW-105-0000-ECM-CAP-CE-000090 | BV-BSW-105-0000-ECM-WIR-CE-000703 | Raft Concrete Zone 09A | Zone 09A | Opera House | 9 | B2 | Permanent Works | 554 | 22952367 | 2025-11-28 | Aces | Unibeton Ready Mix | C-40 (SRC+60% GGBFS) (200±40mm Slump) | Foundation | 12 | Diriyah |  | Permanent | [7 empty] | 24 | 220 | - | - |  |  |  |  | 2025-12-01 | [9 empty] | 2025-12-05 | WIR-CE-000703 | [19 empty] | 2025-12-26 | WIR-CE-000703
3805 | BV-BSW-105-0000-ECM-CAP-CE-000090 | BV-BSW-105-0000-ECM-WIR-CE-000703 | Raft Concrete Zone 09A | Zone 09A | Opera House | 9 | B2 | Permanent Works | 403 | 2296197 | 2025-11-28 | Aces | Unibeton Ready Mix | C-40 (SRC+60% GGBFS) (200±40mm Slump) | Foundation | 9 | Diriyah |  | Permanent | [7 empty] | 23.5 | 240 | - | - |  |  |  |  | 2025-12-01 | [9 empty] | 2025-12-05 | WIR-CE-000703 | [19 empty] | 2025-12-26 | WIR-CE-000703
3806 | BV-BSW-105-0000-ECM-CAP-CE-000090 | BV-BSW-105-0000-ECM-WIR-CE-000703 | Raft Concrete Zone 09A | Zone 09A | Opera House | 9 | B2 | Permanent Works | 415 | 2292368 | 2025-11-28 | Aces | Unibeton Ready Mix | C-40 (SRC+60% GGBFS) (200±40mm Slump) | Foundation | 10 | Diriyah |  | Permanent | [7 empty] | 21 | 220 | - | - |  |  |  |  | 2025-12-01 | [9 empty] | 2025-12-05 | WIR-CE-000703 | [19 empty] | 2025-12-26 | WIR-CE-000703
3807 | BV-BSW-105-0000-ECM-CAP-CE-000090 | BV-BSW-105-0000-ECM-WIR-CE-000703 | Raft Concrete Zone 09A | Zone 09A | Opera House | 9 | B2 | Permanent Works | 407 | 2296198 | 2025-11-28 | Aces | Unibeton Ready Mix | C-40 (SRC+60% GGBFS) (200±40mm Slump) | Foundation | 9 | Diriyah |  | Permanent | [7 empty] | 24 | 200 | - | - |  |  |  |  | 2025-12-01 | [9 empty] | 2025-12-05 | WIR-CE-000703 | [19 empty] | 2025-12-26 | WIR-CE-000703
3808 | BV-BSW-105-0000-ECM-CAP-CE-000090 | BV-BSW-105-0000-ECM-WIR-CE-000703 | Raft Concrete Zone 09A | Zone 09A | Opera House | 9 | B2 | Permanent Works | 295 | 2292369 | 2025-11-28 | Aces | Unibeton Ready Mix | C-40 (SRC+60% GGBFS) (200±40mm Slump) | Foundation | 8 | Diriyah |  | Permanent | [7 empty] | 22.5 | 230 | - | - |  |  |  |  | 2025-12-01 | [9 empty] | 2025-12-05 | WIR-CE-000703 | [19 empty] | 2025-12-26 | WIR-CE-000703
3809 | BV-BSW-105-0000-ECM-CAP-CE-000090 | BV-BSW-105-0000-ECM-WIR-CE-000703 | Raft Concrete Zone 09A | Zone 09A | Opera House | 9 | B2 | Permanent Works | 393 | 2296199 | 2025-11-28 | Aces | Unibeton Ready Mix | C-40 (SRC+60% GGBFS) (200±40mm Slump) | Foundation | 10 | Diriyah |  | Permanent | [7 empty] | 21 | 210 | - | - |  |  |  |  | 2025-12-01 | [9 empty] | 2025-12-05 | WIR-CE-000703 | [19 empty] | 2025-12-26 | WIR-CE-000703
3810 | BV-BSW-105-0000-ECM-CAP-CE-000090 | BV-BSW-105-0000-ECM-WIR-CE-000703 | Raft Concrete Zone 09A | Zone 09A | Opera House | 9 | B2 | Permanent Works | 557 | 2292370 | 2025-11-28 | Aces | Unibeton Ready Mix | C-40 (SRC+60% GGBFS) (200±40mm Slump) | Foundation | 12 | Diriyah |  | Permanent | [7 empty] | 21.5 | 240 | - | - |  |  |  |  | 2025-12-01 | [9 empty] | 2025-12-05 | WIR-CE-000703 | [19 empty] | 2025-12-26 | WIR-CE-000703
3811 | BV-BSW-105-0000-ECM-CAP-CE-000090 | BV-BSW-105-0000-ECM-WIR-CE-000703 | Raft Concrete Zone 09A | Zone 09A | Opera House | 9 | B2 | Permanent Works | 553 | 2296200 | 2025-11-28 | Aces | Unibeton Ready Mix | C-40 (SRC+60% GGBFS) (200±40mm Slump) | Foundation | 12 | Diriyah |  | Permanent | [7 empty] | 24 | 210 | - | - |  |  |  |  | 2025-12-01 | [9 empty] | 2025-12-05 | WIR-CE-000703 | [19 empty] | 2025-12-26 | WIR-CE-000703
3812 | BV-BSW-105-0000-ECM-CAP-CE-000090 | BV-BSW-105-0000-ECM-WIR-CE-000703 | Raft Concrete Zone 09A | Zone 09A | Opera House | 9 | B2 | Permanent Works | 287 | 2292371 | 2025-11-28 | Aces | Unibeton Ready Mix | C-40 (SRC+60% GGBFS) (200±40mm Slump) | Foundation | 8 | Diriyah | 6 | Permanent | [7 empty] | 22.5 | 230 | - | - |  |  |  |  | 2025-12-01 | [9 empty] | 2025-12-05 | WIR-CE-000703 | [19 empty] | 2025-12-26 | WIR-CE-000703
3813 | BV-BSW-105-0000-ECM-CAP-CE-000090 | BV-BSW-105-0000-ECM-WIR-CE-000703 | Raft Concrete Zone 09A | Zone 09A | Opera House | 9 | B2 | Permanent Works | 433 | 2296201 | 2025-11-28 | Aces | Unibeton Ready Mix | C-40 (SRC+60% GGBFS) (200±40mm Slump) | Foundation | 9 | Diriyah |  | Permanent | [7 empty] | 23 | 210 | - | - |  |  |  |  | 2025-12-01 | [9 empty] | 2025-12-05 | WIR-CE-000703 | [19 empty] | 2025-12-26 | WIR-CE-000703
3814 | BV-BSW-105-0000-ECM-CAP-CE-000090 | BV-BSW-105-0000-ECM-WIR-CE-000703 | Raft Concrete Zone 09A | Zone 09A | Opera House | 9 | B2 | Permanent Works | 274 | 2292372 | 2025-11-28 | Aces | Unibeton Ready Mix | C-40 (SRC+60% GGBFS) (200±40mm Slump) | Foundation | 8 | Diriyah |  | Permanent | [7 empty] | 21 | 240 | - | - |  |  |  |  | 2025-12-01 | [9 empty] | 2025-12-05 | WIR-CE-000703 | [19 empty] | 2025-12-26 | WIR-CE-000703
3815 | BV-BSW-105-0000-ECM-CAP-CE-000090 | BV-BSW-105-0000-ECM-WIR-CE-000703 | Raft Concrete Zone 09A | Zone 09A | Opera House | 9 | B2 | Permanent Works | 273 | 2292373 | 2025-11-28 | Aces | Unibeton Ready Mix | C-40 (SRC+60% GGBFS) (200±40mm Slump) | Foundation | 8 | Diriyah |  | Permanent | [7 empty] | 23.5 | 220 | - | - |  |  |  |  | 2025-12-01 | [9 empty] | 2025-12-05 | WIR-CE-000703 |  | 40.3 | 41.3 | 38.9 | 40.4 | 41.2 | 41.8 | [12 empty] | 2025-12-26 | WIR-CE-000703 |  | 48.4 | 49.5 | 48.5 | 51.2 | 52.2 | 51.7
3816 | BV-BSW-105-0000-ECM-CAP-CE-000090 | BV-BSW-105-0000-ECM-WIR-CE-000703 | Raft Concrete Zone 09A | Zone 09A | Opera House | 9 | B2 | Permanent Works | 551 | 2296202 | 2025-11-28 | Aces | Unibeton Ready Mix | C-40 (SRC+60% GGBFS) (200±40mm Slump) | Foundation | 12 | Diriyah |  | Permanent | [7 empty] | 21.5 | 210 | - | - |  |  |  |  | 2025-12-01 | [9 empty] | 2025-12-05 | WIR-CE-000703 | [19 empty] | 2025-12-26 | WIR-CE-000703
3817 | BV-BSW-105-0000-ECM-CAP-CE-000090 | BV-BSW-105-0000-ECM-WIR-CE-000703 | Raft Concrete Zone 09A | Zone 09A | Opera House | 9 | B2 | Permanent Works | 558 | 2292374 | 2025-11-28 | Aces | Unibeton Ready Mix | C-40 (SRC+60% GGBFS) (200±40mm Slump) | Foundation | 12 | Diriyah |  | Permanent | [7 empty] | 23 | 240 | - | - |  |  |  |  | 2025-12-01 | [9 empty] | 2025-12-05 | WIR-CE-000703 | [19 empty] | 2025-12-26 | WIR-CE-000703
3818 | BV-BSW-105-0000-ECM-CAP-CE-000090 | BV-BSW-105-0000-ECM-WIR-CE-000703 | Raft Concrete Zone 09A | Zone 09A | Opera House | 9 | B2 | Permanent Works | 302 | 2296203 | 2025-11-28 | Aces | Unibeton Ready Mix | C-40 (SRC+60% GGBFS) (200±40mm Slump) | Foundation | 8 | Diriyah |  | Permanent | [7 empty] | 21.5 | 210 | - | - |  |  |  |  | 2025-12-01 | [9 empty] | 2025-12-05 | WIR-CE-000703 | [19 empty] | 2025-12-26 | WIR-CE-000703
3819 | BV-BSW-105-0000-ECM-CAP-CE-000090 | BV-BSW-105-0000-ECM-WIR-CE-000703 | Raft Concrete Zone 09A | Zone 09A | Opera House | 9 | B2 | Permanent Works | 554 | 2292375 | 2025-11-28 | Aces | Unibeton Ready Mix | C-40 (SRC+60% GGBFS) (200±40mm Slump) | Foundation | 12 | Diriyah |  | Permanent | [7 empty] | 22 | 230 | - | - |  |  |  |  | 2025-12-01 | [9 empty] | 2025-12-05 | WIR-CE-000703 | [19 empty] | 2025-12-26 | WIR-CE-000703
3820 | BV-BSW-105-0000-ECM-CAP-CE-000090 | BV-BSW-105-0000-ECM-WIR-CE-000703 | Raft Concrete Zone 09A | Zone 09A | Opera House | 9 | B2 | Permanent Works | 415 | 2292376 | 2025-11-28 | Aces | Unibeton Ready Mix | C-40 (SRC+60% GGBFS) (200±40mm Slump) | Foundation | 10 | Diriyah |  | Permanent | [7 empty] | 22.5 | 200 | - | - |  |  |  |  | 2025-12-01 | [9 empty] | 2025-12-05 | WIR-CE-000703 | [19 empty] | 2025-12-26 | WIR-CE-000703
3821 | BV-BSW-105-0000-ECM-CAP-CE-000090 | BV-BSW-105-0000-ECM-WIR-CE-000703 | Raft Concrete Zone 09A | Zone 09A | Opera House | 9 | B2 | Permanent Works | 403 | 2296204 | 2025-11-28 | Aces | Unibeton Ready Mix | C-40 (SRC+60% GGBFS) (200±40mm Slump) | Foundation | 9 | Diriyah |  | Permanent | [7 empty] | 20 | 220 | - | - |  |  |  |  | 2025-12-01 | [9 empty] | 2025-12-05 | WIR-CE-000703 | [19 empty] | 2025-12-26 | WIR-CE-000703
3822 | BV-BSW-105-0000-ECM-CAP-CE-000090 | BV-BSW-105-0000-ECM-WIR-CE-000703 | Raft Concrete Zone 09A | Zone 09A | Opera House | 9 | B2 | Permanent Works | 393 | 2292377 | 2025-11-28 | Aces | Unibeton Ready Mix | C-40 (SRC+60% GGBFS) (200±40mm Slump) | Foundation | 10 | Diriyah |  | Permanent | [7 empty] | 22.5 | 240 | - | - |  |  |  |  | 2025-12-01 | [9 empty] | 2025-12-05 | WIR-CE-000703 | [19 empty] | 2025-12-26 | WIR-CE-000703
3823 | BV-BSW-105-0000-ECM-CAP-CE-000090 | BV-BSW-105-0000-ECM-WIR-CE-000703 | Raft Concrete Zone 09A | Zone 09A | Opera House | 9 | B2 | Permanent Works | 295 | 2296205 | 2025-11-28 | Aces | Unibeton Ready Mix | C-40 (SRC+60% GGBFS) (200±40mm Slump) | Foundation | 8 | Diriyah | 6 | Permanent | [7 empty] | 21 | 210 | - | - |  |  |  |  | 2025-12-01 | [9 empty] | 2025-12-05 | WIR-CE-000703 | [19 empty] | 2025-12-26 | WIR-CE-000703
3824 | BV-BSW-105-0000-ECM-CAP-CE-000090 | BV-BSW-105-0000-ECM-WIR-CE-000703 | Raft Concrete Zone 09A | Zone 09A | Opera House | 9 | B2 | Permanent Works | 557 | 2292378 | 2025-11-28 | Aces | Unibeton Ready Mix | C-40 (SRC+60% GGBFS) (200±40mm Slump) | Foundation | 12 | Diriyah |  | Permanent | [7 empty] | 23.5 | 230 | - | - |  |  |  |  | 2025-12-01 | [9 empty] | 2025-12-05 | WIR-CE-000703 | [19 empty] | 2025-12-26 | WIR-CE-000703
3825 | BV-BSW-105-0000-ECM-CAP-CE-000090 | BV-BSW-105-0000-ECM-WIR-CE-000703 | Raft Concrete Zone 09A | Zone 09A | Opera House | 9 | B2 | Permanent Works | 287 | 2296206 | 2025-11-28 | Aces | Unibeton Ready Mix | C-40 (SRC+60% GGBFS) (200±40mm Slump) | Foundation | 8 | Diriyah |  | Permanent | [7 empty] | 22 | 220 | - | - |  |  |  |  | 2025-12-01 | [9 empty] | 2025-12-05 | WIR-CE-000703 | [19 empty] | 2025-12-26 | WIR-CE-000703
3826 | BV-BSW-105-0000-ECM-CAP-CE-000090 | BV-BSW-105-0000-ECM-WIR-CE-000703 | Raft Concrete Zone 09A | Zone 09A | Opera House | 9 | B2 | Permanent Works | 274 | 2292379 | 2025-11-28 | Aces | Unibeton Ready Mix | C-40 (SRC+60% GGBFS) (200±40mm Slump) | Foundation | 8 | Diriyah |  | Permanent | [7 empty] | 21.5 | 240 | - | - |  |  |  |  | 2025-12-01 | [9 empty] | 2025-12-05 | WIR-CE-000703 | [19 empty] | 2025-12-26 | WIR-CE-000703
3827 | BV-BSW-105-0000-ECM-CAP-CE-000090 | BV-BSW-105-0000-ECM-WIR-CE-000703 | Raft Concrete Zone 09A | Zone 09A | Opera House | 9 | B2 | Permanent Works | 553 | 2296207 | 2025-11-28 | Aces | Unibeton Ready Mix | C-40 (SRC+60% GGBFS) (200±40mm Slump) | Foundation | 12 | Diriyah |  | Permanent | [7 empty] | 22.5 | 210 | - | - |  |  |  |  | 2025-12-01 | [9 empty] | 2025-12-05 | WIR-CE-000703 | [19 empty] | 2025-12-26 | WIR-CE-000703
3828 | BV-BSW-105-0000-ECM-CAP-CE-000090 | BV-BSW-105-0000-ECM-WIR-CE-000703 | Raft Concrete Zone 09A | Zone 09A | Opera House | 9 | B2 | Permanent Works | 273 | 2292380 | 2025-11-28 | Aces | Unibeton Ready Mix | C-40 (SRC+60% GGBFS) (200±40mm Slump) | Foundation | 8 | Diriyah |  | Permanent | [7 empty] | 21 | 220 | - | - |  |  |  |  | 2025-12-01 | [9 empty] | 2025-12-05 | WIR-CE-000703 | [19 empty] | 2025-12-26 | WIR-CE-000703
3829 | BV-BSW-105-0000-ECM-CAP-CE-000090 | BV-BSW-105-0000-ECM-WIR-CE-000703 | Raft Concrete Zone 09A | Zone 09A | Opera House | 9 | B2 | Permanent Works | 433 | 2296208 | 2025-11-28 | Aces | Unibeton Ready Mix | C-40 (SRC+60% GGBFS) (200±40mm Slump) | Foundation | 9 | Diriyah |  | Permanent | [7 empty] | 23.5 | 200 | - | - |  |  |  |  | 2025-12-01 | [9 empty] | 2025-12-05 | WIR-CE-000703 | [19 empty] | 2025-12-26 | WIR-CE-000703
3830 | BV-BSW-105-0000-ECM-CAP-CE-000090 | BV-BSW-105-0000-ECM-WIR-CE-000703 | Raft Concrete Zone 09A | Zone 09A | Opera House | 9 | B2 | Permanent Works | 551 | 2296209 | 2025-11-28 | Aces | Unibeton Ready Mix | C-40 (SRC+60% GGBFS) (200±40mm Slump) | Foundation | 12 | Diriyah | 6 | Permanent | [7 empty] | 21 | 230 | - | - |  |  |  |  | 2025-12-01 | [9 empty] | 2025-12-05 | WIR-CE-000703 | [19 empty] | 2025-12-26 | WIR-CE-000703
3831 | BV-BSW-105-0000-ECM-CAP-CE-000090 | BV-BSW-105-0000-ECM-WIR-CE-000703 | Raft Concrete Zone 09A | Zone 09A | Opera House | 9 | B2 | Permanent Works | 302 | 2292381 | 2025-11-28 | Aces | Unibeton Ready Mix | C-40 (SRC+60% GGBFS) (200±40mm Slump) | Foundation | 8 | Diriyah |  | Permanent | [7 empty] | 23 | 210 | - | - |  |  |  |  | 2025-12-01 | [9 empty] | 2025-12-05 | WIR-CE-000703 | [19 empty] | 2025-12-26 | WIR-CE-000703
3832 | BV-BSW-105-0000-ECM-CAP-CE-000090 | BV-BSW-105-0000-ECM-WIR-CE-000703 | Raft Concrete Zone 09A | Zone 09A | Opera House | 9 | B2 | Permanent Works | 415 | 2296210 | 2025-11-28 | Aces | Unibeton Ready Mix | C-40 (SRC+60% GGBFS) (200±40mm Slump) | Foundation | 10 | Diriyah |  | Permanent | [7 empty] | 22.5 | 240 | - | - |  |  |  |  | 2025-12-01 | [9 empty] | 2025-12-05 | WIR-CE-000703 | [19 empty] | 2025-12-26 | WIR-CE-000703
3833 | BV-BSW-105-0000-ECM-CAP-CE-000090 | BV-BSW-105-0000-ECM-WIR-CE-000703 | Raft Concrete Zone 09A | Zone 09A | Opera House | 9 | B2 | Permanent Works | 393 | 2292383 | 2025-11-28 | Aces | Unibeton Ready Mix | C-40 (SRC+60% GGBFS) (200±40mm Slump) | Foundation | 6 | Diriyah | 6 | Permanent | [7 empty] | 24 | 220 | - | - |  |  |  |  | 2025-12-01 | [9 empty] | 2025-12-05 | WIR-CE-000703 | [19 empty] | 2025-12-26 | WIR-CE-000703
3834 | BV-BSW-105-0000-ECM-CAP-CE-000067/58 | BV-BSW-105-0000-ECM-WIR-CE-000725/728 | 03 Nos of Column (CC06, CC65, CC66)Zone 04 03 Nos of Column (CC02, CC03, AC23) Zone 10 | Zone 04, 10 | Opera House | 4 | B2 | Permanent Works | 551 | 2292474 | 2025-11-30 | Aces | Unibeton Ready Mix | C 50/10 MPa (OPC+40%GGBS) | Wall, Column and Retaining Wall | 10 |  | 6 | Permanent | [6 empty] | RH.MCR25011821 | 22 | 220 | - | - |  |  |  |  | 2025-12-03 | [9 empty] | 2025-12-07 | WIR-CE-000725/728 | RH.MCR25011821@7 | 49.4 | 48.7 | 47.4 |  |  |  | 48.5 | [11 empty] | 2025-12-28 | WIR-CE-000725/728 | RH.MCR25011821@28 | 57.7 | 64 | 61.4 |  |  |  | 15375.07
3835 | BV-BSW-105-0000-ECM-CAP-CE-000092/82/94 | BV-BSW-105-0000-ECM-WIR-CE-000736/714 | 03 Nos of Columns (CFC10, CFC15, CFC16) Zone 07 04 Nos of columns (BC30, BC37, BC35, BC38) Zone 08 | Zone 07 and Zone 08 | Opera House | 7 | B2 | Permanent Works | 403 | 2296316 | 2025-12-01 | Aces | Unibeton Ready Mix | C 50/10 MPa (OPC+40%GGBS) | Wall, Column and Retaining Wall | 9 |  | 6 | Permanent | [6 empty] | RH.MCR25011822 | 23 | 230 | - | - |  |  |  |  | 2025-12-04 | [9 empty] | 2025-12-08 | WIR-CE-000736/714 | RH.MCR25011822@7 | 49.8 | 48.2 | 49.2 |  |  |  | 49.06667 | [11 empty] | 2025-12-29 | WIR-CE-000736/714 | RH.MCR25011822@28 | 58.3 | 64.1 | 61.4 |  |  |  | 61.26667
3836 | BV-BSW-105-0000-ECM-CAP-CE-000061/76 | BV-BSW-105-0000-ECM-WIR-CE-000640/704 | walls (P2-11) Zone 02 Wall (P2-07, P2-09) | Zone 02 | Opera House | 2 | B2 | Permanent Works | 403 | 2292477 | 2025-11-30 | Aces | Unibeton Ready Mix | C 50/10 MPa (OPC+40%GGBS) | Wall, Column and Retaining Wall | 9 |  | 6 | Permanent | [6 empty] | RH.MCR25011820 | 23.5 | 240 | - | - |  |  |  |  | 2025-12-03 | [9 empty] | 2025-12-07 | WIR-CE-000640/704 | RH.MCR25011820@7 | 49.2 | 50.5 | 48.6 | 48.6 | 48 | 49.7 | 49.1 | [11 empty] | 2025-12-28 | WIR-CE-000640/704 | RH.MCR25011820@28 | 58.8 | 63.2 | 61 | 62.4 | 61.7 | 63.4 | 61.75
3837 | BV-BSW-105-0000-ECM-CAP-CE-000061/76 | BV-BSW-105-0000-ECM-WIR-CE-000640/704 | walls (P2-11) Zone 02 Wall (P2-07, P2-09) | Zone 02 | Opera House | 2 | B2 | Permanent Works | 287 | 2292483 | 2025-11-30 | Aces | Unibeton Ready Mix | C 50/10 MPa (OPC+40%GGBS) | Wall, Column and Retaining Wall | 8 |  |  | Permanent | [7 empty] | 23 | 250 | - | - |  |  |  |  | 2025-12-03 | [9 empty] | 2025-12-07 | WIR-CE-000640/704 | [19 empty] | 2025-12-28 | WIR-CE-000640/704
3838 | BV-BSW-105-0000-ECM-CAP-CE-000061/76 | BV-BSW-105-0000-ECM-WIR-CE-000640/704 | walls (P2-11) Zone 02 Wall (P2-07, P2-09) | Zone 02 | Opera House | 2 | B2 | Permanent Works | 415 | 2296317 | 2025-11-30 | Aces | Unibeton Ready Mix | C 50/10 MPa (OPC+40%GGBS) | Wall, Column and Retaining Wall | 10 |  |  | Permanent | [7 empty] | 21.5 | 220 | - | - |  |  |  |  | 2025-12-03 | [9 empty] | 2025-12-07 | WIR-CE-000640/704 | [19 empty] | 2025-12-28 | WIR-CE-000640/704
3839 | BV-BSW-105-0000-ECM-CAP-CE-000061/76 | BV-BSW-105-0000-ECM-WIR-CE-000640/704 | walls (P2-11) Zone 02 Wall (P2-07, P2-09) | Zone 02 | Opera House | 2 | B2 | Permanent Works | 274 | 2296323 | 2025-11-30 | Aces | Unibeton Ready Mix | C 50/10 MPa (OPC+40%GGBS) | Wall, Column and Retaining Wall | 8 |  | 6 | Permanent | [7 empty] | 22.5 | 240 | - | - |  |  |  |  | 2025-12-03 | [9 empty] | 2025-12-07 | WIR-CE-000640/704 | [19 empty] | 2025-12-28 | WIR-CE-000640/704
3840 | BV-BSW-105-0000-ECM-CAP-CE-000061/76 | BV-BSW-105-0000-ECM-WIR-CE-000640/704 | walls (P2-11) Zone 02 Wall (P2-07, P2-09) | Zone 02 | Opera House | 2 | B2 | Permanent Works | 273 | 2296326 | 2025-11-30 | Aces | Unibeton Ready Mix | C 50/10 MPa (OPC+40%GGBS) | Wall, Column and Retaining Wall | 8 |  |  | Permanent | [7 empty] | 21 | 230 | - | - |  |  |  |  | 2025-12-03 | [9 empty] | 2025-12-07 | WIR-CE-000640/704 | [19 empty] | 2025-12-28 | WIR-CE-000640/704
3841 | BV-BSW-105-0000-ECM-CAP-CE-000083 | BV-BSW-105-0000-ECM-WIR-CE-000740 | walls (P8-15) Zone 08 | Zone 08 | Opera House | 8 | B2 | Permanent Works | 393 | 2292409 | 2025-11-29 | Aces | Unibeton Ready Mix | C 50/10 MPa (OPC+40%GGBS) | Wall, Column and Retaining Wall | 9 |  | 6 | Permanent | [6 empty] | RH.MCR25011819 | 23.5 | 240 | - | - |  |  |  |  | 2025-12-02 | [9 empty] | 2025-12-06 | WIR-CE-000740 | RH.MCR25011819@7 | 46.5 | 46.1 | 47.4 |  |  |  | 46.66667 | [11 empty] | 2025-12-27 | WIR-CE-000740 | RH.MCR25011819@28 | 55.6 | 54.5 | 56.3 |  |  |  | 55.46667
3842 | BV-BSW-105-0000-ECM-CAP-CE-000083 | BV-BSW-105-0000-ECM-WIR-CE-000740 | walls (P8-15) Zone 08 | Zone 08 | Opera House | 8 | B2 | Permanent Works | 407 | 2292410 | 2025-11-29 | Aces | Unibeton Ready Mix | C 50/10 MPa (OPC+40%GGBS) | Wall, Column and Retaining Wall | 8 |  |  | Permanent | [7 empty] | 22.5 | 260 | - | - |  |  |  |  | 2025-12-02 | [9 empty] | 2025-12-06 | WIR-CE-000740 | [19 empty] | 2025-12-27 | WIR-CE-000740
3843 | BV-BSW-105-0000-ECM-CAP-CE-0000 | BV-BSW-105-0000-ECM-WIR-CE-000725/739 | Column (AC16, AC17, AC19, AC20) Zone 10 | Zone 10 | Opera House | 10 | B2 | Permanent Works | 302 | 2296354 | 2025-12-01 | Aces | Unibeton Ready Mix | C 50/10 MPa (OPC+40%GGBS) | Wall, Column and Retaining Wall | 7 |  | 6 | Permanent | [7 empty] | 23 | 220 | - | - |  |  |  |  | 2025-12-04 | [9 empty] | 2025-12-08 | WIR-CE-000725/739 | RH.MCR25011823@7 | 50.5 | 48.9 | 49.3 |  |  |  | 49.56667 | [11 empty] | 2025-12-29 | WIR-CE-000725/739 | RH.MCR25011823@28 | 61.3 | 63.7 | 62.1 |  |  |  | 62.36667
3844 | BV-BSW-105-0000-ECM-CAP-CE-000093 | BV-BSW-105-0000-ECM-WIR-CE-000708 | Raft Concrete Zone 01B | Zone 01B | Opera House | 1 | B2 | Permanent Works | 541 | 2311039 | 2025-12-01 | Aces | Unibeton Ready Mix | C-40 (SRC+60% GGBFS) (200±40mm Slump) | Foundation | 12 | Diriyah | 6 | Permanent | [6 empty] | RH.MCR25011918 | 21 | 240 | - | - |  |  |  |  | 2025-12-04 | [9 empty] | 2025-12-08 | WIR-CE-000708 | RH.MCR25011919@7 | 42.1 | 42.8 | 43.6 | 44.6 | 41.6 | 42.2 | 42.45577 | [11 empty] | 2025-12-29 | WIR-CE-000708 | RH.MCR25011919@28 | 49.7 | 49.6 | 50.8 | 49.4 | 48 | 48.9 | 49.40577
3845 | BV-BSW-105-0000-ECM-CAP-CE-000093 | BV-BSW-105-0000-ECM-WIR-CE-000708 | Raft Concrete Zone 01B | Zone 01B | Opera House | 1 | B2 | Permanent Works | 393 | 2296356 | 2025-12-01 | Aces | Unibeton Ready Mix | C-40 (SRC+60% GGBFS) (200±40mm Slump) | Foundation | 10 | Diriyah |  | Permanent | [7 empty] | 23.5 | 225 | - | - |  |  |  |  | 2025-12-04 | [9 empty] | 2025-12-08 | WIR-CE-000708 | [19 empty] | 2025-12-29 | WIR-CE-000708
3846 | BV-BSW-105-0000-ECM-CAP-CE-000093 | BV-BSW-105-0000-ECM-WIR-CE-000708 | Raft Concrete Zone 01B | Zone 01B | Opera House | 1 | B2 | Permanent Works | 558 | 2311040 | 2025-12-01 | Aces | Unibeton Ready Mix | C-40 (SRC+60% GGBFS) (200±40mm Slump) | Foundation | 12 | Diriyah |  | Permanent | [7 empty] | 23 | 240 | - | - |  |  |  |  | 2025-12-04 | [9 empty] | 2025-12-08 | WIR-CE-000708 | [19 empty] | 2025-12-29 | WIR-CE-000708
3847 | BV-BSW-105-0000-ECM-CAP-CE-000093 | BV-BSW-105-0000-ECM-WIR-CE-000708 | Raft Concrete Zone 01B | Zone 01B | Opera House | 1 | B2 | Permanent Works | 588 | 2296357 | 2025-12-01 | Aces | Unibeton Ready Mix | C-40 (SRC+60% GGBFS) (200±40mm Slump) | Foundation | 12 | Diriyah |  | Permanent | [7 empty] | 22.5 | 210 | - | - |  |  |  |  | 2025-12-04 | [9 empty] | 2025-12-08 | WIR-CE-000708 | [19 empty] | 2025-12-29 | WIR-CE-000708
3848 | BV-BSW-105-0000-ECM-CAP-CE-000093 | BV-BSW-105-0000-ECM-WIR-CE-000708 | Raft Concrete Zone 01B | Zone 01B | Opera House | 1 | B2 | Permanent Works | 437 | 2311041 | 2025-12-01 | Aces | Unibeton Ready Mix | C-40 (SRC+60% GGBFS) (200±40mm Slump) | Foundation | 8 | Diriyah |  | Permanent | [7 empty] | 21.5 | 230 | - | - |  |  |  |  | 2025-12-04 | [9 empty] | 2025-12-08 | WIR-CE-000708 | [19 empty] | 2025-12-29 | WIR-CE-000708
3849 | BV-BSW-105-0000-ECM-CAP-CE-000093 | BV-BSW-105-0000-ECM-WIR-CE-000708 | Raft Concrete Zone 01B | Zone 01B | Opera House | 1 | B2 | Permanent Works | 557 | 2296358 | 2025-12-01 | Aces | Unibeton Ready Mix | C-40 (SRC+60% GGBFS) (200±40mm Slump) | Foundation | 12 | Diriyah |  | Permanent | [7 empty] | 24 | 235 | - | - |  |  |  |  | 2025-12-04 | [9 empty] | 2025-12-08 | WIR-CE-000708 | [19 empty] | 2025-12-29 | WIR-CE-000708
3850 | BV-BSW-105-0000-ECM-CAP-CE-000093 | BV-BSW-105-0000-ECM-WIR-CE-000708 | Raft Concrete Zone 01B | Zone 01B | Opera House | 1 | B2 | Permanent Works | 407 | 2311042 | 2025-12-01 | Aces | Unibeton Ready Mix | C-40 (SRC+60% GGBFS) (200±40mm Slump) | Foundation | 9 | Diriyah |  | Permanent | [7 empty] | 22 | 215 | - | - |  |  |  |  | 2025-12-04 | [9 empty] | 2025-12-08 | WIR-CE-000708 | [19 empty] | 2025-12-29 | WIR-CE-000708
3851 | BV-BSW-105-0000-ECM-CAP-CE-000093 | BV-BSW-105-0000-ECM-WIR-CE-000708 | Raft Concrete Zone 01B | Zone 01B | Opera House | 1 | B2 | Permanent Works | 297 | 2296359 | 2025-12-01 | Aces | Unibeton Ready Mix | C-40 (SRC+60% GGBFS) (200±40mm Slump) | Foundation | 8 | Diriyah |  | Permanent | [7 empty] | 22 | 220 | - | - |  |  |  |  | 2025-12-04 | [9 empty] | 2025-12-08 | WIR-CE-000708 | [19 empty] | 2025-12-29 | WIR-CE-000708
3852 | BV-BSW-105-0000-ECM-CAP-CE-000093 | BV-BSW-105-0000-ECM-WIR-CE-000708 | Raft Concrete Zone 01B | Zone 01B | Opera House | 1 | B2 | Permanent Works | 554 | 2311043 | 2025-12-01 | Aces | Unibeton Ready Mix | C-40 (SRC+60% GGBFS) (200±40mm Slump) | Foundation | 12 | Diriyah |  | Permanent | [7 empty] | 23 | 200 | - | - |  |  |  |  | 2025-12-04 | [9 empty] | 2025-12-08 | WIR-CE-000708 | [19 empty] | 2025-12-29 | WIR-CE-000708
3853 | BV-BSW-105-0000-ECM-CAP-CE-000093 | BV-BSW-105-0000-ECM-WIR-CE-000708 | Raft Concrete Zone 01B | Zone 01B | Opera House | 1 | B2 | Permanent Works | 273 | 2296360 | 2025-12-01 | Aces | Unibeton Ready Mix | C-40 (SRC+60% GGBFS) (200±40mm Slump) | Foundation | 8 | Diriyah |  | Permanent | [7 empty] | 23 | 215 | - | - |  |  |  |  | 2025-12-04 | [9 empty] | 2025-12-08 | WIR-CE-000708 | [19 empty] | 2025-12-29 | WIR-CE-000708
3854 | BV-BSW-105-0000-ECM-CAP-CE-000093 | BV-BSW-105-0000-ECM-WIR-CE-000708 | Raft Concrete Zone 01B | Zone 01B | Opera House | 1 | B2 | Permanent Works | 553 | 2311044 | 2025-12-01 | Aces | Unibeton Ready Mix | C-40 (SRC+60% GGBFS) (200±40mm Slump) | Foundation | 12 | Diriyah | 6 | Permanent | [7 empty] | 22 | 235 | - | - |  |  |  |  | 2025-12-04 | [9 empty] | 2025-12-08 | WIR-CE-000708 | [19 empty] | 2025-12-29 | WIR-CE-000708
3855 | BV-BSW-105-0000-ECM-CAP-CE-000093 | BV-BSW-105-0000-ECM-WIR-CE-000708 | Raft Concrete Zone 01B | Zone 01B | Opera House | 1 | B2 | Permanent Works | 302 | 2296361 | 2025-12-01 | Aces | Unibeton Ready Mix | C-40 (SRC+60% GGBFS) (200±40mm Slump) | Foundation | 8 | Diriyah |  | Permanent | [7 empty] | 20.5 | 240 | - | - |  |  |  |  | 2025-12-04 | [9 empty] | 2025-12-08 | WIR-CE-000708 | [19 empty] | 2025-12-29 | WIR-CE-000708
3856 | BV-BSW-105-0000-ECM-CAP-CE-000093 | BV-BSW-105-0000-ECM-WIR-CE-000708 | Raft Concrete Zone 01B | Zone 01B | Opera House | 1 | B2 | Permanent Works | 303 | 2311045 | 2025-12-01 | Aces | Unibeton Ready Mix | C-40 (SRC+60% GGBFS) (200±40mm Slump) | Foundation | 8 | Diriyah |  | Permanent | [7 empty] | 22 | 225 | - | - |  |  |  |  | 2025-12-04 | [9 empty] | 2025-12-08 | WIR-CE-000708 | [19 empty] | 2025-12-29 | WIR-CE-000708
3857 | BV-BSW-105-0000-ECM-CAP-CE-000093 | BV-BSW-105-0000-ECM-WIR-CE-000708 | Raft Concrete Zone 01B | Zone 01B | Opera House | 1 | B2 | Permanent Works | 551 | 2311046 | 2025-12-01 | Aces | Unibeton Ready Mix | C-40 (SRC+60% GGBFS) (200±40mm Slump) | Foundation | 12 | Diriyah |  | Permanent | [7 empty] | 21 | 240 | - | - |  |  |  |  | 2025-12-04 | [9 empty] | 2025-12-08 | WIR-CE-000708 | [19 empty] | 2025-12-29 | WIR-CE-000708
3858 | BV-BSW-105-0000-ECM-CAP-CE-000093 | BV-BSW-105-0000-ECM-WIR-CE-000708 | Raft Concrete Zone 01B | Zone 01B | Opera House | 1 | B2 | Permanent Works | 528 | 2296362 | 2025-12-01 | Aces | Unibeton Ready Mix | C-40 (SRC+60% GGBFS) (200±40mm Slump) | Foundation | 12 | Diriyah |  | Permanent | [7 empty] | 21 | 240 | - | - |  |  |  |  | 2025-12-04 | [9 empty] | 2025-12-08 | WIR-CE-000708 | [19 empty] | 2025-12-29 | WIR-CE-000708
3859 | BV-BSW-105-0000-ECM-CAP-CE-000093 | BV-BSW-105-0000-ECM-WIR-CE-000708 | Raft Concrete Zone 01B | Zone 01B | Opera House | 1 | B2 | Permanent Works | 590 | 2311047 | 2025-12-01 | Aces | Unibeton Ready Mix | C-40 (SRC+60% GGBFS) (200±40mm Slump) | Foundation | 12 | Diriyah |  | Permanent | [7 empty] | 23.5 | 220 | - | - |  |  |  |  | 2025-12-04 | [9 empty] | 2025-12-08 | WIR-CE-000708 | [19 empty] | 2025-12-29 | WIR-CE-000708
3860 | BV-BSW-105-0000-ECM-CAP-CE-000093 | BV-BSW-105-0000-ECM-WIR-CE-000708 | Raft Concrete Zone 01B | Zone 01B | Opera House | 1 | B2 | Permanent Works | 274 | 2296363 | 2025-12-01 | Aces | Unibeton Ready Mix | C-40 (SRC+60% GGBFS) (200±40mm Slump) | Foundation | 8 | Diriyah |  | Permanent | [7 empty] | 23 | 200 | - | - |  |  |  |  | 2025-12-04 | [9 empty] | 2025-12-08 | WIR-CE-000708 | [19 empty] | 2025-12-29 | WIR-CE-000708
3861 | BV-BSW-105-0000-ECM-CAP-CE-000093 | BV-BSW-105-0000-ECM-WIR-CE-000708 | Raft Concrete Zone 01B | Zone 01B | Opera House | 1 | B2 | Permanent Works | 403 | 2296364 | 2025-12-01 | Aces | Unibeton Ready Mix | C-40 (SRC+60% GGBFS) (200±40mm Slump) | Foundation | 9 | Diriyah | 6 | Permanent | [7 empty] | 22 | 235 | - | - |  |  |  |  | 2025-12-04 | [9 empty] | 2025-12-08 | WIR-CE-000708 | [19 empty] | 2025-12-29 | WIR-CE-000708
3862 | BV-BSW-105-0000-ECM-CAP-CE-000093 | BV-BSW-105-0000-ECM-WIR-CE-000708 | Raft Concrete Zone 01B | Zone 01B | Opera House | 1 | B2 | Permanent Works | 558 | 2311048 | 2025-12-01 | Aces | Unibeton Ready Mix | C-40 (SRC+60% GGBFS) (200±40mm Slump) | Foundation | 12 | Diriyah |  | Permanent | [7 empty] | 23 | 220 | - | - |  |  |  |  | 2025-12-04 | [9 empty] | 2025-12-08 | WIR-CE-000708 | [19 empty] | 2025-12-29 | WIR-CE-000708
3863 | BV-BSW-105-0000-ECM-CAP-CE-000093 | BV-BSW-105-0000-ECM-WIR-CE-000708 | Raft Concrete Zone 01B | Zone 01B | Opera House | 1 | B2 | Permanent Works | 393 | 2296365 | 2025-12-01 | Aces | Unibeton Ready Mix | C-40 (SRC+60% GGBFS) (200±40mm Slump) | Foundation | 10 | Diriyah |  | Permanent | [7 empty] | 22 | 240 | - | - |  |  |  |  | 2025-12-04 | [9 empty] | 2025-12-08 | WIR-CE-000708 | [19 empty] | 2025-12-29 | WIR-CE-000708
3864 | BV-BSW-105-0000-ECM-CAP-CE-000093 | BV-BSW-105-0000-ECM-WIR-CE-000708 | Raft Concrete Zone 01B | Zone 01B | Opera House | 1 | B2 | Permanent Works | 538 | 2311049 | 2025-12-01 | Aces | Unibeton Ready Mix | C-40 (SRC+60% GGBFS) (200±40mm Slump) | Foundation | 12 | Diriyah |  | Permanent | [7 empty] | 22.5 | 220 | - | - |  |  |  |  | 2025-12-04 | [9 empty] | 2025-12-08 | WIR-CE-000708 | [19 empty] | 2025-12-29 | WIR-CE-000708
3865 | BV-BSW-105-0000-ECM-CAP-CE-000093 | BV-BSW-105-0000-ECM-WIR-CE-000708 | Raft Concrete Zone 01B | Zone 01B | Opera House | 1 | B2 | Permanent Works | 287 | 2311050 | 2025-12-01 | Aces | Unibeton Ready Mix | C-40 (SRC+60% GGBFS) (200±40mm Slump) | Foundation | 8 | Diriyah |  | Permanent | [7 empty] | 23.5 | 215 | - | - |  |  |  |  | 2025-12-04 | [9 empty] | 2025-12-08 | WIR-CE-000708 | [19 empty] | 2025-12-29 | WIR-CE-000708
3866 | BV-BSW-105-0000-ECM-CAP-CE-000093 | BV-BSW-105-0000-ECM-WIR-CE-000708 | Raft Concrete Zone 01B | Zone 01B | Opera House | 1 | B2 | Permanent Works | 557 | 2296366 | 2025-12-01 | Aces | Unibeton Ready Mix | C-40 (SRC+60% GGBFS) (200±40mm Slump) | Foundation | 12 | Diriyah |  | Permanent | [7 empty] | 22.5 | 230 | - | - |  |  |  |  | 2025-12-04 | [9 empty] | 2025-12-08 | WIR-CE-000708 | [19 empty] | 2025-12-29 | WIR-CE-000708
3867 | BV-BSW-105-0000-ECM-CAP-CE-000093 | BV-BSW-105-0000-ECM-WIR-CE-000708 | Raft Concrete Zone 01B | Zone 01B | Opera House | 1 | B2 | Permanent Works | 306 | 2311051 | 2025-12-01 | Aces | Unibeton Ready Mix | C-40 (SRC+60% GGBFS) (200±40mm Slump) | Foundation | 8 | Diriyah |  | Permanent | [7 empty] | 23 | 210 | - | - |  |  |  |  | 2025-12-04 | [9 empty] | 2025-12-08 | WIR-CE-000708 | [19 empty] | 2025-12-29 | WIR-CE-000708
3868 | BV-BSW-105-0000-ECM-CAP-CE-000093 | BV-BSW-105-0000-ECM-WIR-CE-000708 | Raft Concrete Zone 01B | Zone 01B | Opera House | 1 | B2 | Permanent Works | 588 | 2311052 | 2025-12-01 | Aces | Unibeton Ready Mix | C-40 (SRC+60% GGBFS) (200±40mm Slump) | Foundation | 12 | Diriyah |  | Permanent | [7 empty] | 21.5 | 240 | - | - |  |  |  |  | 2025-12-04 | [9 empty] | 2025-12-08 | WIR-CE-000708 | [19 empty] | 2025-12-29 | WIR-CE-000708
3869 | BV-BSW-105-0000-ECM-CAP-CE-000093 | BV-BSW-105-0000-ECM-WIR-CE-000708 | Raft Concrete Zone 01B | Zone 01B | Opera House | 1 | B2 | Permanent Works | 407 | 2296367 | 2025-12-01 | Aces | Unibeton Ready Mix | C-40 (SRC+60% GGBFS) (200±40mm Slump) | Foundation | 9 | Diriyah |  | Permanent | [7 empty] | 22 | 200 | - | - |  |  |  |  | 2025-12-04 | [9 empty] | 2025-12-08 | WIR-CE-000708 | [19 empty] | 2025-12-29 | WIR-CE-000708
3870 | BV-BSW-105-0000-ECM-CAP-CE-000093 | BV-BSW-105-0000-ECM-WIR-CE-000708 | Raft Concrete Zone 01B | Zone 01B | Opera House | 1 | B2 | Permanent Works | 437 | 2311053 | 2025-12-01 | Aces | Unibeton Ready Mix | C-40 (SRC+60% GGBFS) (200±40mm Slump) | Foundation | 8 | Diriyah |  | Permanent | [7 empty] | 22.5 | 235 | - | - |  |  |  |  | 2025-12-04 | [9 empty] | 2025-12-08 | WIR-CE-000708 | [19 empty] | 2025-12-29 | WIR-CE-000708
3871 | BV-BSW-105-0000-ECM-CAP-CE-000093 | BV-BSW-105-0000-ECM-WIR-CE-000708 | Raft Concrete Zone 01B | Zone 01B | Opera House | 1 | B2 | Permanent Works | 297 | 2296368 | 2025-12-01 | Aces | Unibeton Ready Mix | C-40 (SRC+60% GGBFS) (200±40mm Slump) | Foundation | 8 | Diriyah |  | Permanent | [7 empty] | 21 | 230 | - | - |  |  |  |  | 2025-12-04 | [9 empty] | 2025-12-08 | WIR-CE-000708 | [19 empty] | 2025-12-29 | WIR-CE-000708
3872 | BV-BSW-105-0000-ECM-CAP-CE-000093 | BV-BSW-105-0000-ECM-WIR-CE-000708 | Raft Concrete Zone 01B | Zone 01B | Opera House | 1 | B2 | Permanent Works | 554 | 2311054 | 2025-12-01 | Aces | Unibeton Ready Mix | C-40 (SRC+60% GGBFS) (200±40mm Slump) | Foundation | 12 | Diriyah |  | Permanent | [7 empty] | 22 | 235 | - | - |  |  |  |  | 2025-12-04 | [9 empty] | 2025-12-08 | WIR-CE-000708 | [19 empty] | 2025-12-29 | WIR-CE-000708
3873 | BV-BSW-105-0000-ECM-CAP-CE-000093 | BV-BSW-105-0000-ECM-WIR-CE-000708 | Raft Concrete Zone 01B | Zone 01B | Opera House | 1 | B2 | Permanent Works | 302 | 2296369 | 2025-12-01 | Aces | Unibeton Ready Mix | C-40 (SRC+60% GGBFS) (200±40mm Slump) | Foundation | 8 | Diriyah |  | Permanent | [7 empty] | 23 | 200 | - | - |  |  |  |  | 2025-12-04 | [9 empty] | 2025-12-08 | WIR-CE-000708 | [19 empty] | 2025-12-29 | WIR-CE-000708
3874 | BV-BSW-105-0000-ECM-CAP-CE-000093 | BV-BSW-105-0000-ECM-WIR-CE-000708 | Raft Concrete Zone 01B | Zone 01B | Opera House | 1 | B2 | Permanent Works | 553 | 2311055 | 2025-12-01 | Aces | Unibeton Ready Mix | C-40 (SRC+60% GGBFS) (200±40mm Slump) | Foundation | 12 | Diriyah |  | Permanent | [7 empty] | 21.5 | 240 | - | - |  |  |  |  | 2025-12-04 | [9 empty] | 2025-12-08 | WIR-CE-000708 | [19 empty] | 2025-12-29 | WIR-CE-000708
3875 | BV-BSW-105-0000-ECM-CAP-CE-000093 | BV-BSW-105-0000-ECM-WIR-CE-000708 | Raft Concrete Zone 01B | Zone 01B | Opera House | 1 | B2 | Permanent Works | 273 | 2296370 | 2025-12-01 | Aces | Unibeton Ready Mix | C-40 (SRC+60% GGBFS) (200±40mm Slump) | Foundation | 8 | Diriyah | 6 | Permanent | [7 empty] | 22 | 190 | - | - |  |  |  |  | 2025-12-04 | [9 empty] | 2025-12-08 | WIR-CE-000708 | [19 empty] | 2025-12-29 | WIR-CE-000708
3876 | BV-BSW-105-0000-ECM-CAP-CE-000093 | BV-BSW-105-0000-ECM-WIR-CE-000708 | Raft Concrete Zone 01B | Zone 01B | Opera House | 1 | B2 | Permanent Works | 415 | 2311056 | 2025-12-01 | Aces | Unibeton Ready Mix | C-40 (SRC+60% GGBFS) (200±40mm Slump) | Foundation | 10 | Diriyah |  | Permanent | [7 empty] | 21 | 230 | - | - |  |  |  |  | 2025-12-04 | [9 empty] | 2025-12-08 | WIR-CE-000708 | [19 empty] | 2025-12-29 | WIR-CE-000708
3877 | BV-BSW-105-0000-ECM-CAP-CE-000093 | BV-BSW-105-0000-ECM-WIR-CE-000708 | Raft Concrete Zone 01B | Zone 01B | Opera House | 1 | B2 | Permanent Works | 551 | 2296371 | 2025-12-01 | Aces | Unibeton Ready Mix | C-40 (SRC+60% GGBFS) (200±40mm Slump) | Foundation | 12 | Diriyah |  | Permanent | [7 empty] | 22 | 200 | - | - |  |  |  |  | 2025-12-04 | [9 empty] | 2025-12-08 | WIR-CE-000708 | [19 empty] | 2025-12-29 | WIR-CE-000708
3878 | BV-BSW-105-0000-ECM-CAP-CE-000093 | BV-BSW-105-0000-ECM-WIR-CE-000708 | Raft Concrete Zone 01B | Zone 01B | Opera House | 1 | B2 | Permanent Works | 541 | 2311057 | 2025-12-01 | Aces | Unibeton Ready Mix | C-40 (SRC+60% GGBFS) (200±40mm Slump) | Foundation | 12 | Diriyah |  | Permanent | [7 empty] | 22.5 | 235 | - | - |  |  |  |  | 2025-12-04 | [9 empty] | 2025-12-08 | WIR-CE-000708 | [19 empty] | 2025-12-29 | WIR-CE-000708
3879 | BV-BSW-105-0000-ECM-CAP-CE-000093 | BV-BSW-105-0000-ECM-WIR-CE-000708 | Raft Concrete Zone 01B | Zone 01B | Opera House | 1 | B2 | Permanent Works | 303 | 2311058 | 2025-12-01 | Aces | Unibeton Ready Mix | C-40 (SRC+60% GGBFS) (200±40mm Slump) | Foundation | 8 | Diriyah |  | Permanent | [7 empty] | 21 | 225 | - | - |  |  |  |  | 2025-12-04 | [9 empty] | 2025-12-08 | WIR-CE-000708 |  | 44.4 | 42.9 | 41.9 | 41.1 | 40.5 | 42.5 | [12 empty] | 2025-12-29 | WIR-CE-000708 |  | 50.8 | 48.8 | 49.5 | 48.7 | 51.2 | 47.7
3880 | BV-BSW-105-0000-ECM-CAP-CE-000093 | BV-BSW-105-0000-ECM-WIR-CE-000708 | Raft Concrete Zone 01B | Zone 01B | Opera House | 1 | B2 | Permanent Works | 528 | 2296372 | 2025-12-01 | Aces | Unibeton Ready Mix | C-40 (SRC+60% GGBFS) (200±40mm Slump) | Foundation | 12 | Diriyah |  | Permanent | [7 empty] | 23 | 235 | - | - |  |  |  |  | 2025-12-04 | [9 empty] | 2025-12-08 | WIR-CE-000708 | [19 empty] | 2025-12-29 | WIR-CE-000708
3881 | BV-BSW-105-0000-ECM-CAP-CE-000093 | BV-BSW-105-0000-ECM-WIR-CE-000708 | Raft Concrete Zone 01B | Zone 01B | Opera House | 1 | B2 | Permanent Works | 590 | 2311059 | 2025-12-01 | Aces | Unibeton Ready Mix | C-40 (SRC+60% GGBFS) (200±40mm Slump) | Foundation | 12 | Diriyah |  | Permanent | [7 empty] | 22.5 | 220 | - | - |  |  |  |  | 2025-12-04 | [9 empty] | 2025-12-08 | WIR-CE-000708 | [19 empty] | 2025-12-29 | WIR-CE-000708
3882 | BV-BSW-105-0000-ECM-CAP-CE-000093 | BV-BSW-105-0000-ECM-WIR-CE-000708 | Raft Concrete Zone 01B | Zone 01B | Opera House | 1 | B2 | Permanent Works | 274 | 2296373 | 2025-12-01 | Aces | Unibeton Ready Mix | C-40 (SRC+60% GGBFS) (200±40mm Slump) | Foundation | 8 | Diriyah |  | Permanent | [7 empty] | 21 | 240 | - | - |  |  |  |  | 2025-12-04 | [9 empty] | 2025-12-08 | WIR-CE-000708 | [19 empty] | 2025-12-29 | WIR-CE-000708
3883 | BV-BSW-105-0000-ECM-CAP-CE-000093 | BV-BSW-105-0000-ECM-WIR-CE-000708 | Raft Concrete Zone 01B | Zone 01B | Opera House | 1 | B2 | Permanent Works | 403 | 2311060 | 2025-12-01 | Aces | Unibeton Ready Mix | C-40 (SRC+60% GGBFS) (200±40mm Slump) | Foundation | 9 | Diriyah |  | Permanent | [7 empty] | 23 | 220 | - | - |  |  |  |  | 2025-12-04 | [9 empty] | 2025-12-08 | WIR-CE-000708 | [19 empty] | 2025-12-29 | WIR-CE-000708
3884 | BV-BSW-105-0000-ECM-CAP-CE-000093 | BV-BSW-105-0000-ECM-WIR-CE-000708 | Raft Concrete Zone 01B | Zone 01B | Opera House | 1 | B2 | Permanent Works | 558 | 2296374 | 2025-12-01 | Aces | Unibeton Ready Mix | C-40 (SRC+60% GGBFS) (200±40mm Slump) | Foundation | 12 | Diriyah |  | Permanent | [7 empty] | 22 | 235 | - | - |  |  |  |  | 2025-12-04 | [9 empty] | 2025-12-08 | WIR-CE-000708 | [19 empty] | 2025-12-29 | WIR-CE-000708
3885 | BV-BSW-105-0000-ECM-CAP-CE-000093 | BV-BSW-105-0000-ECM-WIR-CE-000708 | Raft Concrete Zone 01B | Zone 01B | Opera House | 1 | B2 | Permanent Works | 393 | 2311061 | 2025-12-01 | Aces | Unibeton Ready Mix | C-40 (SRC+60% GGBFS) (200±40mm Slump) | Foundation | 10 | Diriyah |  | Permanent | [7 empty] | 22.5 | 210 | - | - |  |  |  |  | 2025-12-04 | [9 empty] | 2025-12-08 | WIR-CE-000708 | [19 empty] | 2025-12-29 | WIR-CE-000708
3886 | BV-BSW-105-0000-ECM-CAP-CE-000093 | BV-BSW-105-0000-ECM-WIR-CE-000708 | Raft Concrete Zone 01B | Zone 01B | Opera House | 1 | B2 | Permanent Works | 557 | 2296375 | 2025-12-01 | Aces | Unibeton Ready Mix | C-40 (SRC+60% GGBFS) (200±40mm Slump) | Foundation | 12 | Diriyah | 6 | Permanent | [7 empty] | 22.5 | 230 | - | - |  |  |  |  | 2025-12-04 | [9 empty] | 2025-12-08 | WIR-CE-000708 | [19 empty] | 2025-12-29 | WIR-CE-000708
3887 | BV-BSW-105-0000-ECM-CAP-CE-000093 | BV-BSW-105-0000-ECM-WIR-CE-000708 | Raft Concrete Zone 01B | Zone 01B | Opera House | 1 | B2 | Permanent Works | 437 | 2311062 | 2025-12-01 | Aces | Unibeton Ready Mix | C-40 (SRC+60% GGBFS) (200±40mm Slump) | Foundation | 8 | Diriyah |  | Permanent | [7 empty] | 21 | 240 | - | - |  |  |  |  | 2025-12-04 | [9 empty] | 2025-12-08 | WIR-CE-000708 | [19 empty] | 2025-12-29 | WIR-CE-000708
3888 | BV-BSW-105-0000-ECM-CAP-CE-000093 | BV-BSW-105-0000-ECM-WIR-CE-000708 | Raft Concrete Zone 01B | Zone 01B | Opera House | 1 | B2 | Permanent Works | 588 | 2296376 | 2025-12-01 | Aces | Unibeton Ready Mix | C-40 (SRC+60% GGBFS) (200±40mm Slump) | Foundation | 12 | Diriyah |  | Permanent | [7 empty] | 21 | 225 | - | - |  |  |  |  | 2025-12-04 | [9 empty] | 2025-12-08 | WIR-CE-000708 | [19 empty] | 2025-12-29 | WIR-CE-000708
3889 | BV-BSW-105-0000-ECM-CAP-CE-000093 | BV-BSW-105-0000-ECM-WIR-CE-000708 | Raft Concrete Zone 01B | Zone 01B | Opera House | 1 | B2 | Permanent Works | 554 | 2311063 | 2025-12-01 | Aces | Unibeton Ready Mix | C-40 (SRC+60% GGBFS) (200±40mm Slump) | Foundation | 12 | Diriyah |  | Permanent | [7 empty] | 22 | 235 | - | - |  |  |  |  | 2025-12-04 | [9 empty] | 2025-12-08 | WIR-CE-000708 | [19 empty] | 2025-12-29 | WIR-CE-000708
3890 | BV-BSW-105-0000-ECM-CAP-CE-000093 | BV-BSW-105-0000-ECM-WIR-CE-000708 | Raft Concrete Zone 01B | Zone 01B | Opera House | 1 | B2 | Permanent Works | 407 | 2296377 | 2025-12-01 | Aces | Unibeton Ready Mix | C-40 (SRC+60% GGBFS) (200±40mm Slump) | Foundation | 9 | Diriyah |  | Permanent | [7 empty] | 21.5 | 240 | - | - |  |  |  |  | 2025-12-04 | [9 empty] | 2025-12-08 | WIR-CE-000708 | [19 empty] | 2025-12-29 | WIR-CE-000708
3891 | BV-BSW-105-0000-ECM-CAP-CE-000093 | BV-BSW-105-0000-ECM-WIR-CE-000708 | Raft Concrete Zone 01B | Zone 01B | Opera House | 1 | B2 | Permanent Works | 302 | 2311065 | 2025-12-01 | Aces | Unibeton Ready Mix | C-40 (SRC+60% GGBFS) (200±40mm Slump) | Foundation | 8 | Diriyah |  | Permanent | [7 empty] | 22 | 230 | - | - |  |  |  |  | 2025-12-04 | [9 empty] | 2025-12-08 | WIR-CE-000708 | [19 empty] | 2025-12-29 | WIR-CE-000708
3892 | BV-BSW-105-0000-ECM-CAP-CE-000093 | BV-BSW-105-0000-ECM-WIR-CE-000708 | Raft Concrete Zone 01B | Zone 01B | Opera House | 1 | B2 | Permanent Works | 287 | 2311066 | 2025-12-01 | Aces | Unibeton Ready Mix | C-40 (SRC+60% GGBFS) (200±40mm Slump) | Foundation | 8 | Diriyah |  | Permanent | [7 empty] | 21.5 | 230 | - | - |  |  |  |  | 2025-12-04 | [9 empty] | 2025-12-08 | WIR-CE-000708 | [19 empty] | 2025-12-29 | WIR-CE-000708
3893 | BV-BSW-105-0000-ECM-CAP-CE-000093 | BV-BSW-105-0000-ECM-WIR-CE-000708 | Raft Concrete Zone 01B | Zone 01B | Opera House | 1 | B2 | Permanent Works | 297 | 2296378 | 2025-12-01 | Aces | Unibeton Ready Mix | C-40 (SRC+60% GGBFS) (200±40mm Slump) | Foundation | 8 | Diriyah |  | Permanent | [7 empty] | 23.5 | 225 | - | - |  |  |  |  | 2025-12-04 | [9 empty] | 2025-12-08 | WIR-CE-000708 | [19 empty] | 2025-12-29 | WIR-CE-000708
3894 | BV-BSW-105-0000-ECM-CAP-CE-000093 | BV-BSW-105-0000-ECM-WIR-CE-000708 | Raft Concrete Zone 01B | Zone 01B | Opera House | 1 | B2 | Permanent Works | 553 | 2311067 | 2025-12-01 | Aces | Unibeton Ready Mix | C-40 (SRC+60% GGBFS) (200±40mm Slump) | Foundation | 12 | Diriyah |  | Permanent | [7 empty] | 21 | 240 | - | - |  |  |  |  | 2025-12-04 | [9 empty] | 2025-12-08 | WIR-CE-000708 | [19 empty] | 2025-12-29 | WIR-CE-000708
3895 | BV-BSW-105-0000-ECM-CAP-CE-000093 | BV-BSW-105-0000-ECM-WIR-CE-000708 | Raft Concrete Zone 01B | Zone 01B | Opera House | 1 | B2 | Permanent Works | 415 | 2311068 | 2025-12-01 | Aces | Unibeton Ready Mix | C-40 (SRC+60% GGBFS) (200±40mm Slump) | Foundation | 10 | Diriyah |  | Permanent | [7 empty] | 22.5 | 225 | - | - |  |  |  |  | 2025-12-04 | [9 empty] | 2025-12-08 | WIR-CE-000708 | [19 empty] | 2025-12-29 | WIR-CE-000708
3896 | BV-BSW-105-0000-ECM-CAP-CE-000093 | BV-BSW-105-0000-ECM-WIR-CE-000708 | Raft Concrete Zone 01B | Zone 01B | Opera House | 1 | B2 | Permanent Works | 273 | 2296379 | 2025-12-01 | Aces | Unibeton Ready Mix | C-40 (SRC+60% GGBFS) (200±40mm Slump) | Foundation | 8 | Diriyah |  | Permanent | [7 empty] | 22 | 235 | - | - |  |  |  |  | 2025-12-04 | [9 empty] | 2025-12-08 | WIR-CE-000708 | [19 empty] | 2025-12-29 | WIR-CE-000708
3897 | BV-BSW-105-0000-ECM-CAP-CE-000093 | BV-BSW-105-0000-ECM-WIR-CE-000708 | Raft Concrete Zone 01B | Zone 01B | Opera House | 1 | B2 | Permanent Works | 551 | 2311069 | 2025-12-01 | Aces | Unibeton Ready Mix | C-40 (SRC+60% GGBFS) (200±40mm Slump) | Foundation | 12 | Diriyah |  | Permanent | [7 empty] | 22 | 240 | - | - |  |  |  |  | 2025-12-04 | [9 empty] | 2025-12-08 | WIR-CE-000708 | [19 empty] | 2025-12-29 | WIR-CE-000708
3898 | BV-BSW-105-0000-ECM-CAP-CE-000093 | BV-BSW-105-0000-ECM-WIR-CE-000708 | Raft Concrete Zone 01B | Zone 01B | Opera House | 1 | B2 | Permanent Works | 303 | 2311070 | 2025-12-01 | Aces | Unibeton Ready Mix | C-40 (SRC+60% GGBFS) (200±40mm Slump) | Foundation | 8 | Diriyah |  | Permanent | [7 empty] | 21 | 225 | - | - |  |  |  |  | 2025-12-04 | [9 empty] | 2025-12-08 | WIR-CE-000708 | [19 empty] | 2025-12-29 | WIR-CE-000708
3899 | BV-BSW-105-0000-ECM-CAP-CE-000093 | BV-BSW-105-0000-ECM-WIR-CE-000708 | Raft Concrete Zone 01B | Zone 01B | Opera House | 1 | B2 | Permanent Works | 541 | 2296380 | 2025-12-01 | Aces | Unibeton Ready Mix | C-40 (SRC+60% GGBFS) (200±40mm Slump) | Foundation | 12 | Diriyah | 6 | Permanent | [7 empty] | 22.5 | 235 | - | - |  |  |  |  | 2025-12-04 | [9 empty] | 2025-12-08 | WIR-CE-000708 | [19 empty] | 2025-12-29 | WIR-CE-000708
3900 | BV-BSW-105-0000-ECM-CAP-CE-000093 | BV-BSW-105-0000-ECM-WIR-CE-000708 | Raft Concrete Zone 01B | Zone 01B | Opera House | 1 | B2 | Permanent Works | 590 | 2311071 | 2025-12-01 | Aces | Unibeton Ready Mix | C-40 (SRC+60% GGBFS) (200±40mm Slump) | Foundation | 12 | Diriyah |  | Permanent | [7 empty] | 21 | 230 | - | - |  |  |  |  | 2025-12-04 | [9 empty] | 2025-12-08 | WIR-CE-000708 | [19 empty] | 2025-12-29 | WIR-CE-000708
3901 | BV-BSW-105-0000-ECM-CAP-CE-000093 | BV-BSW-105-0000-ECM-WIR-CE-000708 | Raft Concrete Zone 01B | Zone 01B | Opera House | 1 | B2 | Permanent Works | 528 | 2296381 | 2025-12-01 | Aces | Unibeton Ready Mix | C-40 (SRC+60% GGBFS) (200±40mm Slump) | Foundation | 12 | Diriyah |  | Permanent | [7 empty] | 22.5 | 240 | - | - |  |  |  |  | 2025-12-04 | [9 empty] | 2025-12-08 | WIR-CE-000708 | [19 empty] | 2025-12-29 | WIR-CE-000708
3902 | BV-BSW-105-0000-ECM-CAP-CE-000093 | BV-BSW-105-0000-ECM-WIR-CE-000708 | Raft Concrete Zone 01B | Zone 01B | Opera House | 1 | B2 | Permanent Works | 433 | 2311072 | 2025-12-01 | Aces | Unibeton Ready Mix | C-40 (SRC+60% GGBFS) (200±40mm Slump) | Foundation | 9 | Diriyah |  | Permanent | [7 empty] | 21 | 215 | - | - |  |  |  |  | 2025-12-04 | [9 empty] | 2025-12-08 | WIR-CE-000708 | [19 empty] | 2025-12-29 | WIR-CE-000708
3903 | BV-BSW-105-0000-ECM-CAP-CE-000093 | BV-BSW-105-0000-ECM-WIR-CE-000708 | Raft Concrete Zone 01B | Zone 01B | Opera House | 1 | B2 | Permanent Works | 274 | 2296382 | 2025-12-01 | Aces | Unibeton Ready Mix | C-40 (SRC+60% GGBFS) (200±40mm Slump) | Foundation | 8 | Diriyah |  | Permanent | [7 empty] | 22 | 230 | - | - |  |  |  |  | 2025-12-04 | [9 empty] | 2025-12-08 | WIR-CE-000708 | [19 empty] | 2025-12-29 | WIR-CE-000708
3904 | BV-BSW-105-0000-ECM-CAP-CE-000093 | BV-BSW-105-0000-ECM-WIR-CE-000708 | Raft Concrete Zone 01B | Zone 01B | Opera House | 1 | B2 | Permanent Works | 403 | 2311073 | 2025-12-01 | Aces | Unibeton Ready Mix | C-40 (SRC+60% GGBFS) (200±40mm Slump) | Foundation | 9 | Diriyah |  | Permanent | [7 empty] | 21 | 235 | - | - |  |  |  |  | 2025-12-04 | [9 empty] | 2025-12-08 | WIR-CE-000708 | [19 empty] | 2025-12-29 | WIR-CE-000708
3905 | BV-BSW-105-0000-ECM-CAP-CE-000093 | BV-BSW-105-0000-ECM-WIR-CE-000708 | Raft Concrete Zone 01B | Zone 01B | Opera House | 1 | B2 | Permanent Works | 437 | 2311074 | 2025-12-01 | Aces | Unibeton Ready Mix | C-40 (SRC+60% GGBFS) (200±40mm Slump) | Foundation | 8 | Diriyah |  | Permanent | [7 empty] | 23.5 | 230 | - | - |  |  |  |  | 2025-12-04 | [9 empty] | 2025-12-08 | WIR-CE-000708 | [19 empty] | 2025-12-29 | WIR-CE-000708
3906 | BV-BSW-105-0000-ECM-CAP-CE-000093 | BV-BSW-105-0000-ECM-WIR-CE-000708 | Raft Concrete Zone 01B | Zone 01B | Opera House | 1 | B2 | Permanent Works | 393 | 2296383 | 2025-12-01 | Aces | Unibeton Ready Mix | C-40 (SRC+60% GGBFS) (200±40mm Slump) | Foundation | 10 | Diriyah |  | Permanent | [7 empty] | 22.5 | 240 | - | - |  |  |  |  | 2025-12-04 | [9 empty] | 2025-12-08 | WIR-CE-000708 | [19 empty] | 2025-12-29 | WIR-CE-000708
3907 | BV-BSW-105-0000-ECM-CAP-CE-000093 | BV-BSW-105-0000-ECM-WIR-CE-000708 | Raft Concrete Zone 01B | Zone 01B | Opera House | 1 | B2 | Permanent Works | 558 | 2311075 | 2025-12-01 | Aces | Unibeton Ready Mix | C-40 (SRC+60% GGBFS) (200±40mm Slump) | Foundation | 12 | Diriyah | 6 | Permanent | [7 empty] | 21 | 225 | - | - |  |  |  |  | 2025-12-04 | [9 empty] | 2025-12-08 | WIR-CE-000708 | [19 empty] | 2025-12-29 | WIR-CE-000708
3908 | BV-BSW-105-0000-ECM-CAP-CE-000093 | BV-BSW-105-0000-ECM-WIR-CE-000708 | Raft Concrete Zone 01B | Zone 01B | Opera House | 1 | B2 | Permanent Works | 557 | 2296384 | 2025-12-01 | Aces | Unibeton Ready Mix | C-40 (SRC+60% GGBFS) (200±40mm Slump) | Foundation | 12 | Diriyah |  | Permanent | [7 empty] | 22 | 240 | - | - |  |  |  |  | 2025-12-04 | [9 empty] | 2025-12-08 | WIR-CE-000708 | [19 empty] | 2025-12-29 | WIR-CE-000708
3909 | BV-BSW-105-0000-ECM-CAP-CE-000093 | BV-BSW-105-0000-ECM-WIR-CE-000708 | Raft Concrete Zone 01B | Zone 01B | Opera House | 1 | B2 | Permanent Works | 554 | 2311076 | 2025-12-01 | Aces | Unibeton Ready Mix | C-40 (SRC+60% GGBFS) (200±40mm Slump) | Foundation | 12 | Diriyah |  | Permanent | [7 empty] | 21.5 | 225 | - | - |  |  |  |  | 2025-12-04 | [9 empty] | 2025-12-08 | WIR-CE-000708 | [19 empty] | 2025-12-29 | WIR-CE-000708
3910 | BV-BSW-105-0000-ECM-CAP-CE-000093 | BV-BSW-105-0000-ECM-WIR-CE-000708 | Raft Concrete Zone 01B | Zone 01B | Opera House | 1 | B2 | Permanent Works | 588 | 2296385 | 2025-12-01 | Aces | Unibeton Ready Mix | C-40 (SRC+60% GGBFS) (200±40mm Slump) | Foundation | 12 | Diriyah |  | Permanent | [7 empty] | 21 | 235 | - | - |  |  |  |  | 2025-12-04 | [9 empty] | 2025-12-08 | WIR-CE-000708 | [19 empty] | 2025-12-29 | WIR-CE-000708
3911 | BV-BSW-105-0000-ECM-CAP-CE-000093 | BV-BSW-105-0000-ECM-WIR-CE-000708 | Raft Concrete Zone 01B | Zone 01B | Opera House | 1 | B2 | Permanent Works | 407 | 2311077 | 2025-12-01 | Aces | Unibeton Ready Mix | C-40 (SRC+60% GGBFS) (200±40mm Slump) | Foundation | 9 | Diriyah |  | Permanent | [7 empty] | 21 | 225 | - | - |  |  |  |  | 2025-12-04 | [9 empty] | 2025-12-08 | WIR-CE-000708 | [19 empty] | 2025-12-29 | WIR-CE-000708
3912 | BV-BSW-105-0000-ECM-CAP-CE-000093 | BV-BSW-105-0000-ECM-WIR-CE-000708 | Raft Concrete Zone 01B | Zone 01B | Opera House | 1 | B2 | Permanent Works | 287 | 2311078 | 2025-12-01 | Aces | Unibeton Ready Mix | C-40 (SRC+60% GGBFS) (200±40mm Slump) | Foundation | 8 | Diriyah |  | Permanent | [7 empty] | 21 | 230 | - | - |  |  |  |  | 2025-12-04 | [9 empty] | 2025-12-08 | WIR-CE-000708 | [19 empty] | 2025-12-29 | WIR-CE-000708
3913 | BV-BSW-105-0000-ECM-CAP-CE-000093 | BV-BSW-105-0000-ECM-WIR-CE-000708 | Raft Concrete Zone 01B | Zone 01B | Opera House | 1 | B2 | Permanent Works | 302 | 2296386 | 2025-12-01 | Aces | Unibeton Ready Mix | C-40 (SRC+60% GGBFS) (200±40mm Slump) | Foundation | 8 | Diriyah |  | Permanent | [7 empty] | 22.5 | 230 | - | - |  |  |  |  | 2025-12-04 | [9 empty] | 2025-12-08 | WIR-CE-000708 | [19 empty] | 2025-12-29 | WIR-CE-000708
3914 | BV-BSW-105-0000-ECM-CAP-CE-000093 | BV-BSW-105-0000-ECM-WIR-CE-000708 | Raft Concrete Zone 01B | Zone 01B | Opera House | 1 | B2 | Permanent Works | 297 | 2296387 | 2025-12-01 | Aces | Unibeton Ready Mix | C-40 (SRC+60% GGBFS) (200±40mm Slump) | Foundation | 8 | Diriyah |  | Permanent | [7 empty] | 22 | 210 | - | - |  |  |  |  | 2025-12-04 | [9 empty] | 2025-12-08 | WIR-CE-000708 |  | 42.1 | 43.5 | 41.7 | 40.4 | 44.7 | 42.1 | [12 empty] | 2025-12-29 | WIR-CE-000708 |  | 47.7 | 50.2 | 48.6 | 49.5 | 48.8 | 50.2
3915 | BV-BSW-105-0000-ECM-CAP-CE-000093 | BV-BSW-105-0000-ECM-WIR-CE-000708 | Raft Concrete Zone 01B | Zone 01B | Opera House | 1 | B2 | Permanent Works | 553 | 2311079 | 2025-12-01 | Aces | Unibeton Ready Mix | C-40 (SRC+60% GGBFS) (200±40mm Slump) | Foundation | 12 | Diriyah |  | Permanent | [7 empty] | 22.5 | 180 | - | - |  |  |  |  | 2025-12-04 | [9 empty] | 2025-12-08 | WIR-CE-000708 | [19 empty] | 2025-12-29 | WIR-CE-000708
3916 | BV-BSW-105-0000-ECM-CAP-CE-000093 | BV-BSW-105-0000-ECM-WIR-CE-000708 | Raft Concrete Zone 01B | Zone 01B | Opera House | 1 | B2 | Permanent Works | 415 | 2296388 | 2025-12-01 | Aces | Unibeton Ready Mix | C-40 (SRC+60% GGBFS) (200±40mm Slump) | Foundation | 10 | Diriyah |  | Permanent | [7 empty] | 21 | 200 | [6 empty] | 2025-12-04 | [9 empty] | 2025-12-08 | WIR-CE-000708 | [19 empty] | 2025-12-29 | WIR-CE-000708
3917 | BV-BSW-105-0000-ECM-CAP-CE-000093 | BV-BSW-105-0000-ECM-WIR-CE-000708 | Raft Concrete Zone 01B | Zone 01B | Opera House | 1 | B2 | Permanent Works | 273 | 2311080 | 2025-12-01 | Aces | Unibeton Ready Mix | C-40 (SRC+60% GGBFS) (200±40mm Slump) | Foundation | 8 | Diriyah |  | Permanent | [7 empty] | 22.5 | 200 | [6 empty] | 2025-12-04 | [9 empty] | 2025-12-08 | WIR-CE-000708 | [19 empty] | 2025-12-29 | WIR-CE-000708
3918 | BV-BSW-105-0000-ECM-CAP-CE-000093 | BV-BSW-105-0000-ECM-WIR-CE-000708 | Raft Concrete Zone 01B | Zone 01B | Opera House | 1 | B2 | Permanent Works | 551 | 2296389 | 2025-12-01 | Aces | Unibeton Ready Mix | C-40 (SRC+60% GGBFS) (200±40mm Slump) | Foundation | 12 | Diriyah |  | Permanent | [7 empty] | 20.5 | 235 | [6 empty] | 2025-12-04 | [9 empty] | 2025-12-08 | WIR-CE-000708 | [19 empty] | 2025-12-29 | WIR-CE-000708
3919 | BV-BSW-105-0000-ECM-CAP-CE-000093 | BV-BSW-105-0000-ECM-WIR-CE-000708 | Raft Concrete Zone 01B | Zone 01B | Opera House | 1 | B2 | Permanent Works | 541 | 2311081 | 2025-12-01 | Aces | Unibeton Ready Mix | C-40 (SRC+60% GGBFS) (200±40mm Slump) | Foundation | 12 | Diriyah | 6 | Permanent | [7 empty] | 22.5 | 210 | [6 empty] | 2025-12-04 | [9 empty] | 2025-12-08 | WIR-CE-000708 | [19 empty] | 2025-12-29 | WIR-CE-000708
3920 | BV-BSW-105-0000-ECM-CAP-CE-000093 | BV-BSW-105-0000-ECM-WIR-CE-000708 | Raft Concrete Zone 01B | Zone 01B | Opera House | 1 | B2 | Permanent Works | 528 | 2296390 | 2025-12-01 | Aces | Unibeton Ready Mix | C-40 (SRC+60% GGBFS) (200±40mm Slump) | Foundation | 12 | Diriyah |  | Permanent | [7 empty] | 22.5 | 240 | [6 empty] | 2025-12-04 | [9 empty] | 2025-12-08 | WIR-CE-000708 | [19 empty] | 2025-12-29 | WIR-CE-000708
3921 | BV-BSW-105-0000-ECM-CAP-CE-000093 | BV-BSW-105-0000-ECM-WIR-CE-000708 | Raft Concrete Zone 01B | Zone 01B | Opera House | 1 | B2 | Permanent Works | 590 | 2311082 | 2025-12-01 | Aces | Unibeton Ready Mix | C-40 (SRC+60% GGBFS) (200±40mm Slump) | Foundation | 12 | Diriyah |  | Permanent | [7 empty] | 20.5 | 230 | [6 empty] | 2025-12-04 | [9 empty] | 2025-12-08 | WIR-CE-000708 | [19 empty] | 2025-12-29 | WIR-CE-000708
3922 | BV-BSW-105-0000-ECM-CAP-CE-000093 | BV-BSW-105-0000-ECM-WIR-CE-000708 | Raft Concrete Zone 01B | Zone 01B | Opera House | 1 | B2 | Permanent Works | 403 | 2311084 | 2025-12-01 | Aces | Unibeton Ready Mix | C-40 (SRC+60% GGBFS) (200±40mm Slump) | Foundation | 1 | Diriyah |  | Permanent |  | Groud Flow | [5 empty] | - | - | [6 empty] | 2025-12-04 | [9 empty] | 2025-12-08 | WIR-CE-000708 | [19 empty] | 2025-12-29 | WIR-CE-000708
3923 | BV-BSW-105-0000-ECM-CAP-CE-000093 | BV-BSW-105-0000-ECM-WIR-CE-000708 | Raft Concrete Zone 01B | Zone 01B | Opera House | 1 | B2 | Permanent Works | 433 | 2311083 | 2025-12-01 | Aces | Unibeton Ready Mix | C-40 (SRC+60% GGBFS) (200±40mm Slump) | Foundation | 9 | Diriyah |  | Permanent | [7 empty] | 24 | 220 | [6 empty] | 2025-12-04 | [9 empty] | 2025-12-08 | WIR-CE-000708 | [19 empty] | 2025-12-29 | WIR-CE-000708
3924 | BV-BSW-105-0000-ECM-CAP-CE-000093 | BV-BSW-105-0000-ECM-WIR-CE-000708 | Raft Concrete Zone 01B | Zone 01B | Opera House | 1 | B2 | Permanent Works | 303 | 2296391 | 2025-12-01 | Aces | Unibeton Ready Mix | C-40 (SRC+60% GGBFS) (200±40mm Slump) | Foundation | 8 | Diriyah |  | Permanent | [7 empty] | 21.5 | 220 | [6 empty] | 2025-12-04 | [9 empty] | 2025-12-08 | WIR-CE-000708 | [19 empty] | 2025-12-29 | WIR-CE-000708
3925 | BV-BSW-105-0000-ECM-CAP-CE-000093 | BV-BSW-105-0000-ECM-WIR-CE-000708 | Raft Concrete Zone 01B | Zone 01B | Opera House | 1 | B2 | Permanent Works | 274 | 2296392 | 2025-12-01 | Aces | Unibeton Ready Mix | C-40 (SRC+60% GGBFS) (200±40mm Slump) | Foundation | 8 | Diriyah |  | Permanent | [7 empty] | 23.5 | 240 | [6 empty] | 2025-12-04 | [9 empty] | 2025-12-08 | WIR-CE-000708 | [19 empty] | 2025-12-29 | WIR-CE-000708
3926 | BV-BSW-105-0000-ECM-CAP-CE-000093 | BV-BSW-105-0000-ECM-WIR-CE-000708 | Raft Concrete Zone 01B | Zone 01B | Opera House | 1 | B2 | Permanent Works | 437 | 2311085 | 2025-12-01 | Aces | Unibeton Ready Mix | C-40 (SRC+60% GGBFS) (200±40mm Slump) | Foundation | 8 | Diriyah |  | Permanent | [7 empty] | 23 | 210 | [6 empty] | 2025-12-04 | [9 empty] | 2025-12-08 | WIR-CE-000708 | [19 empty] | 2025-12-29 | WIR-CE-000708
3927 | BV-BSW-105-0000-ECM-CAP-CE-000093 | BV-BSW-105-0000-ECM-WIR-CE-000708 | Raft Concrete Zone 01B | Zone 01B | Opera House | 1 | B2 | Permanent Works | 393 | 2296393 | 2025-12-01 | Aces | Unibeton Ready Mix | C-40 (SRC+60% GGBFS) (200±40mm Slump) | Foundation | 10 | Diriyah |  | Permanent | [7 empty] | 21 | 235 | [6 empty] | 2025-12-04 | [9 empty] | 2025-12-08 | WIR-CE-000708 | [19 empty] | 2025-12-29 | WIR-CE-000708
3928 | BV-BSW-105-0000-ECM-CAP-CE-000093 | BV-BSW-105-0000-ECM-WIR-CE-000708 | Raft Concrete Zone 01B | Zone 01B | Opera House | 1 | B2 | Permanent Works | 558 | 2311086 | 2025-12-01 | Aces | Unibeton Ready Mix | C-40 (SRC+60% GGBFS) (200±40mm Slump) | Foundation | 12 | Diriyah |  | Permanent | [7 empty] | 20.5 | 235 | - | - |  |  |  |  | 2025-12-04 | [9 empty] | 2025-12-08 | WIR-CE-000708 | [19 empty] | 2025-12-29 | WIR-CE-000708
3929 | BV-BSW-105-0000-ECM-CAP-CE-000093 | BV-BSW-105-0000-ECM-WIR-CE-000708 | Raft Concrete Zone 01B | Zone 01B | Opera House | 1 | B2 | Permanent Works | 557 | 2296394 | 2025-12-01 | Aces | Unibeton Ready Mix | C-40 (SRC+60% GGBFS) (200±40mm Slump) | Foundation | 12 | Diriyah |  | Permanent | [7 empty] | 21.5 | 210 | - | - |  |  |  |  | 2025-12-04 | [9 empty] | 2025-12-08 | WIR-CE-000708 | [19 empty] | 2025-12-29 | WIR-CE-000708
3930 | BV-BSW-105-0000-ECM-CAP-CE-000093 | BV-BSW-105-0000-ECM-WIR-CE-000708 | Raft Concrete Zone 01B | Zone 01B | Opera House | 1 | B2 | Permanent Works | 554 | 2311087 | 2025-12-01 | Aces | Unibeton Ready Mix | C-40 (SRC+60% GGBFS) (200±40mm Slump) | Foundation | 12 | Diriyah |  | Permanent | [7 empty] | 21 | 225 | - | - |  |  |  |  | 2025-12-04 | [9 empty] | 2025-12-08 | WIR-CE-000708 | [19 empty] | 2025-12-29 | WIR-CE-000708
3931 | BV-BSW-105-0000-ECM-CAP-CE-000093 | BV-BSW-105-0000-ECM-WIR-CE-000708 | Raft Concrete Zone 01B | Zone 01B | Opera House | 1 | B2 | Permanent Works | 302 | 2296395 | 2025-12-01 | Aces | Unibeton Ready Mix | C-40 (SRC+60% GGBFS) (200±40mm Slump) | Foundation | 8 | Diriyah |  | Permanent | [7 empty] | 23 | 240 | - | - |  |  |  |  | 2025-12-04 | [9 empty] | 2025-12-08 | WIR-CE-000708 | [19 empty] | 2025-12-29 | WIR-CE-000708
3932 | BV-BSW-105-0000-ECM-CAP-CE-000093 | BV-BSW-105-0000-ECM-WIR-CE-000708 | Raft Concrete Zone 01B | Zone 01B | Opera House | 1 | B2 | Permanent Works | 407 | 2296396 | 2025-12-01 | Aces | Unibeton Ready Mix | C-40 (SRC+60% GGBFS) (200±40mm Slump) | Foundation | 9 | Diriyah | 6 | Permanent | [7 empty] | 22.5 | 230 | - | - |  |  |  |  | 2025-12-04 | [9 empty] | 2025-12-08 | WIR-CE-000708 | [19 empty] | 2025-12-29 | WIR-CE-000708
3933 | BV-BSW-105-0000-ECM-CAP-CE-000093 | BV-BSW-105-0000-ECM-WIR-CE-000708 | Raft Concrete Zone 01B | Zone 01B | Opera House | 1 | B2 | Permanent Works | 287 | 2311089 | 2025-12-01 | Aces | Unibeton Ready Mix | C-40 (SRC+60% GGBFS) (200±40mm Slump) | Foundation | 8 | Diriyah |  | Permanent | [7 empty] | 20.5 | 230 | - | - |  |  |  |  | 2025-12-04 | [9 empty] | 2025-12-08 | WIR-CE-000708 | [19 empty] | 2025-12-29 | WIR-CE-000708
3934 | BV-BSW-105-0000-ECM-CAP-CE-000093 | BV-BSW-105-0000-ECM-WIR-CE-000708 | Raft Concrete Zone 01B | Zone 01B | Opera House | 1 | B2 | Permanent Works | 553 | 2311090 | 2025-12-01 | Aces | Unibeton Ready Mix | C-40 (SRC+60% GGBFS) (200±40mm Slump) | Foundation | 12 | Diriyah |  | Permanent | [7 empty] | 23 | 240 | - | - |  |  |  |  | 2025-12-04 | [9 empty] | 2025-12-08 | WIR-CE-000708 | [19 empty] | 2025-12-29 | WIR-CE-000708
3935 | BV-BSW-105-0000-ECM-CAP-CE-000093 | BV-BSW-105-0000-ECM-WIR-CE-000708 | Raft Concrete Zone 01B | Zone 01B | Opera House | 1 | B2 | Permanent Works | 415 | 2296397 | 2025-12-01 | Aces | Unibeton Ready Mix | C-40 (SRC+60% GGBFS) (200±40mm Slump) | Foundation | 10 | Diriyah |  | Permanent | [7 empty] | 24.5 | 205 | - | - |  |  |  |  | 2025-12-04 | [9 empty] | 2025-12-08 | WIR-CE-000708 | [19 empty] | 2025-12-29 | WIR-CE-000708
3936 | BV-BSW-105-0000-ECM-CAP-CE-000093 | BV-BSW-105-0000-ECM-WIR-CE-000708 | Raft Concrete Zone 01B | Zone 01B | Opera House | 1 | B2 | Permanent Works | 403 | 2296398 | 2025-12-01 | Aces | Unibeton Ready Mix | C-40 (SRC+60% GGBFS) (200±40mm Slump) | Foundation | 9 | Diriyah |  | Permanent | [7 empty] | 20.5 | 220 | - | - |  |  |  |  | 2025-12-04 | [9 empty] | 2025-12-08 | WIR-CE-000708 | [19 empty] | 2025-12-29 | WIR-CE-000708
3937 | BV-BSW-105-0000-ECM-CAP-CE-000093 | BV-BSW-105-0000-ECM-WIR-CE-000708 | Raft Concrete Zone 01B | Zone 01B | Opera House | 1 | B2 | Permanent Works | 551 | 2311091 | 2025-12-01 | Aces | Unibeton Ready Mix | C-40 (SRC+60% GGBFS) (200±40mm Slump) | Foundation | 12 | Diriyah |  | Permanent | [7 empty] | 20 | 210 | - | - |  |  |  |  | 2025-12-04 | [9 empty] | 2025-12-08 | WIR-CE-000708 | [19 empty] | 2025-12-29 | WIR-CE-000708
3938 | BV-BSW-105-0000-ECM-CAP-CE-000093 | BV-BSW-105-0000-ECM-WIR-CE-000708 | Raft Concrete Zone 01B | Zone 01B | Opera House | 1 | B2 | Permanent Works | 433 | 2296399 | 2025-12-01 | Aces | Unibeton Ready Mix | C-40 (SRC+60% GGBFS) (200±40mm Slump) | Foundation | 9 | Diriyah |  | Permanent | [7 empty] | 23 | 210 | - | - |  |  |  |  | 2025-12-04 | [9 empty] | 2025-12-08 | WIR-CE-000708 | [19 empty] | 2025-12-29 | WIR-CE-000708
3939 | BV-BSW-105-0000-ECM-CAP-CE-000093 | BV-BSW-105-0000-ECM-WIR-CE-000708 | Raft Concrete Zone 01B | Zone 01B | Opera House | 1 | B2 | Permanent Works | 287 | 2311092 | 2025-12-01 | Aces | Unibeton Ready Mix | C-40 (SRC+60% GGBFS) (200±40mm Slump) | Foundation | 8 | Diriyah |  | Permanent | [7 empty] | 22.5 | 240 | - | - |  |  |  |  | 2025-12-04 | [9 empty] | 2025-12-08 | WIR-CE-000708 | [19 empty] | 2025-12-29 | WIR-CE-000708
3940 | BV-BSW-105-0000-ECM-CAP-CE-000093 | BV-BSW-105-0000-ECM-WIR-CE-000708 | Raft Concrete Zone 01B | Zone 01B | Opera House | 1 | B2 | Permanent Works | 274 | 2296400 | 2025-12-01 | Aces | Unibeton Ready Mix | C-40 (SRC+60% GGBFS) (200±40mm Slump) | Foundation | 8 | Diriyah |  | Permanent | [7 empty] | 21.5 | 230 | - | - |  |  |  |  | 2025-12-04 | [9 empty] | 2025-12-08 | WIR-CE-000708 | [19 empty] | 2025-12-29 | WIR-CE-000708
3941 | BV-BSW-105-0000-ECM-CAP-CE-000093 | BV-BSW-105-0000-ECM-WIR-CE-000708 | Raft Concrete Zone 01B | Zone 01B | Opera House | 1 | B2 | Permanent Works | 541 | 2311093 | 2025-12-01 | Aces | Unibeton Ready Mix | C-40 (SRC+60% GGBFS) (200±40mm Slump) | Foundation | 12 | Diriyah |  | Permanent | [7 empty] | 24 | 200 | - | - |  |  |  |  | 2025-12-04 | [9 empty] | 2025-12-08 | WIR-CE-000708 | [19 empty] | 2025-12-29 | WIR-CE-000708
3942 | BV-BSW-105-0000-ECM-CAP-CE-000093 | BV-BSW-105-0000-ECM-WIR-CE-000708 | Raft Concrete Zone 01B | Zone 01B | Opera House | 1 | B2 | Permanent Works | 273 | 2296401 | 2025-12-01 | Aces | Unibeton Ready Mix | C-40 (SRC+60% GGBFS) (200±40mm Slump) | Foundation | 8 | Diriyah |  | Permanent | [7 empty] | 21 | 235 | - | - |  |  |  |  | 2025-12-04 | [9 empty] | 2025-12-08 | WIR-CE-000708 | [19 empty] | 2025-12-29 | WIR-CE-000708
3943 | BV-BSW-105-0000-ECM-CAP-CE-000093 | BV-BSW-105-0000-ECM-WIR-CE-000708 | Raft Concrete Zone 01B | Zone 01B | Opera House | 1 | B2 | Permanent Works | 303 | 2296402 | 2025-12-01 | Aces | Unibeton Ready Mix | C-40 (SRC+60% GGBFS) (200±40mm Slump) | Foundation | 8 | Diriyah |  | Permanent | [7 empty] | 22.5 | 215 | - | - |  |  |  |  | 2025-12-04 | [9 empty] | 2025-12-08 | WIR-CE-000708 | [19 empty] | 2025-12-29 | WIR-CE-000708
3944 | BV-BSW-105-0000-ECM-CAP-CE-000093 | BV-BSW-105-0000-ECM-WIR-CE-000708 | Raft Concrete Zone 01B | Zone 01B | Opera House | 1 | B2 | Permanent Works | 588 | 2311094 | 2025-12-01 | Aces | Unibeton Ready Mix | C-40 (SRC+60% GGBFS) (200±40mm Slump) | Foundation | 12 | Diriyah | 6 | Permanent | [7 empty] | 24 | 235 | - | - |  |  |  |  | 2025-12-04 | [9 empty] | 2025-12-08 | WIR-CE-000708 | [19 empty] | 2025-12-29 | WIR-CE-000708
3945 | BV-BSW-105-0000-ECM-CAP-CE-000093 | BV-BSW-105-0000-ECM-WIR-CE-000708 | Raft Concrete Zone 01B | Zone 01B | Opera House | 1 | B2 | Permanent Works | 528 | 2296403 | 2025-12-01 | Aces | Unibeton Ready Mix | C-40 (SRC+60% GGBFS) (200±40mm Slump) | Foundation | 12 | Diriyah |  | Permanent | [7 empty] | 22 | 210 | - | - |  |  |  |  | 2025-12-04 | [9 empty] | 2025-12-08 | WIR-CE-000708 | [19 empty] | 2025-12-29 | WIR-CE-000708
3946 | BV-BSW-105-0000-ECM-CAP-CE-000093 | BV-BSW-105-0000-ECM-WIR-CE-000708 | Raft Concrete Zone 01B | Zone 01B | Opera House | 1 | B2 | Permanent Works | 590 | 2311095 | 2025-12-01 | Aces | Unibeton Ready Mix | C-40 (SRC+60% GGBFS) (200±40mm Slump) | Foundation | 12 | Diriyah |  | Permanent | [7 empty] | 24 | 200 | - | - |  |  |  |  | 2025-12-04 | [9 empty] | 2025-12-08 | WIR-CE-000708 | [19 empty] | 2025-12-29 | WIR-CE-000708
3947 | BV-BSW-105-0000-ECM-CAP-CE-000093 | BV-BSW-105-0000-ECM-WIR-CE-000708 | Raft Concrete Zone 01B | Zone 01B | Opera House | 1 | B2 | Permanent Works | 437 | 2311096 | 2025-12-01 | Aces | Unibeton Ready Mix | C-40 (SRC+60% GGBFS) (200±40mm Slump) | Foundation | 8 | Diriyah |  | Permanent | [7 empty] | 20.5 | 240 | - | - |  |  |  |  | 2025-12-04 | [9 empty] | 2025-12-08 | WIR-CE-000708 | [19 empty] | 2025-12-29 | WIR-CE-000708
3948 | BV-BSW-105-0000-ECM-CAP-CE-000093 | BV-BSW-105-0000-ECM-WIR-CE-000708 | Raft Concrete Zone 01B | Zone 01B | Opera House | 1 | B2 | Permanent Works | 554 | 2296404 | 2025-12-01 | Aces | Unibeton Ready Mix | C-40 (SRC+60% GGBFS) (200±40mm Slump) | Foundation | 12 | Diriyah |  | Permanent | [7 empty] | 23.5 | 225 | - | - |  |  |  |  | 2025-12-04 | [9 empty] | 2025-12-08 | WIR-CE-000708 | [19 empty] | 2025-12-29 | WIR-CE-000708
3949 | BV-BSW-105-0000-ECM-CAP-CE-000093 | BV-BSW-105-0000-ECM-WIR-CE-000708 | Raft Concrete Zone 01B | Zone 01B | Opera House | 1 | B2 | Permanent Works | 558 | 2311097 | 2025-12-01 | Aces | Unibeton Ready Mix | C-40 (SRC+60% GGBFS) (200±40mm Slump) | Foundation | 12 | Diriyah |  | Permanent | [7 empty] | 22.5 | 240 | - | - |  |  |  |  | 2025-12-04 | [9 empty] | 2025-12-08 | WIR-CE-000708 |  | 41 | 41.9 | 43.7 | 42.1 | 41.7 | 44 | [12 empty] | 2025-12-29 | WIR-CE-000708 |  | 48 | 48.5 | 49.9 | 50.4 | 49.2 | 46.9
3950 | BV-BSW-105-0000-ECM-CAP-CE-000093 | BV-BSW-105-0000-ECM-WIR-CE-000708 | Raft Concrete Zone 01B | Zone 01B | Opera House | 1 | B2 | Permanent Works | 557 | 2296405 | 2025-12-01 | Aces | Unibeton Ready Mix | C-40 (SRC+60% GGBFS) (200±40mm Slump) | Foundation | 12 | Diriyah |  | Permanent | [7 empty] | 21 | 210 | - | - |  |  |  |  | 2025-12-04 | [9 empty] | 2025-12-08 | WIR-CE-000708 | [19 empty] | 2025-12-29 | WIR-CE-000708
3951 | BV-BSW-105-0000-ECM-CAP-CE-000093 | BV-BSW-105-0000-ECM-WIR-CE-000708 | Raft Concrete Zone 01B | Zone 01B | Opera House | 1 | B2 | Permanent Works | 407 | 2311098 | 2025-12-01 | Aces | Unibeton Ready Mix | C-40 (SRC+60% GGBFS) (200±40mm Slump) | Foundation | 9 | Diriyah |  | Permanent | [7 empty] | 24.5 | 235 | - | - |  |  |  |  | 2025-12-04 | [9 empty] | 2025-12-08 | WIR-CE-000708 | [19 empty] | 2025-12-29 | WIR-CE-000708
3952 | BV-BSW-105-0000-ECM-CAP-CE-000093 | BV-BSW-105-0000-ECM-WIR-CE-000708 | Raft Concrete Zone 01B | Zone 01B | Opera House | 1 | B2 | Permanent Works | 553 | 2311099 | 2025-12-01 | Aces | Unibeton Ready Mix | C-40 (SRC+60% GGBFS) (200±40mm Slump) | Foundation | 12 | Diriyah |  | Permanent | [7 empty] | 20.5 | 240 | - | - |  |  |  |  | 2025-12-04 | [9 empty] | 2025-12-08 | WIR-CE-000708 | [19 empty] | 2025-12-29 | WIR-CE-000708
3953 | BV-BSW-105-0000-ECM-CAP-CE-000093 | BV-BSW-105-0000-ECM-WIR-CE-000708 | Raft Concrete Zone 01B | Zone 01B | Opera House | 1 | B2 | Permanent Works | 415 | 2296406 | 2025-12-01 | Aces | Unibeton Ready Mix | C-40 (SRC+60% GGBFS) (200±40mm Slump) | Foundation | 10 | Diriyah |  | Permanent | [7 empty] | 23 | 215 | - | - |  |  |  |  | 2025-12-04 | [9 empty] | 2025-12-08 | WIR-CE-000708 | [19 empty] | 2025-12-29 | WIR-CE-000708
3954 | BV-BSW-105-0000-ECM-CAP-CE-000093 | BV-BSW-105-0000-ECM-WIR-CE-000708 | Raft Concrete Zone 01B | Zone 01B | Opera House | 1 | B2 | Permanent Works | 287 | 2311100 | 2025-12-01 | Aces | Unibeton Ready Mix | C-40 (SRC+60% GGBFS) (200±40mm Slump) | Foundation | 8 | Diriyah |  | Permanent | [7 empty] | 22.5 | 230 | - | - |  |  |  |  | 2025-12-04 | [9 empty] | 2025-12-08 | WIR-CE-000708 | [19 empty] | 2025-12-29 | WIR-CE-000708
3955 | BV-BSW-105-0000-ECM-CAP-CE-000093 | BV-BSW-105-0000-ECM-WIR-CE-000708 | Raft Concrete Zone 01B | Zone 01B | Opera House | 1 | B2 | Permanent Works | 302 | 2296407 | 2025-12-01 | Aces | Unibeton Ready Mix | C-40 (SRC+60% GGBFS) (200±40mm Slump) | Foundation | 8 | Diriyah |  | Permanent | [7 empty] | 21 | 215 | - | - |  |  |  |  | 2025-12-04 | [9 empty] | 2025-12-08 | WIR-CE-000708 | [19 empty] | 2025-12-29 | WIR-CE-000708
3956 | BV-BSW-105-0000-ECM-CAP-CE-000093 | BV-BSW-105-0000-ECM-WIR-CE-000708 | Raft Concrete Zone 01B | Zone 01B | Opera House | 1 | B2 | Permanent Works | 433 | 2311101 | 2025-12-01 | Aces | Unibeton Ready Mix | C-40 (SRC+60% GGBFS) (200±40mm Slump) | Foundation | 9 | Diriyah | 6 | Permanent | [7 empty] | 23 | 230 | - | - |  |  |  |  | 2025-12-04 | [9 empty] | 2025-12-08 | WIR-CE-000708 | [19 empty] | 2025-12-29 | WIR-CE-000708
3957 | BV-BSW-105-0000-ECM-CAP-CE-000093 | BV-BSW-105-0000-ECM-WIR-CE-000708 | Raft Concrete Zone 01B | Zone 01B | Opera House | 1 | B2 | Permanent Works | 403 | 2296408 | 2025-12-01 | Aces | Unibeton Ready Mix | C-40 (SRC+60% GGBFS) (200±40mm Slump) | Foundation | 9 | Diriyah |  | Permanent | [7 empty] | 23 | 220 | - | - |  |  |  |  | 2025-12-04 | [9 empty] | 2025-12-08 | WIR-CE-000708 | [19 empty] | 2025-12-29 | WIR-CE-000708
3958 | BV-BSW-105-0000-ECM-CAP-CE-000093 | BV-BSW-105-0000-ECM-WIR-CE-000708 | Raft Concrete Zone 01B | Zone 01B | Opera House | 1 | B2 | Permanent Works | 303 | 2296409 | 2025-12-01 | Aces | Unibeton Ready Mix | C-40 (SRC+60% GGBFS) (200±40mm Slump) | Foundation | 8 | Diriyah |  | Permanent | [7 empty] | 23 | 225 | - | - |  |  |  |  | 2025-12-04 | [9 empty] | 2025-12-08 | WIR-CE-000708 | [19 empty] | 2025-12-29 | WIR-CE-000708
3959 | BV-BSW-105-0000-ECM-CAP-CE-000093 | BV-BSW-105-0000-ECM-WIR-CE-000708 | Raft Concrete Zone 01B | Zone 01B | Opera House | 1 | B2 | Permanent Works | 551 | 2311102 | 2025-12-01 | Aces | Unibeton Ready Mix | C-40 (SRC+60% GGBFS) (200±40mm Slump) | Foundation | 12 | Diriyah |  | Permanent | [7 empty] | 21.5 | 240 | - | - |  |  |  |  | 2025-12-04 | [9 empty] | 2025-12-08 | WIR-CE-000708 | [19 empty] | 2025-12-29 | WIR-CE-000708
3960 | BV-BSW-105-0000-ECM-CAP-CE-000093 | BV-BSW-105-0000-ECM-WIR-CE-000708 | Raft Concrete Zone 01B | Zone 01B | Opera House | 1 | B2 | Permanent Works | 294 | 2296410 | 2025-12-01 | Aces | Unibeton Ready Mix | C-40 (SRC+60% GGBFS) (200±40mm Slump) | Foundation | 8 | Diriyah |  | Permanent | [7 empty] | 22 | 230 | - | - |  |  |  |  | 2025-12-04 | [9 empty] | 2025-12-08 | WIR-CE-000708 | [19 empty] | 2025-12-29 | WIR-CE-000708
3961 | BV-BSW-105-0000-ECM-CAP-CE-000093 | BV-BSW-105-0000-ECM-WIR-CE-000708 | Raft Concrete Zone 01B | Zone 01B | Opera House | 1 | B2 | Permanent Works | 541 | 2311103 | 2025-12-01 | Aces | Unibeton Ready Mix | C-40 (SRC+60% GGBFS) (200±40mm Slump) | Foundation | 12 | Diriyah |  | Permanent | [7 empty] | 21 | 240 | - | - |  |  |  |  | 2025-12-04 | [9 empty] | 2025-12-08 | WIR-CE-000708 | [19 empty] | 2025-12-29 | WIR-CE-000708
3962 | BV-BSW-105-0000-ECM-CAP-CE-000093 | BV-BSW-105-0000-ECM-WIR-CE-000708 | Raft Concrete Zone 01B | Zone 01B | Opera House | 1 | B2 | Permanent Works | 437 | 2296411 | 2025-12-01 | Aces | Unibeton Ready Mix | C-40 (SRC+60% GGBFS) (200±40mm Slump) | Foundation | 8 | Diriyah |  | Permanent | [7 empty] | 21.5 | 235 | - | - |  |  |  |  | 2025-12-04 | [9 empty] | 2025-12-08 | WIR-CE-000708 | [19 empty] | 2025-12-29 | WIR-CE-000708
3963 | BV-BSW-105-0000-ECM-CAP-CE-000093 | BV-BSW-105-0000-ECM-WIR-CE-000708 | Raft Concrete Zone 01B | Zone 01B | Opera House | 1 | B2 | Permanent Works | 588 | 2311104 | 2025-12-01 | Aces | Unibeton Ready Mix | C-40 (SRC+60% GGBFS) (200±40mm Slump) | Foundation | 12 | Diriyah |  | Permanent | [7 empty] | 22 | 240 | - | - |  |  |  |  | 2025-12-04 | [9 empty] | 2025-12-08 | WIR-CE-000708 | [19 empty] | 2025-12-29 | WIR-CE-000708
3964 | BV-BSW-105-0000-ECM-CAP-CE-000093 | BV-BSW-105-0000-ECM-WIR-CE-000708 | Raft Concrete Zone 01B | Zone 01B | Opera House | 1 | B2 | Permanent Works | 273 | 2296412 | 2025-12-02 | Aces | Unibeton Ready Mix | C-40 (SRC+60% GGBFS) (200±40mm Slump) | Foundation | 8 | Diriyah |  | Permanent | [7 empty] | 21 | 230 | - | - |  |  |  |  | 2025-12-05 | [9 empty] | 2025-12-09 | WIR-CE-000708 | [19 empty] | 2025-12-30 | WIR-CE-000708
3965 | BV-BSW-105-0000-ECM-CAP-CE-000093 | BV-BSW-105-0000-ECM-WIR-CE-000708 | Raft Concrete Zone 01B | Zone 01B | Opera House | 1 | B2 | Permanent Works | 297 | 2311105 | 2025-12-02 | Aces | Unibeton Ready Mix | C-40 (SRC+60% GGBFS) (200±40mm Slump) | Foundation | 8 | Diriyah |  | Permanent | [7 empty] | 21 | 220 | - | - |  |  |  |  | 2025-12-05 | [9 empty] | 2025-12-09 | WIR-CE-000708 | [19 empty] | 2025-12-30 | WIR-CE-000708
3966 | BV-BSW-105-0000-ECM-CAP-CE-000093 | BV-BSW-105-0000-ECM-WIR-CE-000708 | Raft Concrete Zone 01B | Zone 01B | Opera House | 1 | B2 | Permanent Works | 557 | 2296413 | 2025-12-02 | Aces | Unibeton Ready Mix | C-40 (SRC+60% GGBFS) (200±40mm Slump) | Foundation | 12 | Diriyah | 6 | Permanent | [7 empty] | 22.5 | 235 | - | - |  |  |  |  | 2025-12-05 | [9 empty] | 2025-12-09 | WIR-CE-000708 | [19 empty] | 2025-12-30 | WIR-CE-000708
3967 | BV-BSW-105-0000-ECM-CAP-CE-000093 | BV-BSW-105-0000-ECM-WIR-CE-000708 | Raft Concrete Zone 01B | Zone 01B | Opera House | 1 | B2 | Permanent Works | 554 | 2311106 | 2025-12-02 | Aces | Unibeton Ready Mix | C-40 (SRC+60% GGBFS) (200±40mm Slump) | Foundation | 12 | Diriyah |  | Permanent | [7 empty] | 24 | 240 | - | - |  |  |  |  | 2025-12-05 | [9 empty] | 2025-12-09 | WIR-CE-000708 | [19 empty] | 2025-12-30 | WIR-CE-000708
3968 | BV-BSW-105-0000-ECM-CAP-CE-000093 | BV-BSW-105-0000-ECM-WIR-CE-000708 | Raft Concrete Zone 01B | Zone 01B | Opera House | 1 | B2 | Permanent Works | 411 | 2296414 | 2025-12-02 | Aces | Unibeton Ready Mix | C-40 (SRC+60% GGBFS) (200±40mm Slump) | Foundation | 9 | Diriyah |  | Permanent | [7 empty] | 23 | 220 | - | - |  |  |  |  | 2025-12-05 | [9 empty] | 2025-12-09 | WIR-CE-000708 | [19 empty] | 2025-12-30 | WIR-CE-000708
3969 | BV-BSW-105-0000-ECM-CAP-CE-000093 | BV-BSW-105-0000-ECM-WIR-CE-000708 | Raft Concrete Zone 01B | Zone 01B | Opera House | 1 | B2 | Permanent Works | 590 | 2311107 | 2025-12-02 | Aces | Unibeton Ready Mix | C-40 (SRC+60% GGBFS) (200±40mm Slump) | Foundation | 12 | Diriyah |  | Permanent | [7 empty] | 22.5 | 240 | - | - |  |  |  |  | 2025-12-05 | [9 empty] | 2025-12-09 | WIR-CE-000708 | [19 empty] | 2025-12-30 | WIR-CE-000708
3970 | BV-BSW-105-0000-ECM-CAP-CE-000093 | BV-BSW-105-0000-ECM-WIR-CE-000708 | Raft Concrete Zone 01B | Zone 01B | Opera House | 1 | B2 | Permanent Works | 433 | 2311108 | 2025-12-02 | Aces | Unibeton Ready Mix | C-40 (SRC+60% GGBFS) (200±40mm Slump) | Foundation | 9 | Diriyah |  | Permanent | [7 empty] | 24.5 | 230 | - | - |  |  |  |  | 2025-12-05 | [9 empty] | 2025-12-09 | WIR-CE-000708 | [19 empty] | 2025-12-30 | WIR-CE-000708
3971 | BV-BSW-105-0000-ECM-CAP-CE-000093 | BV-BSW-105-0000-ECM-WIR-CE-000708 | Raft Concrete Zone 01B | Zone 01B | Opera House | 1 | B2 | Permanent Works | 528 | 2296415 | 2025-12-02 | Aces | Unibeton Ready Mix | C-40 (SRC+60% GGBFS) (200±40mm Slump) | Foundation | 12 | Diriyah |  | Permanent | [7 empty] | 23 | 215 | - | - |  |  |  |  | 2025-12-05 | [9 empty] | 2025-12-09 | WIR-CE-000708 | [19 empty] | 2025-12-30 | WIR-CE-000708
3972 | BV-BSW-105-0000-ECM-CAP-CE-000093 | BV-BSW-105-0000-ECM-WIR-CE-000708 | Raft Concrete Zone 01B | Zone 01B | Opera House | 1 | B2 | Permanent Works | 553 | 2311109 | 2025-12-02 | Aces | Unibeton Ready Mix | C-40 (SRC+60% GGBFS) (200±40mm Slump) | Foundation | 12 | Diriyah |  | Permanent | [7 empty] | 23.5 | 215 | - | - |  |  |  |  | 2025-12-05 | [9 empty] | 2025-12-09 | WIR-CE-000708 | [19 empty] | 2025-12-30 | WIR-CE-000708
3973 | BV-BSW-105-0000-ECM-CAP-CE-000093 | BV-BSW-105-0000-ECM-WIR-CE-000708 | Raft Concrete Zone 01B | Zone 01B | Opera House | 1 | B2 | Permanent Works | 551 | 2296416 | 2025-12-02 | Aces | Unibeton Ready Mix | C-40 (SRC+60% GGBFS) (200±40mm Slump) | Foundation | 12 | Diriyah |  | Permanent | [7 empty] | 23.5 | 225 | - | - |  |  |  |  | 2025-12-05 | [9 empty] | 2025-12-09 | WIR-CE-000708 | [19 empty] | 2025-12-30 | WIR-CE-000708
3974 | BV-BSW-105-0000-ECM-CAP-CE-000093 | BV-BSW-105-0000-ECM-WIR-CE-000708 | Raft Concrete Zone 01B | Zone 01B | Opera House | 1 | B2 | Permanent Works | 287 | 2311110 | 2025-12-02 | Aces | Unibeton Ready Mix | C-40 (SRC+60% GGBFS) (200±40mm Slump) | Foundation | 8 | Diriyah |  | Permanent | [7 empty] | 23.5 | 240 | - | - |  |  |  |  | 2025-12-05 | [9 empty] | 2025-12-09 | WIR-CE-000708 | [19 empty] | 2025-12-30 | WIR-CE-000708
3975 | BV-BSW-105-0000-ECM-CAP-CE-000093 | BV-BSW-105-0000-ECM-WIR-CE-000708 | Raft Concrete Zone 01B | Zone 01B | Opera House | 1 | B2 | Permanent Works | 302 | 2296417 | 2025-12-02 | Aces | Unibeton Ready Mix | C-40 (SRC+60% GGBFS) (200±40mm Slump) | Foundation | 8 | Diriyah |  | Permanent | [7 empty] | 23 | 220 | - | - |  |  |  |  | 2025-12-05 | [9 empty] | 2025-12-09 | WIR-CE-000708 | [19 empty] | 2025-12-30 | WIR-CE-000708
3976 | BV-BSW-105-0000-ECM-CAP-CE-000093 | BV-BSW-105-0000-ECM-WIR-CE-000708 | Raft Concrete Zone 01B | Zone 01B | Opera House | 1 | B2 | Permanent Works | 541 | 2311111 | 2025-12-02 | Aces | Unibeton Ready Mix | C-40 (SRC+60% GGBFS) (200±40mm Slump) | Foundation | 12 | Diriyah |  | Permanent | [7 empty] | 22 | 240 | - | - |  |  |  |  | 2025-12-05 | [9 empty] | 2025-12-09 | WIR-CE-000708 | [19 empty] | 2025-12-30 | WIR-CE-000708
3977 | BV-BSW-105-0000-ECM-CAP-CE-000093 | BV-BSW-105-0000-ECM-WIR-CE-000708 | Raft Concrete Zone 01B | Zone 01B | Opera House | 1 | B2 | Permanent Works | 273 | 2296418 | 2025-12-02 | Aces | Unibeton Ready Mix | C-40 (SRC+60% GGBFS) (200±40mm Slump) | Foundation | 8 | Diriyah |  | Permanent | [7 empty] | 24.5 | 240 | - | - |  |  |  |  | 2025-12-05 | [9 empty] | 2025-12-09 | WIR-CE-000708 | [19 empty] | 2025-12-30 | WIR-CE-000708
3978 | BV-BSW-105-0000-ECM-CAP-CE-000093 | BV-BSW-105-0000-ECM-WIR-CE-000708 | Raft Concrete Zone 01B | Zone 01B | Opera House | 1 | B2 | Permanent Works | 437 | 2311112 | 2025-12-02 | Aces | Unibeton Ready Mix | C-40 (SRC+60% GGBFS) (200±40mm Slump) | Foundation | 8 | Diriyah |  | Permanent | [7 empty] | 24 | 220 | - | - |  |  |  |  | 2025-12-05 | [9 empty] | 2025-12-09 | WIR-CE-000708 | [19 empty] | 2025-12-30 | WIR-CE-000708
3979 | BV-BSW-105-0000-ECM-CAP-CE-000093 | BV-BSW-105-0000-ECM-WIR-CE-000708 | Raft Concrete Zone 01B | Zone 01B | Opera House | 1 | B2 | Permanent Works | 297 | 2296419 | 2025-12-02 | Aces | Unibeton Ready Mix | C-40 (SRC+60% GGBFS) (200±40mm Slump) | Foundation | 8 | Diriyah | 6 | Permanent | [7 empty] | 23 | 215 | - | - |  |  |  |  | 2025-12-05 | [9 empty] | 2025-12-09 | WIR-CE-000708 | [19 empty] | 2025-12-30 | WIR-CE-000708
3980 | BV-BSW-105-0000-ECM-CAP-CE-000093 | BV-BSW-105-0000-ECM-WIR-CE-000708 | Raft Concrete Zone 01B | Zone 01B | Opera House | 1 | B2 | Permanent Works | 303 | 2311113 | 2025-12-02 | Aces | Unibeton Ready Mix | C-40 (SRC+60% GGBFS) (200±40mm Slump) | Foundation | 8 | Diriyah |  | Permanent | [7 empty] | 23 | 235 | - | - |  |  |  |  | 2025-12-05 | [9 empty] | 2025-12-09 | WIR-CE-000708 | [19 empty] | 2025-12-30 | WIR-CE-000708
3981 | BV-BSW-105-0000-ECM-CAP-CE-000093 | BV-BSW-105-0000-ECM-WIR-CE-000708 | Raft Concrete Zone 01B | Zone 01B | Opera House | 1 | B2 | Permanent Works | 554 | 2311114 | 2025-12-02 | Aces | Unibeton Ready Mix | C-40 (SRC+60% GGBFS) (200±40mm Slump) | Foundation | 12 | Diriyah |  | Permanent | [7 empty] | 22.5 | 240 | - | - |  |  |  |  | 2025-12-05 | [9 empty] | 2025-12-09 | WIR-CE-000708 | [19 empty] | 2025-12-30 | WIR-CE-000708
3982 | BV-BSW-105-0000-ECM-CAP-CE-000093 | BV-BSW-105-0000-ECM-WIR-CE-000708 | Raft Concrete Zone 01B | Zone 01B | Opera House | 1 | B2 | Permanent Works | 274 | 2296420 | 2025-12-02 | Aces | Unibeton Ready Mix | C-40 (SRC+60% GGBFS) (200±40mm Slump) | Foundation | 8 | Diriyah |  | Permanent | [7 empty] | 23.5 | 225 | - | - |  |  |  |  | 2025-12-05 | [9 empty] | 2025-12-09 | WIR-CE-000708 | [19 empty] | 2025-12-30 | WIR-CE-000708
3983 | BV-BSW-105-0000-ECM-CAP-CE-000093 | BV-BSW-105-0000-ECM-WIR-CE-000708 | Raft Concrete Zone 01B | Zone 01B | Opera House | 1 | B2 | Permanent Works | 407 | 2296421 | 2025-12-02 | Aces | Unibeton Ready Mix | C-40 (SRC+60% GGBFS) (200±40mm Slump) | Foundation | 9 | Diriyah |  | Permanent | [7 empty] | 23.5 | 230 | - | - |  |  |  |  | 2025-12-05 | [9 empty] | 2025-12-09 | WIR-CE-000708 | [19 empty] | 2025-12-30 | WIR-CE-000708
3984 | BV-BSW-105-0000-ECM-CAP-CE-000093 | BV-BSW-105-0000-ECM-WIR-CE-000708 | Raft Concrete Zone 01B | Zone 01B | Opera House | 1 | B2 | Permanent Works | 588 | 2311115 | 2025-12-02 | Aces | Unibeton Ready Mix | C-40 (SRC+60% GGBFS) (200±40mm Slump) | Foundation | 12 | Diriyah |  | Permanent | [7 empty] | 23 | 240 | - | - |  |  |  |  | 2025-12-05 | [9 empty] | 2025-12-09 | WIR-CE-000708 |  | 40.3 | 41.4 | 42.5 | 40.9 | 44 | 42.5 | [12 empty] | 2025-12-30 | WIR-CE-000708 |  | 50.6 | 50.2 | 49.2 | 48.7 | 50.6 | 50.4
3985 | BV-BSW-105-0000-ECM-CAP-CE-000093 | BV-BSW-105-0000-ECM-WIR-CE-000708 | Raft Concrete Zone 01B | Zone 01B | Opera House | 1 | B2 | Permanent Works | 403 | 2296422 | 2025-12-02 | Aces | Unibeton Ready Mix | C-40 (SRC+60% GGBFS) (200±40mm Slump) | Foundation | 9 | Diriyah |  | Permanent | [7 empty] | 23.5 | 240 | - | - |  |  |  |  | 2025-12-05 | [9 empty] | 2025-12-09 | WIR-CE-000708 | [19 empty] | 2025-12-30 | WIR-CE-000708
3986 | BV-BSW-105-0000-ECM-CAP-CE-000093 | BV-BSW-105-0000-ECM-WIR-CE-000708 | Raft Concrete Zone 01B | Zone 01B | Opera House | 1 | B2 | Permanent Works | 590 | 2311116 | 2025-12-02 | Aces | Unibeton Ready Mix | C-40 (SRC+60% GGBFS) (200±40mm Slump) | Foundation | 12 | Diriyah |  | Permanent | [7 empty] | 23.5 | 230 | - | - |  |  |  |  | 2025-12-05 | [9 empty] | 2025-12-09 | WIR-CE-000708 | [19 empty] | 2025-12-30 | WIR-CE-000708
3987 | BV-BSW-105-0000-ECM-CAP-CE-000093 | BV-BSW-105-0000-ECM-WIR-CE-000708 | Raft Concrete Zone 01B | Zone 01B | Opera House | 1 | B2 | Permanent Works | 433 | 2296423 | 2025-12-02 | Aces | Unibeton Ready Mix | C-40 (SRC+60% GGBFS) (200±40mm Slump) | Foundation | 9 | Diriyah |  | Permanent | [7 empty] | 23.5 | 220 | - | - |  |  |  |  | 2025-12-05 | [9 empty] | 2025-12-09 | WIR-CE-000708 | [19 empty] | 2025-12-30 | WIR-CE-000708
3988 | BV-BSW-105-0000-ECM-CAP-CE-000093 | BV-BSW-105-0000-ECM-WIR-CE-000708 | Raft Concrete Zone 01B | Zone 01B | Opera House | 1 | B2 | Permanent Works | 551 | 2311117 | 2025-12-02 | Aces | Unibeton Ready Mix | C-40 (SRC+60% GGBFS) (200±40mm Slump) | Foundation | 12 | Diriyah |  | Permanent | [7 empty] | 24.5 | 220 | - | - |  |  |  |  | 2025-12-05 | [9 empty] | 2025-12-09 | WIR-CE-000708 | [19 empty] | 2025-12-30 | WIR-CE-000708
3989 | BV-BSW-105-0000-ECM-CAP-CE-000093 | BV-BSW-105-0000-ECM-WIR-CE-000708 | Raft Concrete Zone 01B | Zone 01B | Opera House | 1 | B2 | Permanent Works | 553 | 2296424 | 2025-12-02 | Aces | Unibeton Ready Mix | C-40 (SRC+60% GGBFS) (200±40mm Slump) | Foundation | 12 | Diriyah | 6 | Permanent | [7 empty] | 22.5 | 240 | - | - |  |  |  |  | 2025-12-05 | [9 empty] | 2025-12-09 | WIR-CE-000708 | [19 empty] | 2025-12-30 | WIR-CE-000708
3990 | BV-BSW-105-0000-ECM-CAP-CE-000093 | BV-BSW-105-0000-ECM-WIR-CE-000708 | Raft Concrete Zone 01B | Zone 01B | Opera House | 1 | B2 | Permanent Works | 528 | 2311118 | 2025-12-02 | Aces | Unibeton Ready Mix | C-40 (SRC+60% GGBFS) (200±40mm Slump) | Foundation | 12 | Diriyah |  | Permanent | [7 empty] | 24.5 | 230 | - | - |  |  |  |  | 2025-12-05 | [9 empty] | 2025-12-09 | WIR-CE-000708 | [19 empty] | 2025-12-30 | WIR-CE-000708
3991 | BV-BSW-105-0000-ECM-CAP-CE-000093 | BV-BSW-105-0000-ECM-WIR-CE-000708 | Raft Concrete Zone 01B | Zone 01B | Opera House | 1 | B2 | Permanent Works | 411 | 2296425 | 2025-12-02 | Aces | Unibeton Ready Mix | C-40 (SRC+60% GGBFS) (200±40mm Slump) | Foundation | 9 | Diriyah |  | Permanent | [7 empty] | 24 | 235 | - | - |  |  |  |  | 2025-12-05 | [9 empty] | 2025-12-09 | WIR-CE-000708 | [19 empty] | 2025-12-30 | WIR-CE-000708
3992 | BV-BSW-105-0000-ECM-CAP-CE-000093 | BV-BSW-105-0000-ECM-WIR-CE-000708 | Raft Concrete Zone 01B | Zone 01B | Opera House | 1 | B2 | Permanent Works | 541 | 2311119 | 2025-12-02 | Aces | Unibeton Ready Mix | C-40 (SRC+60% GGBFS) (200±40mm Slump) | Foundation | 12 | Diriyah |  | Permanent | [7 empty] | 24.5 | 220 | - | - |  |  |  |  | 2025-12-05 | [9 empty] | 2025-12-09 | WIR-CE-000708 | [19 empty] | 2025-12-30 | WIR-CE-000708
3993 | BV-BSW-105-0000-ECM-CAP-CE-000093 | BV-BSW-105-0000-ECM-WIR-CE-000708 | Raft Concrete Zone 01B | Zone 01B | Opera House | 1 | B2 | Permanent Works | 437 | 2296426 | 2025-12-02 | Aces | Unibeton Ready Mix | C-40 (SRC+60% GGBFS) (200±40mm Slump) | Foundation | 8 | Diriyah |  | Permanent | [7 empty] | 23.5 | 240 | - | - |  |  |  |  | 2025-12-05 | [9 empty] | 2025-12-09 | WIR-CE-000708 | [19 empty] | 2025-12-30 | WIR-CE-000708
3994 | BV-BSW-105-0000-ECM-CAP-CE-000093 | BV-BSW-105-0000-ECM-WIR-CE-000708 | Raft Concrete Zone 01B | Zone 01B | Opera House | 1 | B2 | Permanent Works | 273 | 2311120 | 2025-12-02 | Aces | Unibeton Ready Mix | C-40 (SRC+60% GGBFS) (200±40mm Slump) | Foundation | 8 | Diriyah |  | Permanent | [7 empty] | 23.5 | 225 | - | - |  |  |  |  | 2025-12-05 | [9 empty] | 2025-12-09 | WIR-CE-000708 | [19 empty] | 2025-12-30 | WIR-CE-000708
3995 | BV-BSW-105-0000-ECM-CAP-CE-000093 | BV-BSW-105-0000-ECM-WIR-CE-000708 | Raft Concrete Zone 01B | Zone 01B | Opera House | 1 | B2 | Permanent Works | 297 | 2311121 | 2025-12-02 | Aces | Unibeton Ready Mix | C-40 (SRC+60% GGBFS) (200±40mm Slump) | Foundation | 8 | Diriyah |  | Permanent | [7 empty] | 24.5 | 240 | - | - |  |  |  |  | 2025-12-05 | [9 empty] | 2025-12-09 | WIR-CE-000708 | [19 empty] | 2025-12-30 | WIR-CE-000708
3996 | BV-BSW-105-0000-ECM-CAP-CE-000093 | BV-BSW-105-0000-ECM-WIR-CE-000708 | Raft Concrete Zone 01B | Zone 01B | Opera House | 1 | B2 | Permanent Works | 287 | 2296427 | 2025-12-02 | Aces | Unibeton Ready Mix | C-40 (SRC+60% GGBFS) (200±40mm Slump) | Foundation | 8 | Diriyah |  | Permanent | [7 empty] | 24 | 230 | - | - |  |  |  |  | 2025-12-05 | [9 empty] | 2025-12-09 | WIR-CE-000708 | [19 empty] | 2025-12-30 | WIR-CE-000708
3997 | BV-BSW-105-0000-ECM-CAP-CE-000093 | BV-BSW-105-0000-ECM-WIR-CE-000708 | Raft Concrete Zone 01B | Zone 01B | Opera House | 1 | B2 | Permanent Works | 558 | 2311122 | 2025-12-02 | Aces | Unibeton Ready Mix | C-40 (SRC+60% GGBFS) (200±40mm Slump) | Foundation | 12 | Diriyah |  | Permanent | [7 empty] | 25 | 225 | - | - |  |  |  |  | 2025-12-05 | [9 empty] | 2025-12-09 | WIR-CE-000708 | [19 empty] | 2025-12-30 | WIR-CE-000708
3998 | BV-BSW-105-0000-ECM-CAP-CE-000093 | BV-BSW-105-0000-ECM-WIR-CE-000708 | Raft Concrete Zone 01B | Zone 01B | Opera House | 1 | B2 | Permanent Works | 554 | 2296428 | 2025-12-02 | Aces | Unibeton Ready Mix | C-40 (SRC+60% GGBFS) (200±40mm Slump) | Foundation | 12 | Diriyah |  | Permanent | [7 empty] | 24.5 | 240 | - | - |  |  |  |  | 2025-12-05 | [9 empty] | 2025-12-09 | WIR-CE-000708 | [19 empty] | 2025-12-30 | WIR-CE-000708
3999 | BV-BSW-105-0000-ECM-CAP-CE-000093 | BV-BSW-105-0000-ECM-WIR-CE-000708 | Raft Concrete Zone 01B | Zone 01B | Opera House | 1 | B2 | Permanent Works | 415 | 2311123 | 2025-12-02 | Aces | Unibeton Ready Mix | C-40 (SRC+60% GGBFS) (200±40mm Slump) | Foundation | 10 | Diriyah |  | Permanent | [7 empty] | 25.5 | 230 | - | - |  |  |  |  | 2025-12-05 | [9 empty] | 2025-12-09 | WIR-CE-000708 | [19 empty] | 2025-12-30 | WIR-CE-000708
4000 | BV-BSW-105-0000-ECM-CAP-CE-000093 | BV-BSW-105-0000-ECM-WIR-CE-000708 | Raft Concrete Zone 01B | Zone 01B | Opera House | 1 | B2 | Permanent Works | 588 | 2311124 | 2025-12-02 | Aces | Unibeton Ready Mix | C-40 (SRC+60% GGBFS) (200±40mm Slump) | Foundation | 12 | Diriyah |  | Permanent | [7 empty] | 24 | 230 | - | - |  |  |  |  | 2025-12-05 | [9 empty] | 2025-12-09 | WIR-CE-000708 | [19 empty] | 2025-12-30 | WIR-CE-000708
4001 | BV-BSW-105-0000-ECM-CAP-CE-000093 | BV-BSW-105-0000-ECM-WIR-CE-000708 | Raft Concrete Zone 01B | Zone 01B | Opera House | 1 | B2 | Permanent Works | 557 | 2296429 | 2025-12-02 | Aces | Unibeton Ready Mix | C-40 (SRC+60% GGBFS) (200±40mm Slump) | Foundation | 12 | Diriyah | 6 | Permanent | [7 empty] | 24.5 | 230 | - | - |  |  |  |  | 2025-12-05 | [9 empty] | 2025-12-09 | WIR-CE-000708 | [19 empty] | 2025-12-30 | WIR-CE-000708
4002 | BV-BSW-105-0000-ECM-CAP-CE-000093 | BV-BSW-105-0000-ECM-WIR-CE-000708 | Raft Concrete Zone 01B | Zone 01B | Opera House | 1 | B2 | Permanent Works | 590 | 2311125 | 2025-12-02 | Aces | Unibeton Ready Mix | C-40 (SRC+60% GGBFS) (200±40mm Slump) | Foundation | 12 | Diriyah |  | Permanent | [7 empty] | 24.5 | 235 | - | - |  |  |  |  | 2025-12-05 | [9 empty] | 2025-12-09 | WIR-CE-000708 | [19 empty] | 2025-12-30 | WIR-CE-000708
4003 | BV-BSW-105-0000-ECM-CAP-CE-000093 | BV-BSW-105-0000-ECM-WIR-CE-000708 | Raft Concrete Zone 01B | Zone 01B | Opera House | 1 | B2 | Permanent Works | 407 | 2296430 | 2025-12-02 | Aces | Unibeton Ready Mix | C-40 (SRC+60% GGBFS) (200±40mm Slump) | Foundation | 9 | Diriyah |  | Permanent | [7 empty] | 23.5 | 240 | - | - |  |  |  |  | 2025-12-05 | [9 empty] | 2025-12-09 | WIR-CE-000708 | [19 empty] | 2025-12-30 | WIR-CE-000708
4004 | BV-BSW-105-0000-ECM-CAP-CE-000093 | BV-BSW-105-0000-ECM-WIR-CE-000708 | Raft Concrete Zone 01B | Zone 01B | Opera House | 1 | B2 | Permanent Works | 411 | 2311126 | 2025-12-02 | Aces | Unibeton Ready Mix | C-40 (SRC+60% GGBFS) (200±40mm Slump) | Foundation | 9 | Diriyah |  | Permanent | [7 empty] | 24 | 220 | - | - |  |  |  |  | 2025-12-05 | [9 empty] | 2025-12-09 | WIR-CE-000708 | [19 empty] | 2025-12-30 | WIR-CE-000708
4005 | BV-BSW-105-0000-ECM-CAP-CE-000093 | BV-BSW-105-0000-ECM-WIR-CE-000708 | Raft Concrete Zone 01B | Zone 01B | Opera House | 1 | B2 | Permanent Works | 403 | 2296431 | 2025-12-02 | Aces | Unibeton Ready Mix | C-40 (SRC+60% GGBFS) (200±40mm Slump) | Foundation | 9 | Diriyah |  | Permanent | [7 empty] | 23 | 210 | - | - |  |  |  |  | 2025-12-05 | [9 empty] | 2025-12-09 | WIR-CE-000708 | [19 empty] | 2025-12-30 | WIR-CE-000708
4006 | BV-BSW-105-0000-ECM-CAP-CE-000093 | BV-BSW-105-0000-ECM-WIR-CE-000708 | Raft Concrete Zone 01B | Zone 01B | Opera House | 1 | B2 | Permanent Works | 541 | 2311127 | 2025-12-02 | Aces | Unibeton Ready Mix | C-40 (SRC+60% GGBFS) (200±40mm Slump) | Foundation | 12 | Diriyah |  | Permanent | [7 empty] | 24.5 | 230 | - | - |  |  |  |  | 2025-12-05 | [9 empty] | 2025-12-09 | WIR-CE-000708 | [19 empty] | 2025-12-30 | WIR-CE-000708
4007 | BV-BSW-105-0000-ECM-CAP-CE-000093 | BV-BSW-105-0000-ECM-WIR-CE-000708 | Raft Concrete Zone 01B | Zone 01B | Opera House | 1 | B2 | Permanent Works | 274 | 2296432 | 2025-12-02 | Aces | Unibeton Ready Mix | C-40 (SRC+60% GGBFS) (200±40mm Slump) | Foundation | 8 | Diriyah |  | Permanent | [7 empty] | 24.5 | 235 | - | - |  |  |  |  | 2025-12-05 | [9 empty] | 2025-12-09 | WIR-CE-000708 | [19 empty] | 2025-12-30 | WIR-CE-000708
4008 | BV-BSW-105-0000-ECM-CAP-CE-000093 | BV-BSW-105-0000-ECM-WIR-CE-000708 | Raft Concrete Zone 01B | Zone 01B | Opera House | 1 | B2 | Permanent Works | 433 | 2311128 | 2025-12-02 | Aces | Unibeton Ready Mix | C-40 (SRC+60% GGBFS) (200±40mm Slump) | Foundation | 9 | Diriyah |  | Permanent | [7 empty] | 23 | 220 | - | - |  |  |  |  | 2025-12-05 | [9 empty] | 2025-12-09 | WIR-CE-000708 | [19 empty] | 2025-12-30 | WIR-CE-000708
4009 | BV-BSW-105-0000-ECM-CAP-CE-000093 | BV-BSW-105-0000-ECM-WIR-CE-000708 | Raft Concrete Zone 01B | Zone 01B | Opera House | 1 | B2 | Permanent Works | 297 | 2296433 | 2025-12-02 | Aces | Unibeton Ready Mix | C-40 (SRC+60% GGBFS) (200±40mm Slump) | Foundation | 8 | Diriyah |  | Permanent | [7 empty] | 23 | 240 | - | - |  |  |  |  | 2025-12-05 | [9 empty] | 2025-12-09 | WIR-CE-000708 | [19 empty] | 2025-12-30 | WIR-CE-000708
4010 | BV-BSW-105-0000-ECM-CAP-CE-000093 | BV-BSW-105-0000-ECM-WIR-CE-000708 | Raft Concrete Zone 01B | Zone 01B | Opera House | 1 | B2 | Permanent Works | 551 | 2296434 | 2025-12-02 | Aces | Unibeton Ready Mix | C-40 (SRC+60% GGBFS) (200±40mm Slump) | Foundation | 12 | Diriyah |  | Permanent | [7 empty] | 24.5 | 230 | - | - |  |  |  |  | 2025-12-05 | [9 empty] | 2025-12-09 | WIR-CE-000708 | [19 empty] | 2025-12-30 | WIR-CE-000708
4011 | BV-BSW-105-0000-ECM-CAP-CE-000093 | BV-BSW-105-0000-ECM-WIR-CE-000708 | Raft Concrete Zone 01B | Zone 01B | Opera House | 1 | B2 | Permanent Works | 553 | 2311129 | 2025-12-02 | Aces | Unibeton Ready Mix | C-40 (SRC+60% GGBFS) (200±40mm Slump) | Foundation | 12 | Diriyah |  | Permanent | [7 empty] | 25 | 240 | - | - |  |  |  |  | 2025-12-05 | [9 empty] | 2025-12-09 | WIR-CE-000708 | [19 empty] | 2025-12-30 | WIR-CE-000708
4012 | BV-BSW-105-0000-ECM-CAP-CE-000093 | BV-BSW-105-0000-ECM-WIR-CE-000708 | Raft Concrete Zone 01B | Zone 01B | Opera House | 1 | B2 | Permanent Works | 273 | 2311130 | 2025-12-02 | Aces | Unibeton Ready Mix | C-40 (SRC+60% GGBFS) (200±40mm Slump) | Foundation | 8 | Diriyah | 6 | Permanent | [7 empty] | 23.5 | 220 | - | - |  |  |  |  | 2025-12-05 | [9 empty] | 2025-12-09 | WIR-CE-000708 | [19 empty] | 2025-12-30 | WIR-CE-000708
4013 | BV-BSW-105-0000-ECM-CAP-CE-000093 | BV-BSW-105-0000-ECM-WIR-CE-000708 | Raft Concrete Zone 01B | Zone 01B | Opera House | 1 | B2 | Permanent Works | 528 | 2296435 | 2025-12-02 | Aces | Unibeton Ready Mix | C-40 (SRC+60% GGBFS) (200±40mm Slump) | Foundation | 12 | Diriyah |  | Permanent | [7 empty] | 25..5 | 235 | - | - |  |  |  |  | 2025-12-05 | [9 empty] | 2025-12-09 | WIR-CE-000708 | [19 empty] | 2025-12-30 | WIR-CE-000708
4014 | BV-BSW-105-0000-ECM-CAP-CE-000093 | BV-BSW-105-0000-ECM-WIR-CE-000708 | Raft Concrete Zone 01B | Zone 01B | Opera House | 1 | B2 | Permanent Works | 415 | 2311131 | 2025-12-02 | Aces | Unibeton Ready Mix | C-40 (SRC+60% GGBFS) (200±40mm Slump) | Foundation | 9 | Diriyah |  | Permanent | [7 empty] | 23 | 220 | - | - |  |  |  |  | 2025-12-05 | [9 empty] | 2025-12-09 | WIR-CE-000708 | [19 empty] | 2025-12-30 | WIR-CE-000708
4015 | BV-BSW-105-0000-ECM-CAP-CE-000093 | BV-BSW-105-0000-ECM-WIR-CE-000708 | Raft Concrete Zone 01B | Zone 01B | Opera House | 1 | B2 | Permanent Works | 287 | 2296436 | 2025-12-02 | Aces | Unibeton Ready Mix | C-40 (SRC+60% GGBFS) (200±40mm Slump) | Foundation | 8 | Diriyah |  | Permanent | [7 empty] | 23.5 | 240 | - | - |  |  |  |  | 2025-12-05 | [9 empty] | 2025-12-09 | WIR-CE-000708 | [19 empty] | 2025-12-30 | WIR-CE-000708
4016 | BV-BSW-105-0000-ECM-CAP-CE-000093 | BV-BSW-105-0000-ECM-WIR-CE-000708 | Raft Concrete Zone 01B | Zone 01B | Opera House | 1 | B2 | Permanent Works | 588 | 2296437 | 2025-12-02 | Aces | Unibeton Ready Mix | C-40 (SRC+60% GGBFS) (200±40mm Slump) | Foundation | 12 | Diriyah |  | Permanent | [7 empty] | 23.58 | 225 | - | - |  |  |  |  | 2025-12-05 | [9 empty] | 2025-12-09 | WIR-CE-000708 | [19 empty] | 2025-12-30 | WIR-CE-000708
4017 | BV-BSW-105-0000-ECM-CAP-CE-000093 | BV-BSW-105-0000-ECM-WIR-CE-000708 | Raft Concrete Zone 01B | Zone 01B | Opera House | 1 | B2 | Permanent Works | 302 | 2311132 | 2025-12-02 | Aces | Unibeton Ready Mix | C-40 (SRC+60% GGBFS) (200±40mm Slump) | Foundation | 8 | Diriyah |  | Permanent | [7 empty] | 25 | 210 | - | - |  |  |  |  | 2025-12-05 | [9 empty] | 2025-12-09 | WIR-CE-000708 | [19 empty] | 2025-12-30 | WIR-CE-000708
4018 | BV-BSW-105-0000-ECM-CAP-CE-000093 | BV-BSW-105-0000-ECM-WIR-CE-000708 | Raft Concrete Zone 01B | Zone 01B | Opera House | 1 | B2 | Permanent Works | 407 | 2296438 | 2025-12-02 | Aces | Unibeton Ready Mix | C-40 (SRC+60% GGBFS) (200±40mm Slump) | Foundation | 10 | Diriyah |  | Permanent | [7 empty] | 25.5 | 240 | - | - |  |  |  |  | 2025-12-05 | [9 empty] | 2025-12-09 | WIR-CE-000708 | [19 empty] | 2025-12-30 | WIR-CE-000708
4019 | BV-BSW-105-0000-ECM-CAP-CE-000093 | BV-BSW-105-0000-ECM-WIR-CE-000708 | Raft Concrete Zone 01B | Zone 01B | Opera House | 1 | B2 | Permanent Works | 558 | 2311133 | 2025-12-02 | Aces | Unibeton Ready Mix | C-40 (SRC+60% GGBFS) (200±40mm Slump) | Foundation | 12 | Diriyah |  | Permanent | [7 empty] | 26 | 225 | - | - |  |  |  |  | 2025-12-05 | [9 empty] | 2025-12-09 | WIR-CE-000708 |  | 43.3 | 44.2 | 43.2 | 41.8 | 41.4 | 42.6 | [12 empty] | 2025-12-30 | WIR-CE-000708 |  | 47.8 | 48.6 | 49 | 48 | 49.9 | 48.9
4020 | BV-BSW-105-0000-ECM-CAP-CE-000093 | BV-BSW-105-0000-ECM-WIR-CE-000708 | Raft Concrete Zone 01B | Zone 01B | Opera House | 1 | B2 | Permanent Works | 274 | 2296439 | 2025-12-02 | Aces | Unibeton Ready Mix | C-40 (SRC+60% GGBFS) (200±40mm Slump) | Foundation | 8 | Diriyah |  | Permanent | [7 empty] | 24.5 | 230 | - | - |  |  |  |  | 2025-12-05 | [9 empty] | 2025-12-09 | WIR-CE-000708 | [19 empty] | 2025-12-30 | WIR-CE-000708
4021 | BV-BSW-105-0000-ECM-CAP-CE-000093 | BV-BSW-105-0000-ECM-WIR-CE-000708 | Raft Concrete Zone 01B | Zone 01B | Opera House | 1 | B2 | Permanent Works | 403 | 2296440 | 2025-12-02 | Aces | Unibeton Ready Mix | C-40 (SRC+60% GGBFS) (200±40mm Slump) | Foundation | 9 | Diriyah |  | Permanent | [7 empty] | 23 | 215 | - | - |  |  |  |  | 2025-12-05 | [9 empty] | 2025-12-09 | WIR-CE-000708 | [19 empty] | 2025-12-30 | WIR-CE-000708
4022 | BV-BSW-105-0000-ECM-CAP-CE-000093 | BV-BSW-105-0000-ECM-WIR-CE-000708 | Raft Concrete Zone 01B | Zone 01B | Opera House | 1 | B2 | Permanent Works | 433 | 2311134 | 2025-12-02 | Aces | Unibeton Ready Mix | C-40 (SRC+60% GGBFS) (200±40mm Slump) | Foundation | 9 | Diriyah |  | Permanent | [7 empty] | 24.5 | 235 | - | - |  |  |  |  | 2025-12-05 | [9 empty] | 2025-12-09 | WIR-CE-000708 | [19 empty] | 2025-12-30 | WIR-CE-000708
4023 | BV-BSW-105-0000-ECM-CAP-CE-000093 | BV-BSW-105-0000-ECM-WIR-CE-000708 | Raft Concrete Zone 01B | Zone 01B | Opera House | 1 | B2 | Permanent Works | 297 | 2296441 | 2025-12-02 | Aces | Unibeton Ready Mix | C-40 (SRC+60% GGBFS) (200±40mm Slump) | Foundation | 8 | Diriyah |  | Permanent | [7 empty] | 24.5 | 240 | - | - |  |  |  |  | 2025-12-05 | [9 empty] | 2025-12-09 | WIR-CE-000708 | [19 empty] | 2025-12-30 | WIR-CE-000708
4024 | BV-BSW-105-0000-ECM-CAP-CE-000093 | BV-BSW-105-0000-ECM-WIR-CE-000708 | Raft Concrete Zone 01B | Zone 01B | Opera House | 1 | B2 | Permanent Works | 287 | 2296442 | 2025-12-02 | Aces | Unibeton Ready Mix | C-40 (SRC+60% GGBFS) (200±40mm Slump) | Foundation | 8 | Diriyah |  | Permanent | [7 empty] | 24 | 220 | - | - |  |  |  |  | 2025-12-05 | [9 empty] | 2025-12-09 | WIR-CE-000708 | [19 empty] | 2025-12-30 | WIR-CE-000708
4025 | BV-BSW-105-0000-ECM-CAP-CE-000093 | BV-BSW-105-0000-ECM-WIR-CE-000708 | Raft Concrete Zone 01B | Zone 01B | Opera House | 1 | B2 | Permanent Works | 393 | 2311136 | 2025-12-02 | Aces | Unibeton Ready Mix | C-40 (SRC+60% GGBFS) (200±40mm Slump) | Foundation | 9 | Diriyah | 6 | Permanent | [7 empty] | 23.5 | 210 | - | - |  |  |  |  | 2025-12-05 | [9 empty] | 2025-12-09 | WIR-CE-000708 | [19 empty] | 2025-12-30 | WIR-CE-000708
4026 | BV-BSW-105-0000-ECM-CAP-CE-000093 | BV-BSW-105-0000-ECM-WIR-CE-000708 | Raft Concrete Zone 01B | Zone 01B | Opera House | 1 | B2 | Permanent Works | 415 | 2311137 | 2025-12-02 | Aces | Unibeton Ready Mix | C-40 (SRC+60% GGBFS) (200±40mm Slump) | Foundation | 9 | Diriyah |  | Permanent | [7 empty] | 24 | 235 | - | - |  |  |  |  | 2025-12-05 | [9 empty] | 2025-12-09 | WIR-CE-000708 | [19 empty] | 2025-12-30 | WIR-CE-000708
4027 | BV-BSW-105-0000-ECM-CAP-CE-000093 | BV-BSW-105-0000-ECM-WIR-CE-000708 | Raft Concrete Zone 01B | Zone 01B | Opera House | 1 | B2 | Permanent Works | 273 | 2296443 | 2025-12-02 | Aces | Unibeton Ready Mix | C-40 (SRC+60% GGBFS) (200±40mm Slump) | Foundation | 8 | Diriyah |  | Permanent | [7 empty] | 24 | 220 | - | - |  |  |  |  | 2025-12-05 | [9 empty] | 2025-12-09 | WIR-CE-000708 | [19 empty] | 2025-12-30 | WIR-CE-000708
4028 | BV-BSW-105-0000-ECM-CAP-CE-000093 | BV-BSW-105-0000-ECM-WIR-CE-000708 | Raft Concrete Zone 01B | Zone 01B | Opera House | 1 | B2 | Permanent Works | 528 | 2311142 | 2025-12-02 | Aces | Unibeton Ready Mix | C-40 (SRC+60% GGBFS) (200±40mm Slump) | Foundation | 12 | Diriyah |  | Permanent | [7 empty] | 24 | 230 | - | - |  |  |  |  | 2025-12-05 | [9 empty] | 2025-12-09 | WIR-CE-000708 | [19 empty] | 2025-12-30 | WIR-CE-000708
4029 | BV-BSW-105-0000-ECM-CAP-CE-000093 | BV-BSW-105-0000-ECM-WIR-CE-000708 | Raft Concrete Zone 01B | Zone 01B | Opera House | 1 | B2 | Permanent Works | 551 | 2296444 | 2025-12-02 | Aces | Unibeton Ready Mix | C-40 (SRC+60% GGBFS) (200±40mm Slump) | Foundation | 12 | Diriyah |  | Permanent | [7 empty] | 23.5 | 240 | - | - |  |  |  |  | 2025-12-05 | [9 empty] | 2025-12-09 | WIR-CE-000708 | [19 empty] | 2025-12-30 | WIR-CE-000708
4030 | BV-BSW-105-0000-ECM-CAP-CE-000093 | BV-BSW-105-0000-ECM-WIR-CE-000708 | Raft Concrete Zone 01B | Zone 01B | Opera House | 1 | B2 | Permanent Works | 303 | 2311139 | 2025-12-02 | Aces | Unibeton Ready Mix | C-40 (SRC+60% GGBFS) (200±40mm Slump) | Foundation | 8 | Diriyah |  | Permanent | [7 empty] | 25.5 | 210 | - | - |  |  |  |  | 2025-12-05 | [9 empty] | 2025-12-09 | WIR-CE-000708 | [19 empty] | 2025-12-30 | WIR-CE-000708
4031 | BV-BSW-105-0000-ECM-CAP-CE-000093 | BV-BSW-105-0000-ECM-WIR-CE-000708 | Raft Concrete Zone 01B | Zone 01B | Opera House | 1 | B2 | Permanent Works | 407 | 2296446 | 2025-12-02 | Aces | Unibeton Ready Mix | C-40 (SRC+60% GGBFS) (200±40mm Slump) | Foundation | 10 | Diriyah |  | Permanent | [7 empty] | 24 | 235 | - | - |  |  |  |  | 2025-12-05 | [9 empty] | 2025-12-09 | WIR-CE-000708 | [19 empty] | 2025-12-30 | WIR-CE-000708
4032 | BV-BSW-105-0000-ECM-CAP-CE-000093 | BV-BSW-105-0000-ECM-WIR-CE-000708 | Raft Concrete Zone 01B | Zone 01B | Opera House | 1 | B2 | Permanent Works | 274 | 2311140 | 2025-12-02 | Aces | Unibeton Ready Mix | C-40 (SRC+60% GGBFS) (200±40mm Slump) | Foundation | 8 | Diriyah |  | Permanent | [7 empty] | 24.5 | 240 | - | - |  |  |  |  | 2025-12-05 | [9 empty] | 2025-12-09 | WIR-CE-000708 | [19 empty] | 2025-12-30 | WIR-CE-000708
4033 | BV-BSW-105-0000-ECM-CAP-CE-000093 | BV-BSW-105-0000-ECM-WIR-CE-000708 | Raft Concrete Zone 01B | Zone 01B | Opera House | 1 | B2 | Permanent Works | 588 | 2311141 | 2025-12-02 | Aces | Unibeton Ready Mix | C-40 (SRC+60% GGBFS) (200±40mm Slump) | Foundation | 12 | Diriyah |  | Permanent | [7 empty] | 26.5 | 230 | - | - |  |  |  |  | 2025-12-05 | [9 empty] | 2025-12-09 | WIR-CE-000708 | [19 empty] | 2025-12-30 | WIR-CE-000708
4034 | BV-BSW-105-0000-ECM-CAP-CE-000093 | BV-BSW-105-0000-ECM-WIR-CE-000708 | Raft Concrete Zone 01B | Zone 01B | Opera House | 1 | B2 | Permanent Works | 558 | 2296447 | 2025-12-02 | Aces | Unibeton Ready Mix | C-40 (SRC+60% GGBFS) (200±40mm Slump) | Foundation | 12 | Diriyah |  | Permanent | [7 empty] | 23.5 | 240 | - | - |  |  |  |  | 2025-12-05 | [9 empty] | 2025-12-09 | WIR-CE-000708 | [19 empty] | 2025-12-30 | WIR-CE-000708
4035 | BV-BSW-105-0000-ECM-CAP-CE-000093 | BV-BSW-105-0000-ECM-WIR-CE-000708 | Raft Concrete Zone 01B | Zone 01B | Opera House | 1 | B2 | Permanent Works | 297 | 2296448 | 2025-12-02 | Aces | Unibeton Ready Mix | C-40 (SRC+60% GGBFS) (200±40mm Slump) | Foundation | 8 | Diriyah |  | Permanent | [7 empty] | 24.5 | 235 | - | - |  |  |  |  | 2025-12-05 | [9 empty] | 2025-12-09 | WIR-CE-000708 | [19 empty] | 2025-12-30 | WIR-CE-000708
4036 | BV-BSW-105-0000-ECM-CAP-CE-000093 | BV-BSW-105-0000-ECM-WIR-CE-000708 | Raft Concrete Zone 01B | Zone 01B | Opera House | 1 | B2 | Permanent Works | 415 | 2296480 | 2025-12-02 | Aces | Unibeton Ready Mix | C-40 (SRC+60% GGBFS) (200±40mm Slump) | Foundation | 9 | Diriyah |  | Permanent | [7 empty] | 23.5 | 220 | - | - |  |  |  |  | 2025-12-05 | [9 empty] | 2025-12-09 | WIR-CE-000708 | [19 empty] | 2025-12-30 | WIR-CE-000708
4037 | BV-BSW-105-0000-ECM-CAP-CE-000093 | BV-BSW-105-0000-ECM-WIR-CE-000708 | Raft Concrete Zone 01B | Zone 01B | Opera House | 1 | B2 | Permanent Works | 403 | 2311143 | 2025-12-02 | Aces | Unibeton Ready Mix | C-40 (SRC+60% GGBFS) (200±40mm Slump) | Foundation | 9 | Diriyah | 6 | Permanent | [7 empty] | 27 | 230 | - | - |  |  |  |  | 2025-12-05 | [9 empty] | 2025-12-09 | WIR-CE-000708 | [19 empty] | 2025-12-30 | WIR-CE-000708
4038 | BV-BSW-105-0000-ECM-CAP-CE-000093 | BV-BSW-105-0000-ECM-WIR-CE-000708 | Raft Concrete Zone 01B | Zone 01B | Opera House | 1 | B2 | Permanent Works | 433 | 2311144 | 2025-12-02 | Aces | Unibeton Ready Mix | C-40 (SRC+60% GGBFS) (200±40mm Slump) | Foundation | 9 | Diriyah |  | Permanent | [7 empty] | 26 | 240 | - | - |  |  |  |  | 2025-12-05 | [9 empty] | 2025-12-09 | WIR-CE-000708 | [19 empty] | 2025-12-30 | WIR-CE-000708
4039 | BV-BSW-105-0000-ECM-CAP-CE-000093 | BV-BSW-105-0000-ECM-WIR-CE-000708 | Raft Concrete Zone 01B | Zone 01B | Opera House | 1 | B2 | Permanent Works | 393 | 2296481 | 2025-12-02 | Aces | Unibeton Ready Mix | C-40 (SRC+60% GGBFS) (200±40mm Slump) | Foundation | 10 | Diriyah |  | Permanent | [7 empty] | 25 | 220 | - | - |  |  |  |  | 2025-12-05 | [9 empty] | 2025-12-09 | WIR-CE-000708 | [19 empty] | 2025-12-30 | WIR-CE-000708
4040 | BV-BSW-105-0000-ECM-CAP-CE-000093 | BV-BSW-105-0000-ECM-WIR-CE-000708 | Raft Concrete Zone 01B | Zone 01B | Opera House | 1 | B2 | Permanent Works | 407 | 2311145 | 2025-12-02 | Aces | Unibeton Ready Mix | C-40 (SRC+60% GGBFS) (200±40mm Slump) | Foundation | 10 | Diriyah |  | Permanent | [7 empty] | 24.5 | 225 | - | - |  |  |  |  | 2025-12-05 | [9 empty] | 2025-12-09 | WIR-CE-000708 | [19 empty] | 2025-12-30 | WIR-CE-000708
4041 | BV-BSW-105-0000-ECM-CAP-CE-000093 | BV-BSW-105-0000-ECM-WIR-CE-000708 | Raft Concrete Zone 01B | Zone 01B | Opera House | 1 | B2 | Permanent Works | 273 | 2311146 | 2025-12-02 | Aces | Unibeton Ready Mix | C-40 (SRC+60% GGBFS) (200±40mm Slump) | Foundation | 8 | Diriyah |  | Permanent | [7 empty] | 24 | 220 | - | - |  |  |  |  | 2025-12-05 | [9 empty] | 2025-12-09 | WIR-CE-000708 | [19 empty] | 2025-12-30 | WIR-CE-000708
4042 | BV-BSW-105-0000-ECM-CAP-CE-000093 | BV-BSW-105-0000-ECM-WIR-CE-000708 | Raft Concrete Zone 01B | Zone 01B | Opera House | 1 | B2 | Permanent Works | 551 | 2296482 | 2025-12-02 | Aces | Unibeton Ready Mix | C-40 (SRC+60% GGBFS) (200±40mm Slump) | Foundation | 12 | Diriyah |  | Permanent | [7 empty] | 25.5 | 240 | - | - |  |  |  |  | 2025-12-05 | [9 empty] | 2025-12-09 | WIR-CE-000708 | [19 empty] | 2025-12-30 | WIR-CE-000708
4043 | BV-BSW-105-0000-ECM-CAP-CE-000093 | BV-BSW-105-0000-ECM-WIR-CE-000708 | Raft Concrete Zone 01B | Zone 01B | Opera House | 1 | B2 | Permanent Works | 297 | 2311147 | 2025-12-02 | Aces | Unibeton Ready Mix | C-40 (SRC+60% GGBFS) (200±40mm Slump) | Foundation | 8 | Diriyah |  | Permanent | [7 empty] | 23 | 235 | - | - |  |  |  |  | 2025-12-05 | [9 empty] | 2025-12-09 | WIR-CE-000708 | [19 empty] | 2025-12-30 | WIR-CE-000708
4044 | BV-BSW-105-0000-ECM-CAP-CE-000093 | BV-BSW-105-0000-ECM-WIR-CE-000708 | Raft Concrete Zone 01B | Zone 01B | Opera House | 1 | B2 | Permanent Works | 274 | 2296483 | 2025-12-02 | Aces | Unibeton Ready Mix | C-40 (SRC+60% GGBFS) (200±40mm Slump) | Foundation | 8 | Diriyah |  | Permanent | [7 empty] | 25 | 220 | - | - |  |  |  |  | 2025-12-05 | [9 empty] | 2025-12-09 | WIR-CE-000708 | [19 empty] | 2025-12-30 | WIR-CE-000708
4045 | BV-BSW-105-0000-ECM-CAP-CE-000093 | BV-BSW-105-0000-ECM-WIR-CE-000708 | Raft Concrete Zone 01B | Zone 01B | Opera House | 1 | B2 | Permanent Works | 287 | 2311148 | 2025-12-02 | Aces | Unibeton Ready Mix | C-40 (SRC+60% GGBFS) (200±40mm Slump) | Foundation | 8 | Diriyah |  | Permanent | [7 empty] | 25.5 | 240 | - | - |  |  |  |  | 2025-12-05 | [9 empty] | 2025-12-09 | WIR-CE-000708 | [19 empty] | 2025-12-30 | WIR-CE-000708
4046 | BV-BSW-105-0000-ECM-CAP-CE-000093 | BV-BSW-105-0000-ECM-WIR-CE-000708 | Raft Concrete Zone 01B | Zone 01B | Opera House | 1 | B2 | Permanent Works | 541 | 2311149 | 2025-12-02 | Aces | Unibeton Ready Mix | C-40 (SRC+60% GGBFS) (200±40mm Slump) | Foundation | 12 | Diriyah |  | Permanent | [7 empty] | 23 | 215 | - | - |  |  |  |  | 2025-12-05 | [9 empty] | 2025-12-09 | WIR-CE-000708 | [19 empty] | 2025-12-30 | WIR-CE-000708
4047 | BV-BSW-105-0000-ECM-CAP-CE-000093 | BV-BSW-105-0000-ECM-WIR-CE-000708 | Raft Concrete Zone 01B | Zone 01B | Opera House | 1 | B2 | Permanent Works | 588 | 2311150 | 2025-12-02 | Aces | Unibeton Ready Mix | C-40 (SRC+60% GGBFS) (200±40mm Slump) | Foundation | 12 | Diriyah |  | Permanent | [7 empty] | 23.5 | 225 | - | - |  |  |  |  | 2025-12-05 | [9 empty] | 2025-12-09 | WIR-CE-000708 | [19 empty] | 2025-12-30 | WIR-CE-000708
4048 | BV-BSW-105-0000-ECM-CAP-CE-000093 | BV-BSW-105-0000-ECM-WIR-CE-000708 | Raft Concrete Zone 01B | Zone 01B | Opera House | 1 | B2 | Permanent Works | 558 | 2296484 | 2025-12-02 | Aces | Unibeton Ready Mix | C-40 (SRC+60% GGBFS) (200±40mm Slump) | Foundation | 12 | Diriyah | 6 | Permanent | [7 empty] | 25.5 | 240 | - | - |  |  |  |  | 2025-12-05 | [9 empty] | 2025-12-09 | WIR-CE-000708 | [19 empty] | 2025-12-30 | WIR-CE-000708
4049 | BV-BSW-105-0000-ECM-CAP-CE-000093 | BV-BSW-105-0000-ECM-WIR-CE-000708 | Raft Concrete Zone 01B | Zone 01B | Opera House | 1 | B2 | Permanent Works | 528 | 2311151 | 2025-12-02 | Aces | Unibeton Ready Mix | C-40 (SRC+60% GGBFS) (200±40mm Slump) | Foundation | 12 | Diriyah |  | Permanent | [7 empty] | 24 | 225 | - | - |  |  |  |  | 2025-12-05 | [9 empty] | 2025-12-09 | WIR-CE-000708 | [19 empty] | 2025-12-30 | WIR-CE-000708
4050 | BV-BSW-105-0000-ECM-CAP-CE-000093 | BV-BSW-105-0000-ECM-WIR-CE-000708 | Raft Concrete Zone 01B | Zone 01B | Opera House | 1 | B2 | Permanent Works | 303 | 2296485 | 2025-12-02 | Aces | Unibeton Ready Mix | C-40 (SRC+60% GGBFS) (200±40mm Slump) | Foundation | 8 | Diriyah |  | Permanent | [7 empty] | 25.5 | 235 | - | - |  |  |  |  | 2025-12-05 | [9 empty] | 2025-12-09 | WIR-CE-000708 | [19 empty] | 2025-12-30 | WIR-CE-000708
4051 | BV-BSW-105-0000-ECM-CAP-CE-000093 | BV-BSW-105-0000-ECM-WIR-CE-000708 | Raft Concrete Zone 01B | Zone 01B | Opera House | 1 | B2 | Permanent Works | 415 | 2311152 | 2025-12-02 | Aces | Unibeton Ready Mix | C-40 (SRC+60% GGBFS) (200±40mm Slump) | Foundation | 9 | Diriyah |  | Permanent | [7 empty] | 24 | 220 | - | - |  |  |  |  | 2025-12-05 | [9 empty] | 2025-12-09 | WIR-CE-000708 | [19 empty] | 2025-12-30 | WIR-CE-000708
4052 | BV-BSW-105-0000-ECM-CAP-CE-000093 | BV-BSW-105-0000-ECM-WIR-CE-000708 | Raft Concrete Zone 01B | Zone 01B | Opera House | 1 | B2 | Permanent Works | 433 | 2311153 | 2025-12-02 | Aces | Unibeton Ready Mix | C-40 (SRC+60% GGBFS) (200±40mm Slump) | Foundation | 9 | Diriyah |  | Permanent | [7 empty] | 23.5 | 240 | - | - |  |  |  |  | 2025-12-05 | [9 empty] | 2025-12-09 | WIR-CE-000708 | [19 empty] | 2025-12-30 | WIR-CE-000708
4053 | BV-BSW-105-0000-ECM-CAP-CE-000093 | BV-BSW-105-0000-ECM-WIR-CE-000708 | Raft Concrete Zone 01B | Zone 01B | Opera House | 1 | B2 | Permanent Works | 393 | 2296486 | 2025-12-02 | Aces | Unibeton Ready Mix | C-40 (SRC+60% GGBFS) (200±40mm Slump) | Foundation | 10 | Diriyah |  | Permanent | [7 empty] | 25 | 240 | - | - |  |  |  |  | 2025-12-05 | [9 empty] | 2025-12-09 | WIR-CE-000708 | [19 empty] | 2025-12-30 | WIR-CE-000708
4054 | BV-BSW-105-0000-ECM-CAP-CE-000093 | BV-BSW-105-0000-ECM-WIR-CE-000708 | Raft Concrete Zone 01B | Zone 01B | Opera House | 1 | B2 | Permanent Works | 273 | 2311154 | 2025-12-02 | Aces | Unibeton Ready Mix | C-40 (SRC+60% GGBFS) (200±40mm Slump) | Foundation | 8 | Diriyah |  | Permanent | [7 empty] | 27 | 200 | - | - |  |  |  |  | 2025-12-05 | [9 empty] | 2025-12-09 | WIR-CE-000708 |  | 43.2 | 41.4 | 42.5 | 44 | 42.6 | 41.7 | [12 empty] | 2025-12-30 | WIR-CE-000708 |  | 50.4 | 50.3 | 49.5 | 50.4 | 48.5 | 50.4
4055 | BV-BSW-105-0000-ECM-CAP-CE-000093 | BV-BSW-105-0000-ECM-WIR-CE-000708 | Raft Concrete Zone 01B | Zone 01B | Opera House | 1 | B2 | Permanent Works | 403 | 2311155 | 2025-12-02 | Aces | Unibeton Ready Mix | C-40 (SRC+60% GGBFS) (200±40mm Slump) | Foundation | 9 | Diriyah |  | Permanent | [7 empty] | 23.5 | 235 | - | - |  |  |  |  | 2025-12-05 | [9 empty] | 2025-12-09 | WIR-CE-000708 | [19 empty] | 2025-12-30 | WIR-CE-000708
4056 | BV-BSW-105-0000-ECM-CAP-CE-000093 | BV-BSW-105-0000-ECM-WIR-CE-000708 | Raft Concrete Zone 01B | Zone 01B | Opera House | 1 | B2 | Permanent Works | 306 | 2311156 | 2025-12-02 | Aces | Unibeton Ready Mix | C-40 (SRC+60% GGBFS) (200±40mm Slump) | Foundation | 8 | Diriyah |  | Permanent | [7 empty] | 26 | 220 | - | - |  |  |  |  | 2025-12-05 | [9 empty] | 2025-12-09 | WIR-CE-000708 | [19 empty] | 2025-12-30 | WIR-CE-000708
4057 | BV-BSW-105-0000-ECM-CAP-CE-000093 | BV-BSW-105-0000-ECM-WIR-CE-000708 | Raft Concrete Zone 01B | Zone 01B | Opera House | 1 | B2 | Permanent Works | 287 | 2311157 | 2025-12-02 | Aces | Unibeton Ready Mix | C-40 (SRC+60% GGBFS) (200±40mm Slump) | Foundation | 8 | Diriyah |  | Permanent | [7 empty] | 25 | 235 | - | - |  |  |  |  | 2025-12-05 | [9 empty] | 2025-12-09 | WIR-CE-000708 | [19 empty] | 2025-12-30 | WIR-CE-000708
4058 | BV-BSW-105-0000-ECM-CAP-CE-000093 | BV-BSW-105-0000-ECM-WIR-CE-000708 | Raft Concrete Zone 01B | Zone 01B | Opera House | 1 | B2 | Permanent Works | 551 | 2296487 | 2025-12-02 | Aces | Unibeton Ready Mix | C-40 (SRC+60% GGBFS) (200±40mm Slump) | Foundation | 12 | Diriyah |  | Permanent | [7 empty] | 27 | 210 | - | - |  |  |  |  | 2025-12-05 | [9 empty] | 2025-12-09 | WIR-CE-000708 | [19 empty] | 2025-12-30 | WIR-CE-000708
4059 | BV-BSW-105-0000-ECM-CAP-CE-000093 | BV-BSW-105-0000-ECM-WIR-CE-000708 | Raft Concrete Zone 01B | Zone 01B | Opera House | 1 | B2 | Permanent Works | 274 | 2296488 | 2025-12-02 | Aces | Unibeton Ready Mix | C-40 (SRC+60% GGBFS) (200±40mm Slump) | Foundation | 8 | Diriyah |  | Permanent | [7 empty] | 24.5 | 210 | - | - |  |  |  |  | 2025-12-05 | [9 empty] | 2025-12-09 | WIR-CE-000708 | [19 empty] | 2025-12-30 | WIR-CE-000708
4060 | BV-BSW-105-0000-ECM-CAP-CE-000093 | BV-BSW-105-0000-ECM-WIR-CE-000708 | Raft Concrete Zone 01B | Zone 01B | Opera House | 1 | B2 | Permanent Works | 407 | 2311158 | 2025-12-02 | Aces | Unibeton Ready Mix | C-40 (SRC+60% GGBFS) (200±40mm Slump) | Foundation | 10 | Diriyah |  | Permanent | [7 empty] | 24.2 | 200 | - | - |  |  |  |  | 2025-12-05 | [9 empty] | 2025-12-09 | WIR-CE-000708 | [19 empty] | 2025-12-30 | WIR-CE-000708
4061 | BV-BSW-105-0000-ECM-CAP-CE-000093 | BV-BSW-105-0000-ECM-WIR-CE-000708 | Raft Concrete Zone 01B | Zone 01B | Opera House | 1 | B2 | Permanent Works | 528 | 2296489 | 2025-12-02 | Aces | Unibeton Ready Mix | C-40 (SRC+60% GGBFS) (200±40mm Slump) | Foundation | 12 | Diriyah |  | Permanent | [7 empty] | 26 | 220 | - | - |  |  |  |  | 2025-12-05 | [9 empty] | 2025-12-09 | WIR-CE-000708 | [19 empty] | 2025-12-30 | WIR-CE-000708
4062 | BV-BSW-105-0000-ECM-CAP-CE-000093 | BV-BSW-105-0000-ECM-WIR-CE-000708 | Raft Concrete Zone 01B | Zone 01B | Opera House | 1 | B2 | Permanent Works | 558 | 2311159 | 2025-12-02 | Aces | Unibeton Ready Mix | C-40 (SRC+60% GGBFS) (200±40mm Slump) | Foundation | 12 | Diriyah |  | Permanent | [7 empty] | 27.1 | 200 | - | - |  |  |  |  | 2025-12-05 | [9 empty] | 2025-12-09 | WIR-CE-000708 | [19 empty] | 2025-12-30 | WIR-CE-000708
4063 | BV-BSW-105-0000-ECM-CAP-CE-000093 | BV-BSW-105-0000-ECM-WIR-CE-000708 | Raft Concrete Zone 01B | Zone 01B | Opera House | 1 | B2 | Permanent Works | 415 | 2311160 | 2025-12-02 | Aces | Unibeton Ready Mix | C-40 (SRC+60% GGBFS) (200±40mm Slump) | Foundation | 9 | Diriyah |  | Permanent | [7 empty] | 25.4 | 230 | - | - |  |  |  |  | 2025-12-05 | [9 empty] | 2025-12-09 | WIR-CE-000708 | [19 empty] | 2025-12-30 | WIR-CE-000708
4064 | BV-BSW-105-0000-ECM-CAP-CE-000093 | BV-BSW-105-0000-ECM-WIR-CE-000708 | Raft Concrete Zone 01B | Zone 01B | Opera House | 1 | B2 | Permanent Works | 302 | 2296490 | 2025-12-02 | Aces | Unibeton Ready Mix | C-40 (SRC+60% GGBFS) (200±40mm Slump) | Foundation | 8 | Diriyah |  | Permanent | [7 empty] | 28 | 210 | - | - |  |  |  |  | 2025-12-05 | [9 empty] | 2025-12-09 | WIR-CE-000708 | [19 empty] | 2025-12-30 | WIR-CE-000708
4065 | BV-BSW-105-0000-ECM-CAP-CE-000093 | BV-BSW-105-0000-ECM-WIR-CE-000708 | Raft Concrete Zone 01B | Zone 01B | Opera House | 1 | B2 | Permanent Works | 433 | 2311161 | 2025-12-02 | Aces | Unibeton Ready Mix | C-40 (SRC+60% GGBFS) (200±40mm Slump) | Foundation | 9 | Diriyah |  | Permanent | [7 empty] | 24.6 | 200 | - | - |  |  |  |  | 2025-12-05 | [9 empty] | 2025-12-09 | WIR-CE-000708 | [19 empty] | 2025-12-30 | WIR-CE-000708
4066 | BV-BSW-105-0000-ECM-CAP-CE-000093 | BV-BSW-105-0000-ECM-WIR-CE-000708 | Raft Concrete Zone 01B | Zone 01B | Opera House | 1 | B2 | Permanent Works | 403 | 2296492 | 2025-12-02 | Aces | Unibeton Ready Mix | C-40 (SRC+60% GGBFS) (200±40mm Slump) | Foundation | 9 | Diriyah |  | Permanent | [7 empty] | 26 | 230 | - | - |  |  |  |  | 2025-12-05 | [9 empty] | 2025-12-09 | WIR-CE-000708 | [19 empty] | 2025-12-30 | WIR-CE-000708
4067 | BV-BSW-105-0000-ECM-CAP-CE-000093 | BV-BSW-105-0000-ECM-WIR-CE-000708 | Raft Concrete Zone 01B | Zone 01B | Opera House | 1 | B2 | Permanent Works | 287 | 2311162 | 2025-12-02 | Aces | Unibeton Ready Mix | C-40 (SRC+60% GGBFS) (200±40mm Slump) | Foundation | 8 | Diriyah |  | Permanent | [7 empty] | 24.5 | 210 | - | - |  |  |  |  | 2025-12-05 | [9 empty] | 2025-12-09 | WIR-CE-000708 | [19 empty] | 2025-12-30 | WIR-CE-000708
4068 | BV-BSW-105-0000-ECM-CAP-CE-000093 | BV-BSW-105-0000-ECM-WIR-CE-000708 | Raft Concrete Zone 01B | Zone 01B | Opera House | 1 | B2 | Permanent Works | 393 | 2296493 | 2025-12-02 | Aces | Unibeton Ready Mix | C-40 (SRC+60% GGBFS) (200±40mm Slump) | Foundation | 10 | Diriyah |  | Permanent | [7 empty] | 27 | 200 | - | - |  |  |  |  | 2025-12-05 | [9 empty] | 2025-12-09 | WIR-CE-000708 | [19 empty] | 2025-12-30 | WIR-CE-000708
4069 | BV-BSW-105-0000-ECM-CAP-CE-000093 | BV-BSW-105-0000-ECM-WIR-CE-000708 | Raft Concrete Zone 01B | Zone 01B | Opera House | 1 | B2 | Permanent Works | 551 | 2311163 | 2025-12-02 | Aces | Unibeton Ready Mix | C-40 (SRC+60% GGBFS) (200±40mm Slump) | Foundation | 12 | Diriyah |  | Permanent | [7 empty] | 25.4 | 230 | - | - |  |  |  |  | 2025-12-05 | [9 empty] | 2025-12-09 | WIR-CE-000708 | [19 empty] | 2025-12-30 | WIR-CE-000708
4070 | BV-BSW-105-0000-ECM-CAP-CE-000093 | BV-BSW-105-0000-ECM-WIR-CE-000708 | Raft Concrete Zone 01B | Zone 01B | Opera House | 1 | B2 | Permanent Works | 407 | 2311164 | 2025-12-02 | Aces | Unibeton Ready Mix | C-40 (SRC+60% GGBFS) (200±40mm Slump) | Foundation | 9.5 | Diriyah |  | Permanent | [7 empty] | 27 | 240 | - | - |  |  |  |  | 2025-12-05 | [9 empty] | 2025-12-09 | WIR-CE-000708 | [19 empty] | 2025-12-30 | WIR-CE-000708
4071 | BV-BSW-105-0000-ECM-CAP-CE-000093 | BV-BSW-105-0000-ECM-WIR-CE-000708 | Raft Concrete Zone 01B | Zone 01B | Opera House | 1 | B2 | Permanent Works | 274 | 2311165 | 2025-12-02 | Aces | Unibeton Ready Mix | C-40 (SRC+60% GGBFS) (200±40mm Slump) | Foundation | 8 | Diriyah |  | Permanent | [7 empty] | 25.4 | 200 | - | - |  |  |  |  | 2025-12-05 | [9 empty] | 2025-12-09 | WIR-CE-000708 | [19 empty] | 2025-12-30 | WIR-CE-000708
4072 | BV-BSW-105-0000-ECM-CAP-CE-000093 | BV-BSW-105-0000-ECM-WIR-CE-000708 | Raft Concrete Zone 01B | Zone 01B | Opera House | 1 | B2 | Permanent Works | 278 | 2304214 | 2025-12-02 | Aces | Unibeton Ready Mix | C-40 (SRC+60% GGBFS) (200±40mm Slump) | Foundation | 8 | Sully |  | Permanent | [7 empty] | 24.5 | 220 | - | - |  |  |  |  | 2025-12-05 | [9 empty] | 2025-12-09 | WIR-CE-000708 | [19 empty] | 2025-12-30 | WIR-CE-000708
4073 | BV-BSW-105-0000-ECM-CAP-CE-000093 | BV-BSW-105-0000-ECM-WIR-CE-000708 | Raft Concrete Zone 01B | Zone 01B | Opera House | 1 | B2 | Permanent Works | 435 | 2304215 | 2025-12-02 | Aces | Unibeton Ready Mix | C-40 (SRC+60% GGBFS) (200±40mm Slump) | Foundation | 10 | Sully |  | Permanent | [7 empty] | 23.5 | 225 | - | - |  |  |  |  | 2025-12-05 | [9 empty] | 2025-12-09 | WIR-CE-000708 | [19 empty] | 2025-12-30 | WIR-CE-000708
4074 | BV-BSW-105-0000-ECM-CAP-CE-000093 | BV-BSW-105-0000-ECM-WIR-CE-000708 | Raft Concrete Zone 01B | Zone 01B | Opera House | 1 | B2 | Permanent Works | 580 | 2304216 | 2025-12-02 | Aces | Unibeton Ready Mix | C-40 (SRC+60% GGBFS) (200±40mm Slump) | Foundation | 12 | Sully |  | Permanent | [7 empty] | 24.5 | 240 | - | - |  |  |  |  | 2025-12-05 | [9 empty] | 2025-12-09 | WIR-CE-000708 | [19 empty] | 2025-12-30 | WIR-CE-000708
4075 | BV-BSW-105-0000-ECM-CAP-CE-000093 | BV-BSW-105-0000-ECM-WIR-CE-000708 | Raft Concrete Zone 01B | Zone 01B | Opera House | 1 | B2 | Permanent Works | 542 | 2304217 | 2025-12-02 | Aces | Unibeton Ready Mix | C-40 (SRC+60% GGBFS) (200±40mm Slump) | Foundation | 12 | Sully |  | Permanent | [7 empty] | 24.5 | 220 | - | - |  |  |  |  | 2025-12-05 | [9 empty] | 2025-12-09 | WIR-CE-000708 | [19 empty] | 2025-12-30 | WIR-CE-000708
4076 | BV-BSW-105-0000-ECM-CAP-CE-000093 | BV-BSW-105-0000-ECM-WIR-CE-000708 | Raft Concrete Zone 01B | Zone 01B | Opera House | 1 | B2 | Permanent Works | 535 | 2304218 | 2025-12-02 | Aces | Unibeton Ready Mix | C-40 (SRC+60% GGBFS) (200±40mm Slump) | Foundation | 12 | Sully | 6 | Permanent | [7 empty] | 24.5 | 230 | - | - |  |  |  |  | 2025-12-05 | [9 empty] | 2025-12-09 | WIR-CE-000708 | [19 empty] | 2025-12-30 | WIR-CE-000708
4077 | BV-BSW-105-0000-ECM-CAP-CE-000093 | BV-BSW-105-0000-ECM-WIR-CE-000708 | Raft Concrete Zone 01B | Zone 01B | Opera House | 1 | B2 | Permanent Works | 426 | 2304219 | 2025-12-02 | Aces | Unibeton Ready Mix | C-40 (SRC+60% GGBFS) (200±40mm Slump) | Foundation | 8 | Sully |  | Permanent | [7 empty] | 23 | 210 | - | - |  |  |  |  | 2025-12-05 | [9 empty] | 2025-12-09 | WIR-CE-000708 | [19 empty] | 2025-12-30 | WIR-CE-000708
4078 | BV-BSW-105-0000-ECM-CAP-CE-000093 | BV-BSW-105-0000-ECM-WIR-CE-000708 | Raft Concrete Zone 01B | Zone 01B | Opera House | 1 | B2 | Permanent Works | 591 | 2304220 | 2025-12-02 | Aces | Unibeton Ready Mix | C-40 (SRC+60% GGBFS) (200±40mm Slump) | Foundation | 12 | Sully |  | Permanent | [7 empty] | 24 | 230 | - | - |  |  |  |  | 2025-12-05 | [9 empty] | 2025-12-09 | WIR-CE-000708 | [19 empty] | 2025-12-30 | WIR-CE-000708
4079 | BV-BSW-105-0000-ECM-CAP-CE-000093 | BV-BSW-105-0000-ECM-WIR-CE-000708 | Raft Concrete Zone 01B | Zone 01B | Opera House | 1 | B2 | Permanent Works | 537 | 2304221 | 2025-12-02 | Aces | Unibeton Ready Mix | C-40 (SRC+60% GGBFS) (200±40mm Slump) | Foundation | 12 | Sully |  | Permanent | [7 empty] | 24 | 230 | - | - |  |  |  |  | 2025-12-05 | [9 empty] | 2025-12-09 | WIR-CE-000708 | [19 empty] | 2025-12-30 | WIR-CE-000708
4080 | BV-BSW-105-0000-ECM-CAP-CE-000093 | BV-BSW-105-0000-ECM-WIR-CE-000708 | Raft Concrete Zone 01B | Zone 01B | Opera House | 1 | B2 | Permanent Works | 533 | 2304222 | 2025-12-02 | Aces | Unibeton Ready Mix | C-40 (SRC+60% GGBFS) (200±40mm Slump) | Foundation | 12 | Sully |  | Permanent | [7 empty] | 23.5 | 220 | - | - |  |  |  |  | 2025-12-05 | [9 empty] | 2025-12-09 | WIR-CE-000708 | [19 empty] | 2025-12-30 | WIR-CE-000708
4081 | BV-BSW-105-0000-ECM-CAP-CE-000093 | BV-BSW-105-0000-ECM-WIR-CE-000708 | Raft Concrete Zone 01B | Zone 01B | Opera House | 1 | B2 | Permanent Works | 589 | 2303824 | 2025-12-02 | Aces | Unibeton Ready Mix | C-40 (SRC+60% GGBFS) (200±40mm Slump) | Foundation | 12 | Sully |  | Permanent | [7 empty] | 25.5 | 230 | - | - |  |  |  |  | 2025-12-05 | [9 empty] | 2025-12-09 | WIR-CE-000708 | [19 empty] | 2025-12-30 | WIR-CE-000708
4082 | BV-BSW-105-0000-ECM-CAP-CE-000093 | BV-BSW-105-0000-ECM-WIR-CE-000708 | Raft Concrete Zone 01B | Zone 01B | Opera House | 1 | B2 | Permanent Works | 545 | 2304226 | 2025-12-02 | Aces | Unibeton Ready Mix | C-40 (SRC+60% GGBFS) (200±40mm Slump) | Foundation | 12 | Sully |  | Permanent | [7 empty] | 23 | 240 | - | - |  |  |  |  | 2025-12-05 | [9 empty] | 2025-12-09 | WIR-CE-000708 | [19 empty] | 2025-12-30 | WIR-CE-000708
4083 | BV-BSW-105-0000-ECM-CAP-CE-000093 | BV-BSW-105-0000-ECM-WIR-CE-000708 | Raft Concrete Zone 01B | Zone 01B | Opera House | 1 | B2 | Permanent Works | 295 | 2303825 | 2025-12-02 | Aces | Unibeton Ready Mix | C-40 (SRC+60% GGBFS) (200±40mm Slump) | Foundation | 8 | Sully |  | Permanent | [7 empty] | 24.5 | 240 | - | - |  |  |  |  | 2025-12-05 | [9 empty] | 2025-12-09 | WIR-CE-000708 | [19 empty] | 2025-12-30 | WIR-CE-000708
4084 | BV-BSW-105-0000-ECM-CAP-CE-000093 | BV-BSW-105-0000-ECM-WIR-CE-000708 | Raft Concrete Zone 01B | Zone 01B | Opera House | 1 | B2 | Permanent Works | 536 | 2303823 | 2025-12-02 | Aces | Unibeton Ready Mix | C-40 (SRC+60% GGBFS) (200±40mm Slump) | Foundation | 12 | Sully |  | Permanent | [7 empty] | 24 | 225 | - | - |  |  |  |  | 2025-12-05 | [9 empty] | 2025-12-09 | WIR-CE-000708 | [19 empty] | 2025-12-30 | WIR-CE-000708
4085 | BV-BSW-105-0000-ECM-CAP-CE-000093 | BV-BSW-105-0000-ECM-WIR-CE-000708 | Raft Concrete Zone 01B | Zone 01B | Opera House | 1 | B2 | Permanent Works | 292 | 2304227 | 2025-12-02 | Aces | Unibeton Ready Mix | C-40 (SRC+60% GGBFS) (200±40mm Slump) | Foundation | 8 | Sully |  | Permanent | [7 empty] | 23.5 | 180 | - | - |  |  |  |  | 2025-12-05 | [9 empty] | 2025-12-09 | WIR-CE-000708 | [19 empty] | 2025-12-30 | WIR-CE-000708
4086 | BV-BSW-105-0000-ECM-CAP-CE-000093 | BV-BSW-105-0000-ECM-WIR-CE-000708 | Raft Concrete Zone 01B | Zone 01B | Opera House | 1 | B2 | Permanent Works | 581 | 2303826 | 2025-12-02 | Aces | Unibeton Ready Mix | C-40 (SRC+60% GGBFS) (200±40mm Slump) | Foundation | 12 | Sully |  | Permanent | [7 empty] | 25 | 235 | - | - |  |  |  |  | 2025-12-05 | [9 empty] | 2025-12-09 | WIR-CE-000708 | [19 empty] | 2025-12-30 | WIR-CE-000708
4087 | BV-BSW-105-0000-ECM-CAP-CE-000093 | BV-BSW-105-0000-ECM-WIR-CE-000708 | Raft Concrete Zone 01B | Zone 01B | Opera House | 1 | B2 | Permanent Works | 538 | 2304228 | 2025-12-02 | Aces | Unibeton Ready Mix | C-40 (SRC+60% GGBFS) (200±40mm Slump) | Foundation | 12 | Sully |  | Permanent | [7 empty] | 24 | 210 | - | - |  |  |  |  | 2025-12-05 | [9 empty] | 2025-12-09 | WIR-CE-000708 | [19 empty] | 2025-12-30 | WIR-CE-000708
4088 | BV-BSW-105-0000-ECM-CAP-CE-000093 | BV-BSW-105-0000-ECM-WIR-CE-000708 | Raft Concrete Zone 01B | Zone 01B | Opera House | 1 | B2 | Permanent Works | 526 | 2303832 | 2025-12-02 | Aces | Unibeton Ready Mix | C-40 (SRC+60% GGBFS) (200±40mm Slump) | Foundation | 11 | Sully |  | Permanent | [7 empty] | 24 | 230 | - | - |  |  |  |  | 2025-12-05 | [9 empty] | 2025-12-09 | WIR-CE-000708 | [19 empty] | 2025-12-30 | WIR-CE-000708
4089 | BV-BSW-105-0000-ECM-CAP-CE-000093 | BV-BSW-105-0000-ECM-WIR-CE-000708 | Raft Concrete Zone 01B | Zone 01B | Opera House | 1 | B2 | Permanent Works | 305 | 2303834 | 2025-12-02 | Aces | Unibeton Ready Mix | C-40 (SRC+60% GGBFS) (200±40mm Slump) | Foundation | 8 | Sully | 6 | Permanent | [7 empty] | 25.5 | 225 | - | - |  |  |  |  | 2025-12-05 | [9 empty] | 2025-12-09 | WIR-CE-000708 |  | 40.7 | 42.1 | 43 | 44.4 | 42.9 | 41 | [12 empty] | 2025-12-30 | WIR-CE-000708 |  | 50.6 | 47.8 | 48.7 | 49.8 | 50.7 | 48.9
4090 | BV-BSW-105-0000-ECM-CAP-CE-000093 | BV-BSW-105-0000-ECM-WIR-CE-000708 | Raft Concrete Zone 01B | Zone 01B | Opera House | 1 | B2 | Permanent Works | 286 | 2303835 | 2025-12-02 | Aces | Unibeton Ready Mix | C-40 (SRC+60% GGBFS) (200±40mm Slump) | Foundation | 8 | Sully |  | Permanent | [7 empty] | 26.5 | 235 | - | - |  |  |  |  | 2025-12-05 | [9 empty] | 2025-12-09 | WIR-CE-000708 | [19 empty] | 2025-12-30 | WIR-CE-000708
4091 | BV-BSW-105-0000-ECM-CAP-CE-000093 | BV-BSW-105-0000-ECM-WIR-CE-000708 | Raft Concrete Zone 01B | Zone 01B | Opera House | 1 | B2 | Permanent Works | 301 | 2303836 | 2025-12-02 | Aces | Unibeton Ready Mix | C-40 (SRC+60% GGBFS) (200±40mm Slump) | Foundation | 8 | Sully |  | Permanent | [7 empty] | 27.5 | 220 | - | - |  |  |  |  | 2025-12-05 | [9 empty] | 2025-12-09 | WIR-CE-000708 | [19 empty] | 2025-12-30 | WIR-CE-000708
4092 | BV-BSW-105-0000-ECM-CAP-CE-000093 | BV-BSW-105-0000-ECM-WIR-CE-000708 | Raft Concrete Zone 01B | Zone 01B | Opera House | 1 | B2 | Permanent Works | 290 | 2303837 | 2025-12-02 | Aces | Unibeton Ready Mix | C-40 (SRC+60% GGBFS) (200±40mm Slump) | Foundation | 8 | Sully |  | Permanent | [7 empty] | 25.5 | 240 | - | - |  |  |  |  | 2025-12-05 | [9 empty] | 2025-12-09 | WIR-CE-000708 | [19 empty] | 2025-12-30 | WIR-CE-000708
4093 | BV-BSW-105-0000-ECM-CAP-CE-000093 | BV-BSW-105-0000-ECM-WIR-CE-000708 | Raft Concrete Zone 01B | Zone 01B | Opera House | 1 | B2 | Permanent Works | 580 | 2303843 | 2025-12-02 | Aces | Unibeton Ready Mix | C-40 (SRC+60% GGBFS) (200±40mm Slump) | Foundation | 12 | Sully |  | Permanent | [7 empty] | 23.5 | 240 | - | - |  |  |  |  | 2025-12-05 | [9 empty] | 2025-12-09 | WIR-CE-000708 | [19 empty] | 2025-12-30 | WIR-CE-000708
4094 | BV-BSW-105-0000-ECM-CAP-CE-000093 | BV-BSW-105-0000-ECM-WIR-CE-000708 | Raft Concrete Zone 01B | Zone 01B | Opera House | 1 | B2 | Permanent Works | 539 | 2304230 | 2025-12-02 | Aces | Unibeton Ready Mix | C-40 (SRC+60% GGBFS) (200±40mm Slump) | Foundation | 12 | Sully |  | Permanent | [7 empty] | 25 | 225 | - | - |  |  |  |  | 2025-12-05 | [9 empty] | 2025-12-09 | WIR-CE-000708 | [19 empty] | 2025-12-30 | WIR-CE-000708
4095 | BV-BSW-105-0000-ECM-CAP-CE-000093 | BV-BSW-105-0000-ECM-WIR-CE-000708 | Raft Concrete Zone 01B | Zone 01B | Opera House | 1 | B2 | Permanent Works | 591 | 2303845 | 2025-12-02 | Aces | Unibeton Ready Mix | C-40 (SRC+60% GGBFS) (200±40mm Slump) | Foundation | 12 | Sully |  | Permanent | [7 empty] | 25 | 230 | - | - |  |  |  |  | 2025-12-05 | [9 empty] | 2025-12-09 | WIR-CE-000708 | [19 empty] | 2025-12-30 | WIR-CE-000708
4096 | BV-BSW-105-0000-ECM-CAP-CE-000093 | BV-BSW-105-0000-ECM-WIR-CE-000708 | Raft Concrete Zone 01B | Zone 01B | Opera House | 1 | B2 | Permanent Works | 435 | 2304233 | 2025-12-02 | Aces | Unibeton Ready Mix | C-40 (SRC+60% GGBFS) (200±40mm Slump) | Foundation | 10 | Sully |  | Permanent | [7 empty] | 25.5 | 235 | - | - |  |  |  |  | 2025-12-05 | [9 empty] | 2025-12-09 | WIR-CE-000708 | [19 empty] | 2025-12-30 | WIR-CE-000708
4097 | BV-BSW-105-0000-ECM-CAP-CE-000093 | BV-BSW-105-0000-ECM-WIR-CE-000708 | Raft Concrete Zone 01B | Zone 01B | Opera House | 1 | B2 | Permanent Works | 589 | 2304234 | 2025-12-02 | Aces | Unibeton Ready Mix | C-40 (SRC+60% GGBFS) (200±40mm Slump) | Foundation | 12 | Sully |  | Permanent | [7 empty] | 26.5 | 240 | - | - |  |  |  |  | 2025-12-05 | [9 empty] | 2025-12-09 | WIR-CE-000708 | [19 empty] | 2025-12-30 | WIR-CE-000708
4098 | BV-BSW-105-0000-ECM-CAP-CE-000093 | BV-BSW-105-0000-ECM-WIR-CE-000708 | Raft Concrete Zone 01B | Zone 01B | Opera House | 1 | B2 | Permanent Works | 542 | 2303846 | 2025-12-02 | Aces | Unibeton Ready Mix | C-40 (SRC+60% GGBFS) (200±40mm Slump) | Foundation | 12 | Sully |  | Permanent | [7 empty] | 28 | 215 | - | - |  |  |  |  | 2025-12-05 | [9 empty] | 2025-12-09 | WIR-CE-000708 | [19 empty] | 2025-12-30 | WIR-CE-000708
4099 | BV-BSW-105-0000-ECM-CAP-CE-000093 | BV-BSW-105-0000-ECM-WIR-CE-000708 | Raft Concrete Zone 01B | Zone 01B | Opera House | 1 | B2 | Permanent Works | 533 | 2304235 | 2025-12-02 | Aces | Unibeton Ready Mix | C-40 (SRC+60% GGBFS) (200±40mm Slump) | Foundation | 12 | Sully |  | Permanent | [7 empty] | 25.5 | 235 | - | - |  |  |  |  | 2025-12-05 | [9 empty] | 2025-12-09 | WIR-CE-000708 | [19 empty] | 2025-12-30 | WIR-CE-000708
4100 | BV-BSW-105-0000-ECM-CAP-CE-000093 | BV-BSW-105-0000-ECM-WIR-CE-000708 | Raft Concrete Zone 01B | Zone 01B | Opera House | 1 | B2 | Permanent Works | 535 | 2303847 | 2025-12-02 | Aces | Unibeton Ready Mix | C-40 (SRC+60% GGBFS) (200±40mm Slump) | Foundation | 12 | Sully |  | Permanent | [7 empty] | 26 | 220 | - | - |  |  |  |  | 2025-12-05 | [9 empty] | 2025-12-09 | WIR-CE-000708 | [19 empty] | 2025-12-30 | WIR-CE-000708
4101 | BV-BSW-105-0000-ECM-CAP-CE-000093 | BV-BSW-105-0000-ECM-WIR-CE-000708 | Raft Concrete Zone 01B | Zone 01B | Opera House | 1 | B2 | Permanent Works | 536 | 2304236 | 2025-12-02 | Aces | Unibeton Ready Mix | C-40 (SRC+60% GGBFS) (200±40mm Slump) | Foundation | 12 | Sully |  | Permanent | [7 empty] | 26.5 | 225 | - | - |  |  |  |  | 2025-12-05 | [9 empty] | 2025-12-09 | WIR-CE-000708 | [19 empty] | 2025-12-30 | WIR-CE-000708
4102 | BV-BSW-105-0000-ECM-CAP-CE-000093 | BV-BSW-105-0000-ECM-WIR-CE-000708 | Raft Concrete Zone 01B | Zone 01B | Opera House | 1 | B2 | Permanent Works | 545 | 2304237 | 2025-12-02 | Aces | Unibeton Ready Mix | C-40 (SRC+60% GGBFS) (200±40mm Slump) | Foundation | 12 | Sully | 6 | Permanent | [7 empty] | 27.5 | 200 | - | - |  |  |  |  | 2025-12-05 | [9 empty] | 2025-12-09 | WIR-CE-000708 | [19 empty] | 2025-12-30 | WIR-CE-000708
4103 | BV-BSW-105-0000-ECM-CAP-CE-000093 | BV-BSW-105-0000-ECM-WIR-CE-000708 | Raft Concrete Zone 01B | Zone 01B | Opera House | 1 | B2 | Permanent Works | 538 | 2303848 | 2025-12-02 | Aces | Unibeton Ready Mix | C-40 (SRC+60% GGBFS) (200±40mm Slump) | Foundation | 12 | Sully |  | Permanent | [7 empty] | 26.5 | 240 | - | - |  |  |  |  | 2025-12-05 | [9 empty] | 2025-12-09 | WIR-CE-000708 | [19 empty] | 2025-12-30 | WIR-CE-000708
4104 | BV-BSW-105-0000-ECM-CAP-CE-000093 | BV-BSW-105-0000-ECM-WIR-CE-000708 | Raft Concrete Zone 01B | Zone 01B | Opera House | 1 | B2 | Permanent Works | 581 | 2303849 | 2025-12-02 | Aces | Unibeton Ready Mix | C-40 (SRC+60% GGBFS) (200±40mm Slump) | Foundation | 12 | Sully |  | Permanent | [7 empty] | 29.5 | 225 | - | - |  |  |  |  | 2025-12-05 | [9 empty] | 2025-12-09 | WIR-CE-000708 | [19 empty] | 2025-12-30 | WIR-CE-000708
4105 | BV-BSW-105-0000-ECM-CAP-CE-000093 | BV-BSW-105-0000-ECM-WIR-CE-000708 | Raft Concrete Zone 01B | Zone 01B | Opera House | 1 | B2 | Permanent Works | 280 | 2303857 | 2025-12-02 | Aces | Unibeton Ready Mix | C-40 (SRC+60% GGBFS) (200±40mm Slump) | Foundation | 8 | Sully |  | Permanent | [7 empty] | 23 | 230 | - | - |  |  |  |  | 2025-12-05 | [9 empty] | 2025-12-09 | WIR-CE-000708 | [19 empty] | 2025-12-30 | WIR-CE-000708
4106 | BV-BSW-105-0000-ECM-CAP-CE-000093 | BV-BSW-105-0000-ECM-WIR-CE-000708 | Raft Concrete Zone 01B | Zone 01B | Opera House | 1 | B2 | Permanent Works | 420 | 2303858 | 2025-12-02 | Aces | Unibeton Ready Mix | C-40 (SRC+60% GGBFS) (200±40mm Slump) | Foundation | 9 | Sully |  | Permanent | [7 empty] | 25.5 | 220 | - | - |  |  |  |  | 2025-12-05 | [9 empty] | 2025-12-09 | WIR-CE-000708 | [19 empty] | 2025-12-30 | WIR-CE-000708
4107 | BV-BSW-105-0000-ECM-CAP-CE-000093 | BV-BSW-105-0000-ECM-WIR-CE-000708 | Raft Concrete Zone 01B | Zone 01B | Opera House | 1 | B2 | Permanent Works | 537 | 2304240 | 2025-12-02 | Aces | Unibeton Ready Mix | C-40 (SRC+60% GGBFS) (200±40mm Slump) | Foundation | 12 | Sully |  | Permanent | [7 empty] | 22 | 230 | - | - |  |  |  |  | 2025-12-05 | [9 empty] | 2025-12-09 | WIR-CE-000708 | [19 empty] | 2025-12-30 | WIR-CE-000708
4108 | BV-BSW-105-0000-ECM-CAP-CE-000093 | BV-BSW-105-0000-ECM-WIR-CE-000708 | Raft Concrete Zone 01B | Zone 01B | Opera House | 1 | B2 | Permanent Works | 305 | 2303863 | 2025-12-02 | Aces | Unibeton Ready Mix | C-40 (SRC+60% GGBFS) (200±40mm Slump) | Foundation | 8 | Sully |  | Permanent | [7 empty] | 22.5 | 190 | - | - |  |  |  |  | 2025-12-05 | [9 empty] | 2025-12-09 | WIR-CE-000708 | [19 empty] | 2025-12-30 | WIR-CE-000708
4109 | BV-BSW-105-0000-ECM-CAP-CE-000093 | BV-BSW-105-0000-ECM-WIR-CE-000708 | Raft Concrete Zone 01B | Zone 01B | Opera House | 1 | B2 | Permanent Works | 580 | 2303864 | 2025-12-02 | Aces | Unibeton Ready Mix | C-40 (SRC+60% GGBFS) (200±40mm Slump) | Foundation | 12 | Sully |  | Permanent | [7 empty] | 21.5 | 200 | - | - |  |  |  |  | 2025-12-05 | [9 empty] | 2025-12-09 | WIR-CE-000708 | [19 empty] | 2025-12-30 | WIR-CE-000708
4110 | BV-BSW-105-0000-ECM-CAP-CE-000093 | BV-BSW-105-0000-ECM-WIR-CE-000708 | Raft Concrete Zone 01B | Zone 01B | Opera House | 1 | B2 | Permanent Works | 421 | 2304244 | 2025-12-02 | Aces | Unibeton Ready Mix | C-40 (SRC+60% GGBFS) (200±40mm Slump) | Foundation | 8 | Sully |  | Permanent | [7 empty] | 22 | 210 | - | - |  |  |  |  | 2025-12-05 | [9 empty] | 2025-12-09 | WIR-CE-000708 | [19 empty] | 2025-12-30 | WIR-CE-000708
4111 | BV-BSW-105-0000-ECM-CAP-CE-000093 | BV-BSW-105-0000-ECM-WIR-CE-000708 | Raft Concrete Zone 01B | Zone 01B | Opera House | 1 | B2 | Permanent Works | 390 | 2250045 | 2025-12-01 | Aces | Unibeton Ready Mix | C-40 (SRC+60% GGBFS) (200±40mm Slump) | Foundation | 10 | Mulhem |  | Permanent | [7 empty] | 24 | 230 | - | - |  |  |  |  | 2025-12-04 | [9 empty] | 2025-12-08 | WIR-CE-000708 | [19 empty] | 2025-12-29 | WIR-CE-000708
4112 | BV-BSW-105-0000-ECM-CAP-CE-000093 | BV-BSW-105-0000-ECM-WIR-CE-000708 | Raft Concrete Zone 01B | Zone 01B | Opera House | 1 | B2 | Permanent Works | 411 | 2250046 | 2025-12-01 | Aces | Unibeton Ready Mix | C-40 (SRC+60% GGBFS) (200±40mm Slump) | Foundation | 9 | Mulhem |  | Permanent | [7 empty] | 24.5 | 215 | - | - |  |  |  |  | 2025-12-04 | [9 empty] | 2025-12-08 | WIR-CE-000708 | [19 empty] | 2025-12-29 | WIR-CE-000708
4113 | BV-BSW-105-0000-ECM-CAP-CE-000093 | BV-BSW-105-0000-ECM-WIR-CE-000708 | Raft Concrete Zone 01B | Zone 01B | Opera House | 1 | B2 | Permanent Works | 414 | 2250047 | 2025-12-01 | Aces | Unibeton Ready Mix | C-40 (SRC+60% GGBFS) (200±40mm Slump) | Foundation | 9 | Mulhem |  | Permanent | [7 empty] | 22 | 225 | - | - |  |  |  |  | 2025-12-04 | [9 empty] | 2025-12-08 | WIR-CE-000708 | [19 empty] | 2025-12-29 | WIR-CE-000708
4114 | BV-BSW-105-0000-ECM-CAP-CE-000093 | BV-BSW-105-0000-ECM-WIR-CE-000708 | Raft Concrete Zone 01B | Zone 01B | Opera House | 1 | B2 | Permanent Works | 438 | 2250048 | 2025-12-01 | Aces | Unibeton Ready Mix | C-40 (SRC+60% GGBFS) (200±40mm Slump) | Foundation | 9 | Mulhem |  | Permanent | [7 empty] | 23.5 | 220 | - | - |  |  |  |  | 2025-12-04 | [9 empty] | 2025-12-08 | WIR-CE-000708 | [19 empty] | 2025-12-29 | WIR-CE-000708
4115 | BV-BSW-105-0000-ECM-CAP-CE-000093 | BV-BSW-105-0000-ECM-WIR-CE-000708 | Raft Concrete Zone 01B | Zone 01B | Opera House | 1 | B2 | Permanent Works | 394 | 22500511 | 2025-12-01 | Aces | Unibeton Ready Mix | C-40 (SRC+60% GGBFS) (200±40mm Slump) | Foundation | 10 | Mulhem |  | Permanent | [7 empty] | 22.5 | 220 | - | - |  |  |  |  | 2025-12-04 | [9 empty] | 2025-12-08 | WIR-CE-000708 | [19 empty] | 2025-12-29 | WIR-CE-000708
4116 | BV-BSW-105-0000-ECM-CAP-CE-000093 | BV-BSW-105-0000-ECM-WIR-CE-000708 | Raft Concrete Zone 01B | Zone 01B | Opera House | 1 | B2 | Permanent Works | 432 | 2250052 | 2025-12-01 | Aces | Unibeton Ready Mix | C-40 (SRC+60% GGBFS) (200±40mm Slump) | Foundation | 9.5 | Mulhem | 6 | Permanent | [7 empty] | 22.5 | 235 | - | - |  |  |  |  | 2025-12-04 | [9 empty] | 2025-12-08 | WIR-CE-000708 | [19 empty] | 2025-12-29 | WIR-CE-000708
4117 | BV-BSW-105-0000-ECM-CAP-CE-000093 | BV-BSW-105-0000-ECM-WIR-CE-000708 | Raft Concrete Zone 01B | Zone 01B | Opera House | 1 | B2 | Permanent Works | 389 | 2250054 | 2025-12-01 | Aces | Unibeton Ready Mix | C-40 (SRC+60% GGBFS) (200±40mm Slump) | Foundation | 10 | Mulhem |  | Permanent | [7 empty] | 21.5 | 230 | - | - |  |  |  |  | 2025-12-04 | [9 empty] | 2025-12-08 | WIR-CE-000708 | [19 empty] | 2025-12-29 | WIR-CE-000708
4118 | BV-BSW-105-0000-ECM-CAP-CE-000093 | BV-BSW-105-0000-ECM-WIR-CE-000708 | Raft Concrete Zone 01B | Zone 01B | Opera House | 1 | B2 | Permanent Works | 391 | 2250056 | 2025-12-01 | Aces | Unibeton Ready Mix | C-40 (SRC+60% GGBFS) (200±40mm Slump) | Foundation | 9.5 | Mulhem |  | Permanent | [7 empty] | 21.5 | 230 | - | - |  |  |  |  | 2025-12-04 | [9 empty] | 2025-12-08 | WIR-CE-000708 | [19 empty] | 2025-12-29 | WIR-CE-000708
4119 | BV-BSW-105-0000-ECM-CAP-CE-000093 | BV-BSW-105-0000-ECM-WIR-CE-000708 | Raft Concrete Zone 01B | Zone 01B | Opera House | 1 | B2 | Permanent Works | 390 | 2250057 | 2025-12-01 | Aces | Unibeton Ready Mix | C-40 (SRC+60% GGBFS) (200±40mm Slump) | Foundation | 9 | Mulhem |  | Permanent | [7 empty] | 20 | 220 | - | - |  |  |  |  | 2025-12-04 | [9 empty] | 2025-12-08 | WIR-CE-000708 | [19 empty] | 2025-12-29 | WIR-CE-000708
4120 | BV-BSW-105-0000-ECM-CAP-CE-000093 | BV-BSW-105-0000-ECM-WIR-CE-000708 | Raft Concrete Zone 01B | Zone 01B | Opera House | 1 | B2 | Permanent Works | 394 | 2250072 | 2025-12-01 | Aces | Unibeton Ready Mix | C-40 (SRC+60% GGBFS) (200±40mm Slump) | Foundation | 10 | Mulhem |  | Permanent | [7 empty] | 23.5 | 200 | - | - |  |  |  |  | 2025-12-04 | [9 empty] | 2025-12-08 | WIR-CE-000708 | [19 empty] | 2025-12-29 | WIR-CE-000708
4121 | BV-BSW-105-0000-ECM-CAP-CE-000093 | BV-BSW-105-0000-ECM-WIR-CE-000708 | Raft Concrete Zone 01B | Zone 01B | Opera House | 1 | B2 | Permanent Works | 431 | 2250073 | 2025-12-01 | Aces | Unibeton Ready Mix | C-40 (SRC+60% GGBFS) (200±40mm Slump) | Foundation | 9.5 | Mulhem |  | Permanent | [7 empty] | 24.5 | 230 | - | - |  |  |  |  | 2025-12-04 | [9 empty] | 2025-12-08 | WIR-CE-000708 | [19 empty] | 2025-12-29 | WIR-CE-000708
4122 | BV-BSW-105-0000-ECM-CAP-CE-000093 | BV-BSW-105-0000-ECM-WIR-CE-000708 | Raft Concrete Zone 01B | Zone 01B | Opera House | 1 | B2 | Permanent Works | 432 | 2250074 | 2025-12-01 | Aces | Unibeton Ready Mix | C-40 (SRC+60% GGBFS) (200±40mm Slump) | Foundation | 9.5 | Mulhem |  | Permanent | [7 empty] | 23.5 | 240 | - | - |  |  |  |  | 2025-12-04 | [9 empty] | 2025-12-08 | WIR-CE-000708 | [19 empty] | 2025-12-29 | WIR-CE-000708
4123 | BV-BSW-105-0000-ECM-CAP-CE-000093 | BV-BSW-105-0000-ECM-WIR-CE-000708 | Raft Concrete Zone 01B | Zone 01B | Opera House | 1 | B2 | Permanent Works | 389 | 2250077 | 2025-12-01 | Aces | Unibeton Ready Mix | C-40 (SRC+60% GGBFS) (200±40mm Slump) | Foundation | 10 | Mulhem |  | Permanent | [7 empty] | 25 | 230 | - | - |  |  |  |  | 2025-12-04 | [9 empty] | 2025-12-08 | WIR-CE-000708 | [19 empty] | 2025-12-29 | WIR-CE-000708
4124 | BV-BSW-105-0000-ECM-CAP-CE-000093 | BV-BSW-105-0000-ECM-WIR-CE-000708 | Raft Concrete Zone 01B | Zone 01B | Opera House | 1 | B2 | Permanent Works | 436 | 2250078 | 2025-12-01 | Aces | Unibeton Ready Mix | C-40 (SRC+60% GGBFS) (200±40mm Slump) | Foundation | 10 | Mulhem |  | Permanent | [7 empty] | 23.5 | 230 | - | - |  |  |  |  | 2025-12-04 | [9 empty] | 2025-12-08 | WIR-CE-000708 |  | 41.4 | 42.4 | 44.1 | 43.1 | [14 empty] | 2025-12-29 | WIR-CE-000708 |  | 49.3 | 50.6 | 50.6 | 49.7
4125 | BV-BSW-105-0000-ECM-CAP-CE-000093 | BV-BSW-105-0000-ECM-WIR-CE-000708 | Raft Concrete Zone 01B | Zone 01B | Opera House | 1 | B2 | Permanent Works | 391 | 2250079 | 2025-12-01 | Aces | Unibeton Ready Mix | C-40 (SRC+60% GGBFS) (200±40mm Slump) | Foundation | 9.5 | Mulhem |  | Permanent | [7 empty] | 25 | 220 | - | - |  |  |  |  | 2025-12-04 | [9 empty] | 2025-12-08 | WIR-CE-000708 | [19 empty] | 2025-12-29 | WIR-CE-000708
4126 | BV-BSW-105-0000-ECM-CAP-CE-000093 | BV-BSW-105-0000-ECM-WIR-CE-000708 | Raft Concrete Zone 01B | Zone 01B | Opera House | 1 | B2 | Permanent Works | 414 | 2250081 | 2025-12-01 | Aces | Unibeton Ready Mix | C-40 (SRC+60% GGBFS) (200±40mm Slump) | Foundation | 9.5 | Mulhem |  | Permanent | [7 empty] | 25.5 | 235 | - | - |  |  |  |  | 2025-12-04 | [9 empty] | 2025-12-08 | WIR-CE-000708 | [19 empty] | 2025-12-29 | WIR-CE-000708
4127 | BV-BSW-105-0000-ECM-CAP-CE-000093 | BV-BSW-105-0000-ECM-WIR-CE-000708 | Raft Concrete Zone 01B | Zone 01B | Opera House | 1 | B2 | Permanent Works | 554 | 2250082 | 2025-12-01 | Aces | Unibeton Ready Mix | C-40 (SRC+60% GGBFS) (200±40mm Slump) | Foundation | 10 | Mulhem | 6 | Permanent | [7 empty] | 23.5 | 240 | - | - |  |  |  |  | 2025-12-04 | [9 empty] | 2025-12-08 | WIR-CE-000708 | [19 empty] | 2025-12-29 | WIR-CE-000708
4128 | BV-BSW-105-0000-ECM-CAP-CE-000093 | BV-BSW-105-0000-ECM-WIR-CE-000708 | Raft Concrete Zone 01B | Zone 01B | Opera House | 1 | B2 | Permanent Works | 411 | 2250083 | 2025-12-01 | Aces | Unibeton Ready Mix | C-40 (SRC+60% GGBFS) (200±40mm Slump) | Foundation | 9 | Mulhem |  | Permanent | [7 empty] | 25.5 | 240 | - | - |  |  |  |  | 2025-12-04 | [9 empty] | 2025-12-08 | WIR-CE-000708 | [19 empty] | 2025-12-29 | WIR-CE-000708
4129 | BV-BSW-105-0000-ECM-CAP-CE-000093 | BV-BSW-105-0000-ECM-WIR-CE-000708 | Raft Concrete Zone 01B | Zone 01B | Opera House | 1 | B2 | Permanent Works | 541 | 2250085 | 2025-12-01 | Aces | Unibeton Ready Mix | C-40 (SRC+60% GGBFS) (200±40mm Slump) | Foundation | 10 | Mulhem |  | Permanent | [7 empty] | 24.5 | 220 | - | - |  |  |  |  | 2025-12-04 | [9 empty] | 2025-12-08 | WIR-CE-000708 | [19 empty] | 2025-12-29 | WIR-CE-000708
4130 | BV-BSW-105-0000-ECM-CAP-CE-000093 | BV-BSW-105-0000-ECM-WIR-CE-000708 | Raft Concrete Zone 01B | Zone 01B | Opera House | 1 | B2 | Permanent Works | 590 | 2250084 | 2025-12-01 | Aces | Unibeton Ready Mix | C-40 (SRC+60% GGBFS) (200±40mm Slump) | Foundation | 10 | Mulhem |  | Permanent | [7 empty] | 25 | 230 | - | - |  |  |  |  | 2025-12-04 | [9 empty] | 2025-12-08 | WIR-CE-000708 | [19 empty] | 2025-12-29 | WIR-CE-000708
4131 | BV-BSW-105-0000-ECM-CAP-CE-000093 | BV-BSW-105-0000-ECM-WIR-CE-000708 | Raft Concrete Zone 01B | Zone 01B | Opera House | 1 | B2 | Permanent Works | 553 | 2250086 | 2025-12-01 | Aces | Unibeton Ready Mix | C-40 (SRC+60% GGBFS) (200±40mm Slump) | Foundation | 10 | Mulhem |  | Permanent | [7 empty] | 24.5 | 225 | - | - |  |  |  |  | 2025-12-04 | [9 empty] | 2025-12-08 | WIR-CE-000708 | [19 empty] | 2025-12-29 | WIR-CE-000708
4132 | BV-BSW-105-0000-ECM-CAP-CE-000093 | BV-BSW-105-0000-ECM-WIR-CE-000708 | Raft Concrete Zone 01B | Zone 01B | Opera House | 1 | B2 | Permanent Works | 557 | 2250087 | 2025-12-01 | Aces | Unibeton Ready Mix | C-40 (SRC+60% GGBFS) (200±40mm Slump) | Foundation | 10 | Mulhem |  | Permanent | [7 empty] | 25 | 240 | - | - |  |  |  |  | 2025-12-04 | [9 empty] | 2025-12-08 | WIR-CE-000708 | [19 empty] | 2025-12-29 | WIR-CE-000708
4133 | BV-BSW-105-0000-ECM-CAP-CE-000093 | BV-BSW-105-0000-ECM-WIR-CE-000708 | Raft Concrete Zone 01B | Zone 01B | Opera House | 1 | B2 | Permanent Works | 394 | 2250091 | 2025-12-01 | Aces | Unibeton Ready Mix | C-40 (SRC+60% GGBFS) (200±40mm Slump) | Foundation | 10 | Mulhem |  | Permanent | [7 empty] | 25 | 240 | - | - |  |  |  |  | 2025-12-04 | [9 empty] | 2025-12-08 | WIR-CE-000708 | [19 empty] | 2025-12-29 | WIR-CE-000708
4134 | BV-BSW-105-0000-ECM-CAP-CE-000093 | BV-BSW-105-0000-ECM-WIR-CE-000708 | Raft Concrete Zone 01B | Zone 01B | Opera House | 1 | B2 | Permanent Works | 432 | 2250094 | 2025-12-01 | Aces | Unibeton Ready Mix | C-40 (SRC+60% GGBFS) (200±40mm Slump) | Foundation | 9.5 | Mulhem |  | Permanent | [7 empty] | 24 | 225 | - | - |  |  |  |  | 2025-12-04 | [9 empty] | 2025-12-08 | WIR-CE-000708 | [19 empty] | 2025-12-29 | WIR-CE-000708
4135 | BV-BSW-105-0000-ECM-CAP-CE-000093 | BV-BSW-105-0000-ECM-WIR-CE-000708 | Raft Concrete Zone 01B | Zone 01B | Opera House | 1 | B2 | Permanent Works | 392 | 2250093 | 2025-12-02 | Aces | Unibeton Ready Mix | C-40 (SRC+60% GGBFS) (200±40mm Slump) | Foundation | 8 | Mulhem |  | Permanent | [7 empty] | 24.5 | 235 | - | - |  |  |  |  | 2025-12-05 | [9 empty] | 2025-12-09 | WIR-CE-000708 | [19 empty] | 2025-12-30 | WIR-CE-000708
4136 | BV-BSW-105-0000-ECM-CAP-CE-000093 | BV-BSW-105-0000-ECM-WIR-CE-000708 | Raft Concrete Zone 01B | Zone 01B | Opera House | 1 | B2 | Permanent Works | 436 | 2250100 | 2025-12-02 | Aces | Unibeton Ready Mix | C-40 (SRC+60% GGBFS) (200±40mm Slump) | Foundation | 10 | Mulhem |  | Permanent | [7 empty] | 25 | 235 | - | - |  |  |  |  | 2025-12-05 | [9 empty] | 2025-12-09 | WIR-CE-000708 | [19 empty] | 2025-12-30 | WIR-CE-000708
4137 | BV-BSW-105-0000-ECM-CAP-CE-000093 | BV-BSW-105-0000-ECM-WIR-CE-000708 | Raft Concrete Zone 01B | Zone 01B | Opera House | 1 | B2 | Permanent Works | 389 | 2250101 | 2025-12-02 | Aces | Unibeton Ready Mix | C-40 (SRC+60% GGBFS) (200±40mm Slump) | Foundation | 10 | Mulhem |  | Permanent | [7 empty] | 25.5 | 230 | - | - |  |  |  |  | 2025-12-05 | [9 empty] | 2025-12-09 | WIR-CE-000708 | [19 empty] | 2025-12-30 | WIR-CE-000708
4138 | BV-BSW-105-0000-ECM-CAP-CE-000093 | BV-BSW-105-0000-ECM-WIR-CE-000708 | Raft Concrete Zone 01B | Zone 01B | Opera House | 1 | B2 | Permanent Works | 414 | 2250102 | 2025-12-02 | Aces | Unibeton Ready Mix | C-40 (SRC+60% GGBFS) (200±40mm Slump) | Foundation | 9.5 | Mulhem |  | Permanent | [7 empty] | 26.5 | 235 | - | - |  |  |  |  | 2025-12-05 | [9 empty] | 2025-12-09 | WIR-CE-000708 | [19 empty] | 2025-12-30 | WIR-CE-000708
4139 | BV-BSW-105-0000-ECM-CAP-CE-000093 | BV-BSW-105-0000-ECM-WIR-CE-000708 | Raft Concrete Zone 01B | Zone 01B | Opera House | 1 | B2 | Permanent Works | 411 | 2250103 | 2025-12-02 | Aces | Unibeton Ready Mix | C-40 (SRC+60% GGBFS) (200±40mm Slump) | Foundation | 9 | Mulhem |  | Permanent | [7 empty] | 25.5 | 220 | - | - |  |  |  |  | 2025-12-05 | [9 empty] | 2025-12-09 | WIR-CE-000708 | [19 empty] | 2025-12-30 | WIR-CE-000708
4140 | BV-BSW-105-0000-ECM-CAP-CE-000093 | BV-BSW-105-0000-ECM-WIR-CE-000708 | Raft Concrete Zone 01B | Zone 01B | Opera House | 1 | B2 | Permanent Works | 557 | 2250104 | 2025-12-02 | Aces | Unibeton Ready Mix | C-40 (SRC+60% GGBFS) (200±40mm Slump) | Foundation | 10 | Mulhem |  | Permanent | [7 empty] | 25 | 235 | - | - |  |  |  |  | 2025-12-05 | [9 empty] | 2025-12-09 | WIR-CE-000708 | [19 empty] | 2025-12-30 | WIR-CE-000708
4141 | BV-BSW-105-0000-ECM-CAP-CE-000093 | BV-BSW-105-0000-ECM-WIR-CE-000708 | Raft Concrete Zone 01B | Zone 01B | Opera House | 1 | B2 | Permanent Works | 554 | 2250106 | 2025-12-02 | Aces | Unibeton Ready Mix | C-40 (SRC+60% GGBFS) (200±40mm Slump) | Foundation | 10 | Mulhem | 6 | Permanent | [7 empty] | 26 | 220 | - | - |  |  |  |  | 2025-12-05 | [9 empty] | 2025-12-09 | WIR-CE-000708 | [19 empty] | 2025-12-30 | WIR-CE-000708
4142 | BV-BSW-105-0000-ECM-CAP-CE-000093 | BV-BSW-105-0000-ECM-WIR-CE-000708 | Raft Concrete Zone 01B | Zone 01B | Opera House | 1 | B2 | Permanent Works | 553 | 2250107 | 2025-12-02 | Aces | Unibeton Ready Mix | C-40 (SRC+60% GGBFS) (200±40mm Slump) | Foundation | 10 | Mulhem |  | Permanent | [7 empty] | 24 | 235 | - | - |  |  |  |  | 2025-12-05 | [9 empty] | 2025-12-09 | WIR-CE-000708 | [19 empty] | 2025-12-30 | WIR-CE-000708
4143 | BV-BSW-105-0000-ECM-CAP-CE-000093 | BV-BSW-105-0000-ECM-WIR-CE-000708 | Raft Concrete Zone 01B | Zone 01B | Opera House | 1 | B2 | Permanent Works | 391 | 2250110 | 2025-12-02 | Aces | Unibeton Ready Mix | C-40 (SRC+60% GGBFS) (200±40mm Slump) | Foundation | 9.5 | Mulhem |  | Permanent | [7 empty] | 25.2 | 200 | - | - |  |  |  |  | 2025-12-05 | [9 empty] | 2025-12-09 | WIR-CE-000708 | [19 empty] | 2025-12-30 | WIR-CE-000708
4144 | BV-BSW-105-0000-ECM-CAP-CE-000093 | BV-BSW-105-0000-ECM-WIR-CE-000708 | Raft Concrete Zone 01B | Zone 01B | Opera House | 1 | B2 | Permanent Works | 431 | 2250112 | 2025-12-02 | Aces | Unibeton Ready Mix | C-40 (SRC+60% GGBFS) (200±40mm Slump) | Foundation | 9.5 | Mulhem |  | Permanent | [7 empty] | 26 | 220 | - | - |  |  |  |  | 2025-12-05 | [9 empty] | 2025-12-09 | WIR-CE-000708 | [19 empty] | 2025-12-30 | WIR-CE-000708
4145 | BV-BSW-105-0000-ECM-CAP-CE-000093 | BV-BSW-105-0000-ECM-WIR-CE-000708 | Raft Concrete Zone 01B | Zone 01B | Opera House | 1 | B2 | Permanent Works | 432 | 2250113 | 2025-12-02 | Aces | Unibeton Ready Mix | C-40 (SRC+60% GGBFS) (200±40mm Slump) | Foundation | 9.5 | Mulhem |  | Permanent | [7 empty] | 23.5 | 210 | - | - |  |  |  |  | 2025-12-05 | [9 empty] | 2025-12-09 | WIR-CE-000708 | [19 empty] | 2025-12-30 | WIR-CE-000708
4146 | BV-BSW-105-0000-ECM-CAP-CE-000093 | BV-BSW-105-0000-ECM-WIR-CE-000708 | Raft Concrete Zone 01B | Zone 01B | Opera House | 1 | B2 | Permanent Works | 406 | 2250114 | 2025-12-02 | Aces | Unibeton Ready Mix | C-40 (SRC+60% GGBFS) (200±40mm Slump) | Foundation | 10 | Mulhem |  | Permanent | [7 empty] | 22 | 200 | - | - |  |  |  |  | 2025-12-05 | [9 empty] | 2025-12-09 | WIR-CE-000708 | [19 empty] | 2025-12-30 | WIR-CE-000708
4147 | BV-BSW-105-0000-ECM-CAP-CE-000093 | BV-BSW-105-0000-ECM-WIR-CE-000708 | Raft Concrete Zone 01B | Zone 01B | Opera House | 1 | B2 | Permanent Works | 438 | 2250115 | 2025-12-02 | Aces | Unibeton Ready Mix | C-40 (SRC+60% GGBFS) (200±40mm Slump) | Foundation | 9 | Mulhem |  | Permanent | [7 empty] | 21.5 | 210 | - | - |  |  |  |  | 2025-12-05 | [9 empty] | 2025-12-09 | WIR-CE-000708 | [19 empty] | 2025-12-30 | WIR-CE-000708
4148 | BV-BSW-105-0000-ECM-CAP-CE-000093 | BV-BSW-105-0000-ECM-WIR-CE-000708 | Raft Concrete Zone 01B | Zone 01B | Opera House | 1 | B2 | Permanent Works | 414 | 2250116 | 2025-12-02 | Aces | Unibeton Ready Mix | C-40 (SRC+60% GGBFS) (200±40mm Slump) | Foundation | 9.5 | Mulhem |  | Permanent | [7 empty] | 22 | 220 | - | - |  |  |  |  | 2025-12-05 | [9 empty] | 2025-12-09 | WIR-CE-000708 | [19 empty] | 2025-12-30 | WIR-CE-000708
4149 | BV-BSW-105-0000-ECM-CAP-CE-000093 | BV-BSW-105-0000-ECM-WIR-CE-000708 | Raft Concrete Zone 01B | Zone 01B | Opera House | 1 | B2 | Permanent Works | 389 | 2250117 | 2025-12-02 | Aces | Unibeton Ready Mix | C-40 (SRC+60% GGBFS) (200±40mm Slump) | Foundation | 10 | Mulhem |  | Permanent | [7 empty] | 21.5 | 230 | - | - |  |  |  |  | 2025-12-05 | [9 empty] | 2025-12-09 | WIR-CE-000708 | [19 empty] | 2025-12-30 | WIR-CE-000708
4150 | BV-BSW-105-0000-ECM-CAP-CE-000093 | BV-BSW-105-0000-ECM-WIR-CE-000708 | Raft Concrete Zone 01B | Zone 01B | Opera House | 1 | B2 | Permanent Works | 553 | 2296494 | 2025-12-02 | Aces | Unibeton Ready Mix | C-40 (SRC+60% GGBFS) (200±40mm Slump) | Foundation | 12 | Diriyah |  | Permanent | [7 empty] | 24.2 | 240 | - | - |  |  |  |  | 2025-12-05 | [9 empty] | 2025-12-09 | WIR-CE-000708 | [19 empty] | 2025-12-30 | WIR-CE-000708
4151 | BV-BSW-105-0000-ECM-CAP-CE-000093 | BV-BSW-105-0000-ECM-WIR-CE-000708 | Raft Concrete Zone 01B | Zone 01B | Opera House | 1 | B2 | Permanent Works | 287 | 2311166 | 2025-12-02 | Aces | Unibeton Ready Mix | C-40 (SRC+60% GGBFS) (200±40mm Slump) | Foundation | 8 | Diriyah |  | Permanent | [7 empty] | 26.3 | 200 | - | - |  |  |  |  | 2025-12-05 | [9 empty] | 2025-12-09 | WIR-CE-000708 | [19 empty] | 2025-12-30 | WIR-CE-000708
4152 | BV-BSW-105-0000-ECM-CAP-CE-000093 | BV-BSW-105-0000-ECM-WIR-CE-000708 | Raft Concrete Zone 01B | Zone 01B | Opera House | 1 | B2 | Permanent Works | 393 | 2311167 | 2025-12-02 | Aces | Unibeton Ready Mix | C-40 (SRC+60% GGBFS) (200±40mm Slump) | Foundation | 9.5 | Diriyah |  | Permanent | [7 empty] | 24.6 | 230 | - | - |  |  |  |  | 2025-12-05 | [9 empty] | 2025-12-09 | WIR-CE-000708 | [19 empty] | 2025-12-30 | WIR-CE-000708
4153 | BV-BSW-105-0000-ECM-CAP-CE-000093 | BV-BSW-105-0000-ECM-WIR-CE-000708 | Raft Concrete Zone 01B | Zone 01B | Opera House | 1 | B2 | Permanent Works | 558 | 2296495 | 2025-12-02 | Aces | Unibeton Ready Mix | C-40 (SRC+60% GGBFS) (200±40mm Slump) | Foundation | 12 | Diriyah |  | Permanent | [7 empty] | 26 | 210 | - | - |  |  |  |  | 2025-12-05 | [9 empty] | 2025-12-09 | WIR-CE-000708 | [19 empty] | 2025-12-30 | WIR-CE-000708
4154 | BV-BSW-105-0000-ECM-CAP-CE-000093 | BV-BSW-105-0000-ECM-WIR-CE-000708 | Raft Concrete Zone 01B | Zone 01B | Opera House | 1 | B2 | Permanent Works | 407 | 2311168 | 2025-12-02 | Aces | Unibeton Ready Mix | C-40 (SRC+60% GGBFS) (200±40mm Slump) | Foundation | 10 | Diriyah |  | Permanent | [7 empty] | 24.6 | 200 | - | - |  |  |  |  | 2025-12-05 | [9 empty] | 2025-12-09 | WIR-CE-000708 | [19 empty] | 2025-12-30 | WIR-CE-000708
4155 | BV-BSW-105-0000-ECM-CAP-CE-000093 | BV-BSW-105-0000-ECM-WIR-CE-000708 | Raft Concrete Zone 01B | Zone 01B | Opera House | 1 | B2 | Permanent Works | 554 | 2311169 | 2025-12-02 | Aces | Unibeton Ready Mix | C-40 (SRC+60% GGBFS) (200±40mm Slump) | Foundation | 12 | Diriyah |  | Permanent | [7 empty] | 27 | 240 | - | - |  |  |  |  | 2025-12-05 | [9 empty] | 2025-12-09 | WIR-CE-000708 | [19 empty] | 2025-12-30 | WIR-CE-000708
4156 | BV-BSW-105-0000-ECM-CAP-CE-000093 | BV-BSW-105-0000-ECM-WIR-CE-000708 | Raft Concrete Zone 01B | Zone 01B | Opera House | 1 | B2 | Permanent Works | 415 | 2296496 | 2025-12-02 | Aces | Unibeton Ready Mix | C-40 (SRC+60% GGBFS) (200±40mm Slump) | Foundation | 9 | Diriyah |  | Permanent | [7 empty] | 23.2 | 210 | - | - |  |  |  |  | 2025-12-05 | [9 empty] | 2025-12-09 | WIR-CE-000708 | [19 empty] | 2025-12-30 | WIR-CE-000708
4157 | BV-BSW-105-0000-ECM-CAP-CE-000093 | BV-BSW-105-0000-ECM-WIR-CE-000708 | Raft Concrete Zone 01B | Zone 01B | Opera House | 1 | B2 | Permanent Works | 557 | 2311170 | 2025-12-02 | Aces | Unibeton Ready Mix | C-40 (SRC+60% GGBFS) (200±40mm Slump) | Foundation | 12 | Diriyah |  | Permanent | [7 empty] | 25 | 225 | - | - |  |  |  |  | 2025-12-05 | [9 empty] | 2025-12-09 | WIR-CE-000708 | [19 empty] | 2025-12-30 | WIR-CE-000708
4158 | BV-BSW-105-0000-ECM-CAP-CE-000093 | BV-BSW-105-0000-ECM-WIR-CE-000708 | Raft Concrete Zone 01B | Zone 01B | Opera House | 1 | B2 | Permanent Works | 431 | 2296497 | 2025-12-02 | Aces | Unibeton Ready Mix | C-40 (SRC+60% GGBFS) (200±40mm Slump) | Foundation | 9 | Diriyah |  | Permanent | [7 empty] | 23.4 | 215 | - | - |  |  |  |  | 2025-12-05 | [9 empty] | 2025-12-09 | WIR-CE-000708 | [19 empty] | 2025-12-30 | WIR-CE-000708
4159 | BV-BSW-105-0000-ECM-CAP-CE-000093 | BV-BSW-105-0000-ECM-WIR-CE-000708 | Raft Concrete Zone 01B | Zone 01B | Opera House | 1 | B2 | Permanent Works | 302 | 2296498 | 2025-12-02 | Aces | Unibeton Ready Mix | C-40 (SRC+60% GGBFS) (200±40mm Slump) | Foundation | 8 | Diriyah |  | Permanent | [7 empty] | 25.3 | 200 | - | - |  |  |  |  | 2025-12-05 | [9 empty] | 2025-12-09 | WIR-CE-000708 | [19 empty] | 2025-12-30 | WIR-CE-000708
4160 | BV-BSW-105-0000-ECM-CAP-CE-000093 | BV-BSW-105-0000-ECM-WIR-CE-000708 | Raft Concrete Zone 01B | Zone 01B | Opera House | 1 | B2 | Permanent Works | 437 | 2311171 | 2025-12-02 | Aces | Unibeton Ready Mix | C-40 (SRC+60% GGBFS) (200±40mm Slump) | Foundation | 8 | Diriyah |  | Permanent | [7 empty] | 23.4 | 220 | - | - |  |  |  |  | 2025-12-05 | [9 empty] | 2025-12-09 | WIR-CE-000708 | [19 empty] | 2025-12-30 | WIR-CE-000708
4161 | BV-BSW-105-0000-ECM-CAP-CE-000093 | BV-BSW-105-0000-ECM-WIR-CE-000708 | Raft Concrete Zone 01B | Zone 01B | Opera House | 1 | B2 | Permanent Works | 403 | 2311172 | 2025-12-02 | Aces | Unibeton Ready Mix | C-40 (SRC+60% GGBFS) (200±40mm Slump) | Foundation | 9 | Diriyah |  | Permanent | [7 empty] | 25.3 | 230 | - | - |  |  |  |  | 2025-12-05 | [9 empty] | 2025-12-09 | WIR-CE-000708 | [19 empty] | 2025-12-30 | WIR-CE-000708
4162 | BV-BSW-105-0000-ECM-CAP-CE-000093 | BV-BSW-105-0000-ECM-WIR-CE-000708 | Raft Concrete Zone 01B | Zone 01B | Opera House | 1 | B2 | Permanent Works | 393 | 2296499 | 2025-12-02 | Aces | Unibeton Ready Mix | C-40 (SRC+60% GGBFS) (200±40mm Slump) | Foundation | 10 | Diriyah |  | Permanent | [7 empty] | 24.3 | 200 | - | - |  |  |  |  | 2025-12-05 | [9 empty] | 2025-12-09 | WIR-CE-000708 | [19 empty] | 2025-12-30 | WIR-CE-000708
4163 | BV-BSW-105-0000-ECM-CAP-CE-000093 | BV-BSW-105-0000-ECM-WIR-CE-000708 | Raft Concrete Zone 01B | Zone 01B | Opera House | 1 | B2 | Permanent Works | 553 | 2311173 | 2025-12-02 | Aces | Unibeton Ready Mix | C-40 (SRC+60% GGBFS) (200±40mm Slump) | Foundation | 12 | Diriyah |  | Permanent | [7 empty] | 26 | 210 | - | - |  |  |  |  | 2025-12-05 | [9 empty] | 2025-12-09 | WIR-CE-000708 | [19 empty] | 2025-12-30 | WIR-CE-000708
4164 | BV-BSW-105-0000-ECM-CAP-CE-000093 | BV-BSW-105-0000-ECM-WIR-CE-000708 | Raft Concrete Zone 01B | Zone 01B | Opera House | 1 | B2 | Permanent Works | 558 | 2296500 | 2025-12-02 | Aces | Unibeton Ready Mix | C-40 (SRC+60% GGBFS) (200±40mm Slump) | Foundation | 12 | Diriyah |  | Permanent | [7 empty] | 23.4 | 230 | - | - |  |  |  |  | 2025-12-05 | [9 empty] | 2025-12-09 | WIR-CE-000708 | [19 empty] | 2025-12-30 | WIR-CE-000708
4165 | BV-BSW-105-0000-ECM-CAP-CE-000106/91 | BV-BSW-105-0000-ECM-WIR-CE-000750/717 | Wall (P3-02) Zone 03 03 Nos Column (CC01, CC19, CC24) | Zone 03, 02 | Opera House | 3 | B2 | Permanent Works | 407 | 2311184 | 2025-12-03 | Aces | Unibeton Ready Mix | C 50/10 MPa (OPC+40%GGBS) | Wall, Column and Retaining Wall | 9 |  | 6 | Permanent | [6 empty] | RH.MCR25011823 | 24.5 | 250 | - | - |  |  |  |  | 2025-12-06 | [9 empty] | 2025-12-10 | WIR-CE-000750/717 | RH.MCR25011908@7 | 49.5 | 46.9 | 47.8 |  |  |  | 48.06667 | [11 empty] | 2025-12-31 | WIR-CE-000750/717 | RH.MCR25011908@28 | 61.1 | 63.2 | 62.4 |  |  |  | 62.23333
4166 | BV-BSW-105-0000-ECM-CAP-CE-000089 | BV-BSW-105-0000-ECM-WIR-CE-000722 | Retaining Wall Zone 4 & 10 | Zone 04, 10 | Opera House | 10 | B2 | Permanent Works | 557 | 2311182 | 2025-12-03 | Aces | Unibeton Ready Mix | C 50/10 MPa (OPC+40%GGBS) | Wall, Column and Retaining Wall | 12 |  | 6 | Permanent | [6 empty] | RH.MCR25011907 | 25.5 | 230 | - | - |  |  |  |  | 2025-12-06 | [9 empty] | 2025-12-10 | WIR-CE-000722 | RH.MCR25011907@7 | 48.6 | 46.9 | 47.7 |  |  |  | 47.73333 | [11 empty] | 2025-12-31 | WIR-CE-000722 | RH.MCR25011907@28 | 60.9 | 61.1 | 63.1 |  |  |  | 61.7
4167 | BV-BSW-105-0000-ECM-CAP-CE-000089 | BV-BSW-105-0000-ECM-WIR-CE-000722 | Retaining Wall Zone 4 & 10 | Zone 04, 10 | Opera House | 10 | B2 | Permanent Works | 558 | 2311189 | 2025-12-03 | Aces | Unibeton Ready Mix | C 50/10 MPa (OPC+40%GGBS) | Wall, Column and Retaining Wall | 10 |  |  | Permanent | [7 empty] | 22.5 | 240 | - | - |  |  |  |  | 2025-12-06 | [9 empty] | 2025-12-10 | WIR-CE-000722 | [19 empty] | 2025-12-31 | WIR-CE-000722
4168 | BV-BSW-105-0000-ECM-CAP-CE-000089 | BV-BSW-105-0000-ECM-WIR-CE-000722 | Retaining Wall Zone 4 & 10 | Zone 04, 10 | Opera House | 10 | B2 | Permanent Works | 415 | 2311192 | 2025-12-03 | Aces | Unibeton Ready Mix | C 50/10 MPa (OPC+40%GGBS) | Wall, Column and Retaining Wall | 10 |  |  | Permanent | [7 empty] | 24 | 230 | - | - |  |  |  |  | 2025-12-06 | [9 empty] | 2025-12-10 | WIR-CE-000722 | [19 empty] | 2025-12-31 | WIR-CE-000722
4169 | BV-BSW-105-0000-ECM-CAP-CE-000089 | BV-BSW-105-0000-ECM-WIR-CE-000722 | Retaining Wall Zone 4 & 10 | Zone 04, 10 | Opera House | 10 | B2 | Permanent Works | 407 | 2311197 | 2025-12-03 | Aces | Unibeton Ready Mix | C 50/10 MPa (OPC+40%GGBS) | Wall, Column and Retaining Wall | 10 |  |  | Permanent | [7 empty] | 22 | 250 | - | - |  |  |  |  | 2025-12-06 | [9 empty] | 2025-12-10 | WIR-CE-000722 | [19 empty] | 2025-12-31 | WIR-CE-000722
4170 | BV-BSW-105-0000-ECM-CAP-CE-000084 | BV-BSW-105-0000-ECM-WIR-CE-000755 | Retaining Wall Zone 08 05 No of Column BC40, BC41, BC38, BC31, BC35) | Zone 08 | Opera House | 8 | B2 | Permanent Works | 551 | 2311202 | 2025-12-03 | Aces | Unibeton Ready Mix | C 50/10 MPa (OPC+40%GGBS) | Wall, Column and Retaining Wall | 12 |  | 6 | Permanent | [6 empty] | RH.MCR25011909 | 23.5 | 240 | - | - | [14 empty] | 2025-12-10 | WIR-CE-000755 | RH.MCR25011909@7 | 50.5 | 48 | 49.4 |  |  |  | 49.3 | [11 empty] | 2025-12-31 | WIR-CE-000755 | RH.MCR25011909@28 | 61.8 | 63.4 | 61.8 |  |  |  | 62.33333
4171 | BV-BSW-105-0000-ECM-CAP-CE-000084 | BV-BSW-105-0000-ECM-WIR-CE-000755 | Retaining Wall Zone 08 05 No of Column BC40, BC41, BC38, BC31, BC35) | Zone 08 | Opera House | 8 | B2 | Permanent Works | 553 | 2311204 | 2025-12-03 | Aces | Unibeton Ready Mix | C 50/10 MPa (OPC+40%GGBS) | Wall, Column and Retaining Wall | 12 |  |  | Permanent | [7 empty] | 21 | 230 | - | - | [14 empty] | 2025-12-10 | WIR-CE-000755 | [19 empty] | 2025-12-31 | WIR-CE-000755
4172 | BV-BSW-105-0000-ECM-CAP-CE-000084 | BV-BSW-105-0000-ECM-WIR-CE-000755 | Retaining Wall Zone 08 05 No of Column BC40, BC41, BC38, BC31, BC35) | Zone 08 | Opera House | 8 | B2 | Permanent Works | 557 | 2311206 | 2025-12-03 | Aces | Unibeton Ready Mix | C 50/10 MPa (OPC+40%GGBS) | Wall, Column and Retaining Wall | 8 |  |  | Permanent | [7 empty] | 25 | 240 | - | - | [14 empty] | 2025-12-10 | WIR-CE-000755 | [19 empty] | 2025-12-31 | WIR-CE-000755
4173 | BV-BSW-105-0000-ECM-CAP-CE-000084 | BV-BSW-105-0000-ECM-WIR-CE-000755 | Retaining Wall Zone 08 05 No of Column BC40, BC41, BC38, BC31, BC35) | Zone 08 | Opera House | 8 | B2 | Permanent Works | 295 | 2311210 | 2025-12-03 | Aces | Unibeton Ready Mix | C 50/10 MPa (OPC+40%GGBS) | Wall, Column and Retaining Wall | 3 |  |  | Permanent | [7 empty] | 25 | 230 | - | - | [14 empty] | 2025-12-10 | WIR-CE-000755 | [19 empty] | 2025-12-31 | WIR-CE-000755
4174 | BV-BSW-105-0000-ECM-CAP-CE-000101/58/99 | BV-BSW-105-0000-ECM-WIR-CE-000725/744/746 | 07 Nos of Columns (AC24, AC02, CC01, CC08, CC09, CC10, CC11) | Zone 10 | Opera House | 10 | B2 | Permanent Works | 273 | 2309552 | 2025-12-04 | Aces | Unibeton Ready Mix | C 50/10 MPa (OPC+40%GGBS) | Wall, Column and Retaining Wall | 8 |  | 6 | Permanent | [6 empty] | RH.MCR25011826 | 23.5 | 250 | - | - |  |  |  |  | 2025-12-07 | [9 empty] | 2025-12-11 | WIR-CE-000725/744/746 | RH.MCR25011826@7.1.Rev.1 | 48.6 | 48 | 47.8 |  |  |  | 48.13333 | [11 empty] | 2026-01-01 | WIR-CE-000725/744/746 | RH.MCR25011826@28.1.Rev.1 | 63.3 | 62.8 | 61.7 |  |  |  | 62.6
4175 | BV-BSW-105-0000-ECM-CAP-CE-000101/58/99 | BV-BSW-105-0000-ECM-WIR-CE-000725/744/746 | 07 Nos of Columns (AC24, AC02, CC01, CC08, CC09, CC10, CC11) | Zone 10 | Opera House | 10 | B2 | Permanent Works | 302 | 2311251 | 2025-12-04 | Aces | Unibeton Ready Mix | C 50/10 MPa (OPC+40%GGBS) | Wall, Column and Retaining Wall | 5 |  |  | Permanent | [7 empty] | 23 | 240 | - | - |  |  |  |  | 2025-12-07 | [9 empty] | 2025-12-11 | WIR-CE-000725/744/746 | [19 empty] | 2026-01-01 | WIR-CE-000725/744/746
4176 | BV-BSW-105-0000-ECM-CAP-CE-000106/102 | BV-BSW-105-0000-ECM-WIR-CE-000750/753 | Inner Wall (P3-02) Zone 03 (P2-13) Zone 02 | Zone 02 & 03 | Opera House | 2 | B2 | Permanent Works | 302 | 2309553 | 2025-12-04 | Aces | Unibeton Ready Mix | C 50/10 MPa (OPC+40%GGBS) | Wall, Column and Retaining Wall | 8 |  | 6 | Permanent | [6 empty] | RH.MCR25011825 | 24 | 250 | - | - |  |  |  |  | 2025-12-07 | [9 empty] | 2025-12-11 | WIR-CE-000750/753 | RH.MCR25011825@7 | 47.1 | 48.6 | 49.6 | 48.7 | 49.5 | 47.6 | 48.51667 | [11 empty] | 2026-01-01 | WIR-CE-000750/753 | RH.MCR25011825@28 | 58.1 | 58.7 | 60.9 | 61.8 | 63.8 | 62.3 | 60.93333
4177 | BV-BSW-105-0000-ECM-CAP-CE-000106/102 | BV-BSW-105-0000-ECM-WIR-CE-000750/753 | Inner Wall (P3-02) Zone 03 (P2-13) Zone 02 | Zone 02 & 03 | Opera House | 2 | B2 | Permanent Works | 287 | 2309555 | 2025-12-04 | Aces | Unibeton Ready Mix | C 50/10 MPa (OPC+40%GGBS) | Wall, Column and Retaining Wall | 8 |  |  | Permanent | [7 empty] | 22.5 | 230 | - | - |  |  |  |  | 2025-12-07 | [9 empty] | 2025-12-11 | WIR-CE-000750/753 | [19 empty] | 2026-01-01 | WIR-CE-000750/753
4178 | BV-BSW-105-0000-ECM-CAP-CE-000106/102 | BV-BSW-105-0000-ECM-WIR-CE-000750/753 | Inner Wall (P3-02) Zone 03 (P2-13) Zone 02 | Zone 02 & 03 | Opera House | 2 | B2 | Permanent Works | 295 | 2309558 | 2025-12-04 | Aces | Unibeton Ready Mix | C 50/10 MPa (OPC+40%GGBS) | Wall, Column and Retaining Wall | 8 |  |  | Permanent | [7 empty] | 22 | 255 | - | - |  |  |  |  | 2025-12-07 | [9 empty] | 2025-12-11 | WIR-CE-000750/753 | [19 empty] | 2026-01-01 | WIR-CE-000750/753
4179 | BV-BSW-105-0000-ECM-CAP-CE-000106/102 | BV-BSW-105-0000-ECM-WIR-CE-000750/753 | Inner Wall (P3-02) Zone 03 (P2-13) Zone 02 | Zone 02 & 03 | Opera House | 3 | B2 | Permanent Works | 437 | 2309560 | 2025-12-04 | Aces | Unibeton Ready Mix | C 50/10 MPa (OPC+40%GGBS) | Wall, Column and Retaining Wall | 8 |  |  | Permanent | [7 empty] | 23 | 230 | - | - |  |  |  |  | 2025-12-07 | [9 empty] | 2025-12-11 | WIR-CE-000750/753 | [19 empty] | 2026-01-01 | WIR-CE-000750/753
4180 | BV-BSW-105-0000-ECM-CAP-CE-000106/102 | BV-BSW-105-0000-ECM-WIR-CE-000750/753 | Inner Wall (P3-02) Zone 03 (P2-13) Zone 02 | Zone 02 & 03 | Opera House | 3 | B2 | Permanent Works | 287 | 2309561 | 2025-12-04 | Aces | Unibeton Ready Mix | C 50/10 MPa (OPC+40%GGBS) | Wall, Column and Retaining Wall | 8 |  | 6 | Permanent | [7 empty] | 24 | 220 | - | - |  |  |  |  | 2025-12-07 | [9 empty] | 2025-12-11 | WIR-CE-000750/753 | [19 empty] | 2026-01-01 | WIR-CE-000750/753
4181 | BV-BSW-105-0000-ECM-CAP-CE-000106/102 | BV-BSW-105-0000-ECM-WIR-CE-000750/753/823 | Inner Wall (P3-02) Zone 03 (P2-13) Zone 02 Mock up wall second and third stage | Zone 02 & 03 | Opera House | 3 | B2 | Permanent Works | 295 | 2309562 | 2025-12-04 | Aces | Unibeton Ready Mix | C 50/10 MPa (OPC+40%GGBS) | Wall, Column and Retaining Wall | 7 |  |  | Permanent | [6 empty] | RH.MCR25011825 | 23.5 | 250 | - | - |  |  |  |  | 2025-12-07 | [9 empty] | 2025-12-11 | WIR-CE-000750/753/823 | RH.MCR25011825@7 | 47.1 | 48.6 | 49.6 | 48.7 | 49.5 | 47.6 | 48.51667 | [11 empty] | 2026-01-01 | WIR-CE-000750/753/823 | RH.MCR25011825@28 | 58.1 | 58.7 | 60.9 | 61.8 | 63.8 | 62.3 | 60.93333
4182 | BV-BSW-105-0000-ECM-CAP-CE-000092 | BV-BSW-105-0000-ECM-WIR-CE-000775/714 | 04 Columns (CFC07, CFC08, CFC11, CFC06) | Zone 07 | Opera House | 7 | B2 | Permanent Works | 557 | 2311236 | 2025-12-03 | Aces | Unibeton Ready Mix | C 50/10 MPa (OPC+40%GGBS) | Wall, Column and Retaining Wall | 8 |  | 6 | Permanent | [6 empty] | RH.MCR25011824 | 22.5 | 220 | - | - |  |  |  |  | 2025-12-06 | [9 empty] | 2025-12-10 | WIR-CE-000775/714 | RH.MCR25011824@7 | 47.7 | 49.4 | 48.6 |  |  |  | 48.56667 | [11 empty] | 2025-12-31 | WIR-CE-000775/714 | RH.MCR25011824@28 | 57.8 | 62 | 59.1 |  |  |  | 59.63333
4183 | BV-BSW-105-0000-ECM-CAP-CE-000100 | BV-BSW-105-0000-ECM-WIR-CE-000768 | 03 Columns (AC12, AC13, AC14) | Zone 10 | Opera House | 10 | B2 | Permanent Works | 554 | 2311285 | 2025-12-04 | Aces | Unibeton Ready Mix | C 50/10 MPa (OPC+40%GGBS) | Wall, Column and Retaining Wall | 10 |  | 6 | Permanent | [6 empty] | RH.MCR25011856 | 21.5 | 215 | - | - |  |  |  |  | 2025-12-07 | [9 empty] | 2025-12-11 | WIR-CE-000768 | RH.MCR25011856@7 | 49.1 | 50.9 | 47.9 |  |  |  | 49.3 | [11 empty] | 2026-01-01 | WIR-CE-000768 | RH.MCR25011856@28 | 57.5 | 58.6 | 59.6 |  |  |  | 58.56667
4184 | BV-BSW-105-0000-ECM-CAP-CE-000087/95 | BV-BSW-105-0000-ECM-WIR-CE-000640/731 | Inner Wall (P2-11) remaining Zone 02 01 Column (FC01) Zone 06 | Zone 02 & 06 | Opera House | 2 | B2 | Permanent Works | 403 | 2311434 | 2025-12-07 | Aces | Unibeton Ready Mix | C 50/10 MPa (OPC+40%GGBS) | Wall, Column and Retaining Wall | 8 |  | 6 | Permanent | [6 empty] | RH.MCR25012035 | 22.5 | 230 | - | - |  |  |  |  | 2025-12-10 | [9 empty] | 2025-12-14 | WIR-CE-000640/731/803 | RH.MCR25012035@7 | 45.8 | 46.7 | 47.1 | 48 | 48.5 | 49.5 | 47.6 | [11 empty] | 2026-01-04 | WIR-CE-000640/731/803 | RH.MCR25012035@28 | 60.3 | 61 | 63.4 | 62.3 | 63.3 | 61.6 | 61.98333
4185 | BV-BSW-105-0000-ECM-CAP-CE-000087/95 | BV-BSW-105-0000-ECM-WIR-CE-000640/731 | Inner Wall (P2-11) remaining Zone 02 01 Column (FC01) Zone 06 | Zone 02 & 06 | Opera House | 2 | B2 | Permanent Works | 407 | 2311439 | 2025-12-07 | Aces | Unibeton Ready Mix | C 50/10 MPa (OPC+40%GGBS) | Wall, Column and Retaining Wall | 8 |  |  | Permanent | [7 empty] | 21 | 250 | - | - |  |  |  |  | 2025-12-10 | [9 empty] | 2025-12-14 | WIR-CE-000640/731/803 | [19 empty] | 2026-01-04 | WIR-CE-000640/731/803
4186 | BV-BSW-105-0000-ECM-CAP-CE-000087/95 | BV-BSW-105-0000-ECM-WIR-CE-000640/731 | Inner Wall (P2-11) remaining Zone 02 01 Column (FC01) Zone 06 | Zone 02 & 06 | Opera House | 2 | B2 | Permanent Works | 302 | 2309716 | 2025-12-07 | Aces | Unibeton Ready Mix | C 50/10 MPa (OPC+40%GGBS) | Wall, Column and Retaining Wall | 8 |  | 6 | Permanent | [7 empty] | 22 | 230 | - | - |  |  |  |  | 2025-12-10 | [9 empty] | 2025-12-14 | WIR-CE-000640/731/803 | [19 empty] | 2026-01-04 | WIR-CE-000640/731/803
4187 | BV-BSW-105-0000-ECM-CAP-CE-000087/95 | BV-BSW-105-0000-ECM-WIR-CE-000803/731 | Inner Wall (P2-11) remaining Zone 02 01 Column (FC01) Zone 06 | Zone 02 & 06 | Opera House | 2 | B2 | Permanent Works | 557 | 2311444 | 2025-12-07 | Aces | Unibeton Ready Mix | C 50/10 MPa (OPC+40%GGBS) | Wall, Column and Retaining Wall | 10 |  |  | Permanent | [7 empty] | 23.5 | 260 | - | - |  |  |  |  | 2025-12-10 | [9 empty] | 2025-12-14 | WIR-CE-000640/731/803 | [19 empty] | 2026-01-04 | WIR-CE-000640/731/803
4188 | BV-BSW-105-0000-ECM-CAP-CE-000082/63/94/81/109/107/114 | BV-BSW-105-0000-ECM-WIR-CE-000763/795/798/711/691 | 10 Nos Columns (BC42, BC46, BC39, BC33, BC32) (DC58, DC36, DC88, DC89, DC92) Zone 08 01 Column (CFC09) Zone 07 | Zone 08 & 07 | Opera House | 8 | B2 | Permanent Works | 414 | 2311428 | 2025-12-06 | Aces | Unibeton Ready Mix | C 50/10 MPa (OPC+40%GGBS) | Wall, Column and Retaining Wall | 8 |  | 6 | Permanent | [6 empty] | RH.MCR25012036 | 22.5 | 240 | - | - |  |  |  |  | 2025-12-09 | [9 empty] | 2025-12-13 | WIR-CE-000763/795/798/711/691 | RH.MCR25012036@7 | 49.7 | 50.9 | 47.8 |  |  |  | 49.46667 | [11 empty] | 2026-01-03 | WIR-CE-000763/795/798/711/691 | RH.MCR25012036@28 | 59.8 | 61.7 | 62.9 |  |  |  | 61.46667
4189 | BV-BSW-105-0000-ECM-CAP-CE-000082/63/94/81/109/107/114 | BV-BSW-105-0000-ECM-WIR-CE-000763/795/798/711/691 | 10 Nos Columns (BC42, BC46, BC39, BC33, BC32) (DC58, DC36, DC88, DC89, DC92) Zone 08 01 Column (CFC09) Zone 07 | Zone 08 & 07 | Opera House | 8 | B2 | Permanent Works | 557 | 2311433 | 2025-12-06 | Aces | Unibeton Ready Mix | C 50/10 MPa (OPC+40%GGBS) | Wall, Column and Retaining Wall | 8 |  |  | Permanent | [7 empty] | 23 | 250 | - | - |  |  |  |  | 2025-12-09 | [9 empty] | 2025-12-13 | WIR-CE-000763/795/798/711/691 | [19 empty] | 2026-01-03 | WIR-CE-000763/795/798/711/691
4190 | BV-BSW-105-0000-ECM-CAP-CE-000096 | BV-BSW-105-0000-ECM-WIR-CE-000789 | Retaining Wall Zone 4 | Zone 04 | Opera House | 4 | B2 | Permanent Works | 287 | 2309765 | 2025-12-07 | Aces | Unibeton Ready Mix | C 50/10 MPa (OPC+40%GGBS) | Wall, Column and Retaining Wall | 8 |  | 6 | Permanent | [6 empty] | RH.MCR25012038 | 24 | 240 | - | - |  |  |  |  | 2025-12-10 | [9 empty] | 2025-12-14 | WIR-CE-000789 | RH.MCR25012038@7 | 45.5 | 45.9 | 47.1 | 47.4 | 48.2 | 48.8 | 47.15 | [11 empty] | 2026-01-04 | WIR-CE-000789 | RH.MCR25012038@28 | 59.8 | 61.3 | 63.3 | 62.7 | 61.1 | 61.8 | 61.66667
4191 | BV-BSW-105-0000-ECM-CAP-CE-000096 | BV-BSW-105-0000-ECM-WIR-CE-000789 | Retaining Wall Zone 4 | Zone 04 | Opera House | 4 | B2 | Permanent Works | 391 | 2309768 | 2025-12-07 | Aces | Unibeton Ready Mix | C 50/10 MPa (OPC+40%GGBS) | Wall, Column and Retaining Wall | 9 |  |  | Permanent | [7 empty] | 22.5 | 260 | - | - |  |  |  |  | 2025-12-10 | [9 empty] | 2025-12-14 | WIR-CE-000789 | [19 empty] | 2026-01-04 | WIR-CE-000789
4192 | BV-BSW-105-0000-ECM-CAP-CE-000096 | BV-BSW-105-0000-ECM-WIR-CE-000789 | Retaining Wall Zone 4 | Zone 04 | Opera House | 4 | B2 | Permanent Works | 393 | 2311495 | 2025-12-07 | Aces | Unibeton Ready Mix | C 50/10 MPa (OPC+40%GGBS) | Wall, Column and Retaining Wall | 10 |  |  | Permanent | [7 empty] | 23 | 235 | - | - |  |  |  |  | 2025-12-10 | [9 empty] | 2025-12-14 | WIR-CE-000789 | [19 empty] | 2026-01-04 | WIR-CE-000789
4193 | BV-BSW-105-0000-ECM-CAP-CE-000096 | BV-BSW-105-0000-ECM-WIR-CE-000789 | Retaining Wall Zone 4 | Zone 04 | Opera House | 4 | B2 | Permanent Works | 411 | 2311500 | 2025-12-07 | Aces | Unibeton Ready Mix | C 50/10 MPa (OPC+40%GGBS) | Wall, Column and Retaining Wall | 10 |  |  | Permanent | [7 empty] | 23 | 240 | - | - |  |  |  |  | 2025-12-10 | [9 empty] | 2025-12-14 | WIR-CE-000789 | [19 empty] | 2026-01-04 | WIR-CE-000789
4194 | BV-BSW-105-0000-ECM-CAP-CE-000096 | BV-BSW-105-0000-ECM-WIR-CE-000789 | Retaining Wall Zone 4 | Zone 04 | Opera House | 4 | B2 | Permanent Works | 393 | 2310004 | 2025-12-07 | Aces | Unibeton Ready Mix | C 50/10 MPa (OPC+40%GGBS) | Wall, Column and Retaining Wall | 10 |  |  | Permanent | [7 empty] | 21 | 220 | - | - |  |  |  |  | 2025-12-10 | [9 empty] | 2025-12-14 | WIR-CE-000789 | [19 empty] | 2026-01-04 | WIR-CE-000789
4195 | BV-BSW-105-0000-ECM-CAP-CE-000096 | BV-BSW-105-0000-ECM-WIR-CE-000789 | Retaining Wall Zone 4 | Zone 04 | Opera House | 4 | B2 | Permanent Works | 553 | 2310007 | 2025-12-07 | Aces | Unibeton Ready Mix | C 50/10 MPa (OPC+40%GGBS) | Wall, Column and Retaining Wall | 12 |  | 6 | Permanent | [7 empty] | 23.5 | 230 | - | - |  |  |  |  | 2025-12-10 | [9 empty] | 2025-12-14 | WIR-CE-000789 | [19 empty] | 2026-01-04 | WIR-CE-000789
4196 | BV-BSW-105-0000-ECM-CAP-CE-000096 | BV-BSW-105-0000-ECM-WIR-CE-000789 | Retaining Wall Zone 4 | Zone 04 | Opera House | 4 | B2 | Permanent Works | 553 | 2310014 | 2025-12-07 | Aces | Unibeton Ready Mix | C 50/10 MPa (OPC+40%GGBS) | Wall, Column and Retaining Wall | 12 |  |  | Permanent | [7 empty] | 22.5 | 250 | - | - |  |  |  |  | 2025-12-10 | [9 empty] | 2025-12-14 | WIR-CE-000789 | [19 empty] | 2026-01-04 | WIR-CE-000789
4197 | BV-BSW-105-0000-ECM-CAP-CE-000058/100 | BV-BSW-105-0000-ECM-WIR-CE-000725/785 | 05 Nos Columns (CC07, CC06, CC05, CC04, AC03) Zone 10 | Zone 10 | Opera House | 10 | B2 | Permanent Works | 394 | 2309784 | 2025-12-08 | Aces | Unibeton Ready Mix | C 50/10 MPa (OPC+40%GGBS) | Wall, Column and Retaining Wall | 10 |  | 6 | Permanent | [6 empty] | RH.MCR25012039 | 22 | 250 | - | - |  |  |  |  | 2025-12-11 | [9 empty] | 2025-12-15 | WIR-CE-000725/785 | RH.MCR25012039@7 | 50.3 | 50.7 | 49.4 |  |  |  | 50.13333 | [11 empty] | 2026-01-05 | WIR-CE-000725/785 | RH.MCR25012039@28 | 61.1 | 60.9 | 61.8 |  |  |  | 61.26667
4198 | BV-BSW-105-0000-ECM-CAP-CE-000098/111 | BV-BSW-105-0000-ECM-WIR-CE-000787 | (P04-21, P04-24, P04-05, P04-07)Wall Zone 4 | Zone 04 | Opera House | 4 | B2 | Permanent Works | 557 | 2310059 | 2025-12-08 | Aces | Unibeton Ready Mix | C 50/10 MPa (OPC+40%GGBS) | Wall, Column and Retaining Wall | 12 |  | 6 | Permanent | [6 empty] | RH.MCR25012037 | 23.5 | 250 | - | - |  |  |  |  | 2025-12-11 | [9 empty] | 2025-12-15 | WIR-CE-000787 | RH.MCR25012037@7 | 48.8 | 47.1 | 48.2 | 49.5 | 45.5 | 46.6 | 47.61667 | [11 empty] | 2026-01-05 | WIR-CE-000787 | RH.MCR25012037@28 | 60.5 | 59.5 | 62.2 | 60.9 | 60 | 61.8 | 60.81667
4199 | BV-BSW-105-0000-ECM-CAP-CE-000098/111 | BV-BSW-105-0000-ECM-WIR-CE-000787 | (P04-21, P04-24, P04-05, P04-07)Wall Zone 4 | Zone 04 | Opera House | 4 | B2 | Permanent Works | 551 | 2310062 | 2025-12-08 | Aces | Unibeton Ready Mix | C 50/10 MPa (OPC+40%GGBS) | Wall, Column and Retaining Wall | 12 |  |  | Permanent | [7 empty] | 23 | 230 | - | - |  |  |  |  | 2025-12-11 | [9 empty] | 2025-12-15 | WIR-CE-000787 | [19 empty] | 2026-01-05 | WIR-CE-000787
4200 | BV-BSW-105-0000-ECM-CAP-CE-000098/111 | BV-BSW-105-0000-ECM-WIR-CE-000787 | (P04-21, P04-24, P04-05, P04-07)Wall Zone 4 | Zone 04 | Opera House | 4 | B2 | Permanent Works | 553 | 2309840 | 2025-12-08 | Aces | Unibeton Ready Mix | C 50/10 MPa (OPC+40%GGBS) | Wall, Column and Retaining Wall | 12 |  |  | Permanent | [7 empty] | 21 | 260 | - | - |  |  |  |  | 2025-12-11 | [9 empty] | 2025-12-15 | WIR-CE-000787 | [19 empty] | 2026-01-05 | WIR-CE-000787
4201 | BV-BSW-105-0000-ECM-CAP-CE-000098/111 | BV-BSW-105-0000-ECM-WIR-CE-000787 | (P04-21, P04-24, P04-05, P04-07)Wall Zone 4 | Zone 04 | Opera House | 4 | B2 | Permanent Works | 557 | 2310071 | 2025-12-08 | Aces | Unibeton Ready Mix | C 50/10 MPa (OPC+40%GGBS) | Wall, Column and Retaining Wall | 12 |  | 6 | Permanent | [7 empty] | 24 | 230 | - | - |  |  |  |  | 2025-12-11 | [9 empty] | 2025-12-15 | WIR-CE-000787 | [19 empty] | 2026-01-05 | WIR-CE-000787
4202 | BV-BSW-105-0000-ECM-CAP-CE-000098/111 | BV-BSW-105-0000-ECM-WIR-CE-000787 | (P04-21, P04-24, P04-05, P04-07)Wall Zone 4 | Zone 04 | Opera House | 4 | B2 | Permanent Works | 554 | 2310074 | 2025-12-08 | Aces | Unibeton Ready Mix | C 50/10 MPa (OPC+40%GGBS) | Wall, Column and Retaining Wall | 12 |  |  | Permanent | [7 empty] | 22.5 | 240 | - | - |  |  |  |  | 2025-12-11 | [9 empty] | 2025-12-15 | WIR-CE-000787 | [19 empty] | 2026-01-05 | WIR-CE-000787
4203 | BV-BSW-105-0000-ECM-CAP-CE-000098/111 | BV-BSW-105-0000-ECM-WIR-CE-000787 | (P04-21, P04-24, P04-05, P04-07)Wall Zone 4 | Zone 04 | Opera House | 4 | B2 | Permanent Works | 551 | 2310082 | 2025-12-08 | Aces | Unibeton Ready Mix | C 50/10 MPa (OPC+40%GGBS) | Wall, Column and Retaining Wall | 12 |  |  | Permanent | [7 empty] | 23 | 230 | - | - |  |  |  |  | 2025-12-11 | [9 empty] | 2025-12-15 | WIR-CE-000787 | [19 empty] | 2026-01-05 | WIR-CE-000787
4204 | BV-BSW-105-0000-ECM-CAP-CE-000095/110/117 | BV-BSW-105-0000-ECM-WIR-CE-000731/803/810 | 07 Nos Columns (FC02, FC03, FC04, FC05, FC09, FC10, FC12) Zone 06 | Zone 06 | Opera House | 6 | B2 | Permanent Works | 558 | 2310121 | 2025-12-09 | Aces | Unibeton Ready Mix | C 50/10 MPa (OPC+40%GGBS) | Wall, Column and Retaining Wall | 12 |  | 6 | Permanent | [7 empty] | 22.5 | 230 | - | - |  |  |  |  | 2025-12-12 | [9 empty] | 2025-12-16 | WIR-CE-000731/803/810 | RH.MCR26000472@7 | 48.6 | 49.5 | 50.5 |  |  |  | 49.53333 | [11 empty] | 2026-01-06 | WIR-CE-000731/803/810 | RH.MCR26000472@28 | 62.4 | 61.4 | 60.1 |  |  |  | 61.3
4205 | BV-BSW-105-0000-ECM-CAP-CE-000108/100 | BV-BSW-105-0000-ECM-WIR-CE-000785/830 | 04 Nos Columns (AC18, AC25, AC26, AC27) Zone 10 | Zone 10 | Opera House | 10 | B2 | Permanent Works | 407 | 2310131 | 2025-12-10 | Aces | Unibeton Ready Mix | C 50/10 MPa (OPC+40%GGBS) | Wall, Column and Retaining Wall | 9 |  | 6 | Permanent | [7 empty] | 23 | 230 | - | - |  |  |  |  | 2025-12-13 | [9 empty] | 2025-12-17 | WIR-CE-000785/830 | RH.MCR26000473@7 | 49.5 | 47 | 48.8 |  |  |  | 48.43333 | [11 empty] | 2026-01-07 | WIR-CE-000785/830 | RH.MCR26000473@28 | 60.5 | 63.4 | 61.7 |  |  |  | 61.86667
4206 | BV-BSW-105-0000-ECM-CAP-CE-000112 | BV-BSW-105-0000-ECM-WIR-CE-000792 | Wall P8-16 | Zone 08 | Opera House | 8 | B2 | Permanent Works | 554 | 2309893 | 2025-12-09 | Aces | Unibeton Ready Mix | C 50/10 MPa (OPC+40%GGBS) | Wall, Column and Retaining Wall | 12 |  | 6 | Permanent | [7 empty] | 23 | 220 | - | - |  |  |  |  | 2025-12-12 | [9 empty] | 2025-12-16 | WIR-CE-000792 | RH.MCR26000471@7 | 45.7 | 46.6 | 47.4 |  |  |  | 46.56667 | [11 empty] | 2026-01-06 | WIR-CE-000792 | RH.MCR26000471@28 | 62 | 60.4 | 59.9 |  |  |  | 60.76667
4207 | BV-BSW-105-0000-ECM-CAP-CE-000112 | BV-BSW-105-0000-ECM-WIR-CE-000792 | Wall P8-16 | Zone 08 | Opera House | 8 | B2 | Permanent Works | 551 | 2309897 | 2025-12-09 | Aces | Unibeton Ready Mix | C 50/10 MPa (OPC+40%GGBS) | Wall, Column and Retaining Wall | 12 |  |  | Permanent | [7 empty] | 22.5 | 240 | - | - |  |  |  |  | 2025-12-12 | [9 empty] | 2025-12-16 | WIR-CE-000792 | [19 empty] | 2026-01-06 | WIR-CE-000792
4208 | BV-BSW-105-0000-ECM-CAP-CE-000118 | BV-BSW-105-0000-ECM-WIR-CE-000807 | Raft Concrete Zone 01C | Zone 01C | Opera House | 1 | B2 | Permanent Works | 553 | 2310157 | 2025-12-10 | Aces | Unibeton Ready Mix | C-40 (SRC+60% GGBFS) (200±40mm Slump) | Foundation | 12 | Diriyah | 6 | Permanent | [7 empty] | 22.5 | 210 | - | - |  |  |  |  | 2025-12-13 | [9 empty] | 2025-12-17 | WIR-CE-000807 | RH.MCR25012145@7 | 37.9 | 39.1 | 39.2 | 40.3 | 38 | 38.7 | 39.17333 | [11 empty] | 2026-01-07 | WIR-CE-000807 | RH.MCR25012145@28 | 50 | 51.1 | 49 | 47.7 | 50.3 | 49.2 | 49.8125
4209 | BV-BSW-105-0000-ECM-CAP-CE-000118 | BV-BSW-105-0000-ECM-WIR-CE-000807 | Raft Concrete Zone 01C | Zone 01C | Opera House | 1 | B2 | Permanent Works | 287 | 2309933 | 2025-12-10 | Aces | Unibeton Ready Mix | C-40 (SRC+60% GGBFS) (200±40mm Slump) | Foundation | 8 | Diriyah |  | Permanent | [7 empty] | 24 | 200 | - | - |  |  |  |  | 2025-12-13 | [9 empty] | 2025-12-17 | WIR-CE-000807 | [19 empty] | 2026-01-07 | WIR-CE-000807
4210 | BV-BSW-105-0000-ECM-CAP-CE-000118 | BV-BSW-105-0000-ECM-WIR-CE-000807 | Raft Concrete Zone 01C | Zone 01C | Opera House | 1 | B2 | Permanent Works | 393 | 2310158 | 2025-12-10 | Aces | Unibeton Ready Mix | C-40 (SRC+60% GGBFS) (200±40mm Slump) | Foundation | 10 | Diriyah |  | Permanent | [7 empty] | 23.5 | 220 | - | - |  |  |  |  | 2025-12-13 | [9 empty] | 2025-12-17 | WIR-CE-000807 | [19 empty] | 2026-01-07 | WIR-CE-000807
4211 | BV-BSW-105-0000-ECM-CAP-CE-000118 | BV-BSW-105-0000-ECM-WIR-CE-000807 | Raft Concrete Zone 01C | Zone 01C | Opera House | 1 | B2 | Permanent Works | 551 | 2309934 | 2025-12-10 | Aces | Unibeton Ready Mix | C-40 (SRC+60% GGBFS) (200±40mm Slump) | Foundation | 12 | Diriyah |  | Permanent | [7 empty] | 23 | 230 | - | - |  |  |  |  | 2025-12-13 | [9 empty] | 2025-12-17 | WIR-CE-000807 | [19 empty] | 2026-01-07 | WIR-CE-000807
4212 | BV-BSW-105-0000-ECM-CAP-CE-000118 | BV-BSW-105-0000-ECM-WIR-CE-000807 | Raft Concrete Zone 01C | Zone 01C | Opera House | 1 | B2 | Permanent Works | 554 | 2310159 | 2025-12-10 | Aces | Unibeton Ready Mix | C-40 (SRC+60% GGBFS) (200±40mm Slump) | Foundation | 12 | Diriyah |  | Permanent | [7 empty] | 23.5 | 240 | - | - |  |  |  |  | 2025-12-13 | [9 empty] | 2025-12-17 | WIR-CE-000807 | [19 empty] | 2026-01-07 | WIR-CE-000807
4213 | BV-BSW-105-0000-ECM-CAP-CE-000118 | BV-BSW-105-0000-ECM-WIR-CE-000807 | Raft Concrete Zone 01C | Zone 01C | Opera House | 1 | B2 | Permanent Works | 274 | 2309935 | 2025-12-10 | Aces | Unibeton Ready Mix | C-40 (SRC+60% GGBFS) (200±40mm Slump) | Foundation | 8 | Diriyah |  | Permanent | [7 empty] | 23.5 | 230 | - | - |  |  |  |  | 2025-12-13 | [9 empty] | 2025-12-17 | WIR-CE-000807 | [19 empty] | 2026-01-07 | WIR-CE-000807
4214 | BV-BSW-105-0000-ECM-CAP-CE-000118 | BV-BSW-105-0000-ECM-WIR-CE-000807 | Raft Concrete Zone 01C | Zone 01C | Opera House | 1 | B2 | Permanent Works | 415 | 2310160 | 2025-12-10 | Aces | Unibeton Ready Mix | C-40 (SRC+60% GGBFS) (200±40mm Slump) | Foundation | 9 | Diriyah |  | Permanent | [7 empty] | 25 | 210 | - | - |  |  |  |  | 2025-12-13 | [9 empty] | 2025-12-17 | WIR-CE-000807 | [19 empty] | 2026-01-07 | WIR-CE-000807
4215 | BV-BSW-105-0000-ECM-CAP-CE-000118 | BV-BSW-105-0000-ECM-WIR-CE-000807 | Raft Concrete Zone 01C | Zone 01C | Opera House | 1 | B2 | Permanent Works | 407 | 2310161 | 2025-12-10 | Aces | Unibeton Ready Mix | C-40 (SRC+60% GGBFS) (200±40mm Slump) | Foundation | 10 | Diriyah |  | Permanent | [7 empty] | 24 | 220 | - | - |  |  |  |  | 2025-12-13 | [9 empty] | 2025-12-17 | WIR-CE-000807 | [19 empty] | 2026-01-07 | WIR-CE-000807
4216 | BV-BSW-105-0000-ECM-CAP-CE-000118 | BV-BSW-105-0000-ECM-WIR-CE-000807 | Raft Concrete Zone 01C | Zone 01C | Opera House | 1 | B2 | Permanent Works | 302 | 2309936 | 2025-12-10 | Aces | Unibeton Ready Mix | C-40 (SRC+60% GGBFS) (200±40mm Slump) | Foundation | 8 | Diriyah | 6 | Permanent | [7 empty] | 23.5 | 220 | - | - |  |  |  |  | 2025-12-13 | [9 empty] | 2025-12-17 | WIR-CE-000807 | [19 empty] | 2026-01-07 | WIR-CE-000807
4217 | BV-BSW-105-0000-ECM-CAP-CE-000118 | BV-BSW-105-0000-ECM-WIR-CE-000807 | Raft Concrete Zone 01C | Zone 01C | Opera House | 1 | B2 | Permanent Works | 303 | 2310162 | 2025-12-10 | Aces | Unibeton Ready Mix | C-40 (SRC+60% GGBFS) (200±40mm Slump) | Foundation | 8 | Diriyah |  | Permanent | [7 empty] | 24 | 235 | - | - |  |  |  |  | 2025-12-13 | [9 empty] | 2025-12-17 | WIR-CE-000807 | [19 empty] | 2026-01-07 | WIR-CE-000807
4218 | BV-BSW-105-0000-ECM-CAP-CE-000118 | BV-BSW-105-0000-ECM-WIR-CE-000807 | Raft Concrete Zone 01C | Zone 01C | Opera House | 1 | B2 | Permanent Works | 558 | 2309937 | 2025-12-10 | Aces | Unibeton Ready Mix | C-40 (SRC+60% GGBFS) (200±40mm Slump) | Foundation | 12 | Diriyah |  | Permanent | [7 empty] | 25 | 210 | - | - |  |  |  |  | 2025-12-13 | [9 empty] | 2025-12-17 | WIR-CE-000807 | [19 empty] | 2026-01-07 | WIR-CE-000807
4219 | BV-BSW-105-0000-ECM-CAP-CE-000118 | BV-BSW-105-0000-ECM-WIR-CE-000807 | Raft Concrete Zone 01C | Zone 01C | Opera House | 1 | B2 | Permanent Works | 411 | 2309938 | 2025-12-10 | Aces | Unibeton Ready Mix | C-40 (SRC+60% GGBFS) (200±40mm Slump) | Foundation | 9 | Diriyah |  | Permanent | [7 empty] | 24.5 | 215 | - | - |  |  |  |  | 2025-12-13 | [9 empty] | 2025-12-17 | WIR-CE-000807 | [19 empty] | 2026-01-07 | WIR-CE-000807
4220 | BV-BSW-105-0000-ECM-CAP-CE-000118 | BV-BSW-105-0000-ECM-WIR-CE-000807 | Raft Concrete Zone 01C | Zone 01C | Opera House | 1 | B2 | Permanent Works | 394 | 2310163 | 2025-12-10 | Aces | Unibeton Ready Mix | C-40 (SRC+60% GGBFS) (200±40mm Slump) | Foundation | 10 | Diriyah |  | Rejected | 10 | Rejected due to low slump | [5 empty] | 29 | 90 | - | - |  |  |  |  | 2025-12-13 | [9 empty] | 2025-12-17 | WIR-CE-000807 | [19 empty] | 2026-01-07 | WIR-CE-000807
4221 | BV-BSW-105-0000-ECM-CAP-CE-000118 | BV-BSW-105-0000-ECM-WIR-CE-000807 | Raft Concrete Zone 01C | Zone 01C | Opera House | 1 | B2 | Permanent Works | 287 | 2310164 | 2025-12-10 | Aces | Unibeton Ready Mix | C-40 (SRC+60% GGBFS) (200±40mm Slump) | Foundation | 8 | Diriyah |  | Permanent | [7 empty] | 23.5 | 230 | - | - |  |  |  |  | 2025-12-13 | [9 empty] | 2025-12-17 | WIR-CE-000807 | [19 empty] | 2026-01-07 | WIR-CE-000807
4222 | BV-BSW-105-0000-ECM-CAP-CE-000118 | BV-BSW-105-0000-ECM-WIR-CE-000807 | Raft Concrete Zone 01C | Zone 01C | Opera House | 1 | B2 | Permanent Works | 553 | 2310165 | 2025-12-10 | Aces | Unibeton Ready Mix | C-40 (SRC+60% GGBFS) (200±40mm Slump) | Foundation | 12 | Diriyah |  | Permanent | [7 empty] | 22.5 | 200 | - | - |  |  |  |  | 2025-12-13 | [9 empty] | 2025-12-17 | WIR-CE-000807 | [19 empty] | 2026-01-07 | WIR-CE-000807
4223 | BV-BSW-105-0000-ECM-CAP-CE-000118 | BV-BSW-105-0000-ECM-WIR-CE-000807 | Raft Concrete Zone 01C | Zone 01C | Opera House | 1 | B2 | Permanent Works | 393 | 2309939 | 2025-12-10 | Aces | Unibeton Ready Mix | C-40 (SRC+60% GGBFS) (200±40mm Slump) | Foundation | 10 | Diriyah |  | Permanent | [7 empty] | 23.5 | 210 | - | - |  |  |  |  | 2025-12-13 | [9 empty] | 2025-12-17 | WIR-CE-000807 | [19 empty] | 2026-01-07 | WIR-CE-000807
4224 | BV-BSW-105-0000-ECM-CAP-CE-000118 | BV-BSW-105-0000-ECM-WIR-CE-000807 | Raft Concrete Zone 01C | Zone 01C | Opera House | 1 | B2 | Permanent Works | 551 | 2310166 | 2025-12-10 | Aces | Unibeton Ready Mix | C-40 (SRC+60% GGBFS) (200±40mm Slump) | Foundation | 12 | Diriyah |  | Permanent | [7 empty] | 24 | 200 | - | - |  |  |  |  | 2025-12-13 | [9 empty] | 2025-12-17 | WIR-CE-000807 | [19 empty] | 2026-01-07 | WIR-CE-000807
4225 | BV-BSW-105-0000-ECM-CAP-CE-000118 | BV-BSW-105-0000-ECM-WIR-CE-000807 | Raft Concrete Zone 01C | Zone 01C | Opera House | 1 | B2 | Permanent Works | 554 | 2309940 | 2025-12-10 | Aces | Unibeton Ready Mix | C-40 (SRC+60% GGBFS) (200±40mm Slump) | Foundation | 12 | Diriyah |  | Permanent | [7 empty] | 23 | 210 | - | - |  |  |  |  | 2025-12-13 | [9 empty] | 2025-12-17 | WIR-CE-000807 | [19 empty] | 2026-01-07 | WIR-CE-000807
4226 | BV-BSW-105-0000-ECM-CAP-CE-000118 | BV-BSW-105-0000-ECM-WIR-CE-000807 | Raft Concrete Zone 01C | Zone 01C | Opera House | 1 | B2 | Permanent Works | 415 | 2310167 | 2025-12-10 | Aces | Unibeton Ready Mix | C-40 (SRC+60% GGBFS) (200±40mm Slump) | Foundation | 9 | Diriyah | 6 | Permanent | [7 empty] | 25 | 225 | - | - |  |  |  |  | 2025-12-13 | [9 empty] | 2025-12-17 | WIR-CE-000807 | [19 empty] | 2026-01-07 | WIR-CE-000807
4227 | BV-BSW-105-0000-ECM-CAP-CE-000118 | BV-BSW-105-0000-ECM-WIR-CE-000807 | Raft Concrete Zone 01C | Zone 01C | Opera House | 1 | B2 | Permanent Works | 274 | 2309941 | 2025-12-10 | Aces | Unibeton Ready Mix | C-40 (SRC+60% GGBFS) (200±40mm Slump) | Foundation | 8 | Diriyah |  | Permanent | [7 empty] | 24.5 | 210 | - | - |  |  |  |  | 2025-12-13 | [9 empty] | 2025-12-17 | WIR-CE-000807 | [19 empty] | 2026-01-07 | WIR-CE-000807
4228 | BV-BSW-105-0000-ECM-CAP-CE-000118 | BV-BSW-105-0000-ECM-WIR-CE-000807 | Raft Concrete Zone 01C | Zone 01C | Opera House | 1 | B2 | Permanent Works | 394 | 2310168 | 2025-12-10 | Aces | Unibeton Ready Mix | C-40 (SRC+60% GGBFS) (200±40mm Slump) | Foundation | 10 | Diriyah |  | Permanent | [7 empty] | 23 | 230 | - | - |  |  |  |  | 2025-12-13 | [9 empty] | 2025-12-17 | WIR-CE-000807 | [19 empty] | 2026-01-07 | WIR-CE-000807
4229 | BV-BSW-105-0000-ECM-CAP-CE-000118 | BV-BSW-105-0000-ECM-WIR-CE-000807 | Raft Concrete Zone 01C | Zone 01C | Opera House | 1 | B2 | Permanent Works | 557 | 2309942 | 2025-12-10 | Aces | Unibeton Ready Mix | C-40 (SRC+60% GGBFS) (200±40mm Slump) | Foundation | 12 | Diriyah |  | Permanent | [7 empty] | 26 | 225 | - | - |  |  |  |  | 2025-12-13 | [9 empty] | 2025-12-17 | WIR-CE-000807 | [19 empty] | 2026-01-07 | WIR-CE-000807
4230 | BV-BSW-105-0000-ECM-CAP-CE-000118 | BV-BSW-105-0000-ECM-WIR-CE-000807 | Raft Concrete Zone 01C | Zone 01C | Opera House | 1 | B2 | Permanent Works | 303 | 2310169 | 2025-12-10 | Aces | Unibeton Ready Mix | C-40 (SRC+60% GGBFS) (200±40mm Slump) | Foundation | 8 | Diriyah |  | Permanent | [7 empty] | 23 | 230 | - | - |  |  |  |  | 2025-12-13 | [9 empty] | 2025-12-17 | WIR-CE-000807 | [19 empty] | 2026-01-07 | WIR-CE-000807
4231 | BV-BSW-105-0000-ECM-CAP-CE-000118 | BV-BSW-105-0000-ECM-WIR-CE-000807 | Raft Concrete Zone 01C | Zone 01C | Opera House | 1 | B2 | Permanent Works | 407 | 2309943 | 2025-12-10 | Aces | Unibeton Ready Mix | C-40 (SRC+60% GGBFS) (200±40mm Slump) | Foundation | 10 | Diriyah |  | Permanent | [7 empty] | 25 | 200 | - | - |  |  |  |  | 2025-12-13 | [9 empty] | 2025-12-17 | WIR-CE-000807 | [19 empty] | 2026-01-07 | WIR-CE-000807
4232 | BV-BSW-105-0000-ECM-CAP-CE-000118 | BV-BSW-105-0000-ECM-WIR-CE-000807 | Raft Concrete Zone 01C | Zone 01C | Opera House | 1 | B2 | Permanent Works | 411 | 2310170 | 2025-12-10 | Aces | Unibeton Ready Mix | C-40 (SRC+60% GGBFS) (200±40mm Slump) | Foundation | 9 | Diriyah |  | Permanent | [7 empty] | 27 | 235 | - | - |  |  |  |  | 2025-12-13 | [9 empty] | 2025-12-17 | WIR-CE-000807 |  | 39.5 | 40.4 | 38.1 | 38.7 | 40.4 | 39.8 | [12 empty] | 2026-01-07 | WIR-CE-000807 |  | 48.6 | 49.6 | 50.5 | 51.8 | 49.8 | 50.3
4233 | BV-BSW-105-0000-ECM-CAP-CE-000118 | BV-BSW-105-0000-ECM-WIR-CE-000807 | Raft Concrete Zone 01C | Zone 01C | Opera House | 1 | B2 | Permanent Works | 287 | 2310171 | 2025-12-10 | Aces | Unibeton Ready Mix | C-40 (SRC+60% GGBFS) (200±40mm Slump) | Foundation | 8 | Diriyah |  | Permanent | [7 empty] | 23 | 210 | - | - |  |  |  |  | 2025-12-13 | [9 empty] | 2025-12-17 | WIR-CE-000807 | [19 empty] | 2026-01-07 | WIR-CE-000807
4234 | BV-BSW-105-0000-ECM-CAP-CE-000118 | BV-BSW-105-0000-ECM-WIR-CE-000807 | Raft Concrete Zone 01C | Zone 01C | Opera House | 1 | B2 | Permanent Works | 302 | 2309944 | 2025-12-10 | Aces | Unibeton Ready Mix | C-40 (SRC+60% GGBFS) (200±40mm Slump) | Foundation | 8 | Diriyah |  | Permanent | [7 empty] | 23.5 | 230 | - | - |  |  |  |  | 2025-12-13 | [9 empty] | 2025-12-17 | WIR-CE-000807 | [19 empty] | 2026-01-07 | WIR-CE-000807
4235 | BV-BSW-105-0000-ECM-CAP-CE-000118 | BV-BSW-105-0000-ECM-WIR-CE-000807 | Raft Concrete Zone 01C | Zone 01C | Opera House | 1 | B2 | Permanent Works | 558 | 2310172 | 2025-12-10 | Aces | Unibeton Ready Mix | C-40 (SRC+60% GGBFS) (200±40mm Slump) | Foundation | 12 | Diriyah |  | Permanent | [7 empty] | 25 | 200 | - | - |  |  |  |  | 2025-12-13 | [9 empty] | 2025-12-17 | WIR-CE-000807 | [19 empty] | 2026-01-07 | WIR-CE-000807
4236 | BV-BSW-105-0000-ECM-CAP-CE-000118 | BV-BSW-105-0000-ECM-WIR-CE-000807 | Raft Concrete Zone 01C | Zone 01C | Opera House | 1 | B2 | Permanent Works | 553 | 2309945 | 2025-12-10 | Aces | Unibeton Ready Mix | C-40 (SRC+60% GGBFS) (200±40mm Slump) | Foundation | 12 | Diriyah |  | Permanent | [7 empty] | 24 | 220 | - | - |  |  |  |  | 2025-12-13 | [9 empty] | 2025-12-17 | WIR-CE-000807 | [19 empty] | 2026-01-07 | WIR-CE-000807
4237 | BV-BSW-105-0000-ECM-CAP-CE-000118 | BV-BSW-105-0000-ECM-WIR-CE-000807 | Raft Concrete Zone 01C | Zone 01C | Opera House | 1 | B2 | Permanent Works | 393 | 2310173 | 2025-12-10 | Aces | Unibeton Ready Mix | C-40 (SRC+60% GGBFS) (200±40mm Slump) | Foundation | 10 | Diriyah |  | Permanent | [7 empty] | 26 | 235 | - | - |  |  |  |  | 2025-12-13 | [9 empty] | 2025-12-17 | WIR-CE-000807 | [19 empty] | 2026-01-07 | WIR-CE-000807
4238 | BV-BSW-105-0000-ECM-CAP-CE-000118 | BV-BSW-105-0000-ECM-WIR-CE-000807 | Raft Concrete Zone 01C | Zone 01C | Opera House | 1 | B2 | Permanent Works | 551 | 2310174 | 2025-12-10 | Aces | Unibeton Ready Mix | C-40 (SRC+60% GGBFS) (200±40mm Slump) | Foundation | 12 | Diriyah | 6 | Permanent | [7 empty] | 25 | 210 | - | - |  |  |  |  | 2025-12-13 | [9 empty] | 2025-12-17 | WIR-CE-000807 | [19 empty] | 2026-01-07 | WIR-CE-000807
4239 | BV-BSW-105-0000-ECM-CAP-CE-000118 | BV-BSW-105-0000-ECM-WIR-CE-000807 | Raft Concrete Zone 01C | Zone 01C | Opera House | 1 | B2 | Permanent Works | 415 | 2310175 | 2025-12-10 | Aces | Unibeton Ready Mix | C-40 (SRC+60% GGBFS) (200±40mm Slump) | Foundation | 9 | Diriyah |  | Permanent | [7 empty] | 25 | 230 | - | - |  |  |  |  | 2025-12-13 | [9 empty] | 2025-12-17 | WIR-CE-000807 | [19 empty] | 2026-01-07 | WIR-CE-000807
4240 | BV-BSW-105-0000-ECM-CAP-CE-000118 | BV-BSW-105-0000-ECM-WIR-CE-000807 | Raft Concrete Zone 01C | Zone 01C | Opera House | 1 | B2 | Permanent Works | 274 | 2309946 | 2025-12-10 | Aces | Unibeton Ready Mix | C-40 (SRC+60% GGBFS) (200±40mm Slump) | Foundation | 8 | Diriyah |  | Permanent | [7 empty] | 24.5 | 220 | - | - |  |  |  |  | 2025-12-13 | [9 empty] | 2025-12-17 | WIR-CE-000807 | [19 empty] | 2026-01-07 | WIR-CE-000807
4241 | BV-BSW-105-0000-ECM-CAP-CE-000118 | BV-BSW-105-0000-ECM-WIR-CE-000807 | Raft Concrete Zone 01C | Zone 01C | Opera House | 1 | B2 | Permanent Works | 554 | 2310177 | 2025-12-10 | Aces | Unibeton Ready Mix | C-40 (SRC+60% GGBFS) (200±40mm Slump) | Foundation | 12 | Diriyah |  | Permanent | [7 empty] | 25.5 | 200 | - | - |  |  |  |  | 2025-12-13 | [9 empty] | 2025-12-17 | WIR-CE-000807 | [19 empty] | 2026-01-07 | WIR-CE-000807
4242 | BV-BSW-105-0000-ECM-CAP-CE-000118 | BV-BSW-105-0000-ECM-WIR-CE-000807 | Raft Concrete Zone 01C | Zone 01C | Opera House | 1 | B2 | Permanent Works | 403 | 2309947 | 2025-12-10 | Aces | Unibeton Ready Mix | C-40 (SRC+60% GGBFS) (200±40mm Slump) | Foundation | 9 | Diriyah |  | Permanent | [7 empty] | 23.5 | 230 | - | - |  |  |  |  | 2025-12-13 | [9 empty] | 2025-12-17 | WIR-CE-000807 | [19 empty] | 2026-01-07 | WIR-CE-000807
4243 | BV-BSW-105-0000-ECM-CAP-CE-000118 | BV-BSW-105-0000-ECM-WIR-CE-000807 | Raft Concrete Zone 01C | Zone 01C | Opera House | 1 | B2 | Permanent Works | 394 | 2310178 | 2025-12-10 | Aces | Unibeton Ready Mix | C-40 (SRC+60% GGBFS) (200±40mm Slump) | Foundation | 10 | Diriyah |  | Permanent | [7 empty] | 25 | 235 | - | - |  |  |  |  | 2025-12-13 | [9 empty] | 2025-12-17 | WIR-CE-000807 | [19 empty] | 2026-01-07 | WIR-CE-000807
4244 | BV-BSW-105-0000-ECM-CAP-CE-000118 | BV-BSW-105-0000-ECM-WIR-CE-000807 | Raft Concrete Zone 01C | Zone 01C | Opera House | 1 | B2 | Permanent Works | 539 | 2309948 | 2025-12-10 | Aces | Unibeton Ready Mix | C-40 (SRC+60% GGBFS) (200±40mm Slump) | Foundation | 12 | Diriyah |  | Permanent | [7 empty] | 25 | 235 | - | - |  |  |  |  | 2025-12-13 | [9 empty] | 2025-12-17 | WIR-CE-000807 | [19 empty] | 2026-01-07 | WIR-CE-000807
4245 | BV-BSW-105-0000-ECM-CAP-CE-000118 | BV-BSW-105-0000-ECM-WIR-CE-000807 | Raft Concrete Zone 01C | Zone 01C | Opera House | 1 | B2 | Permanent Works | 435 | 2310179 | 2025-12-10 | Aces | Unibeton Ready Mix | C-40 (SRC+60% GGBFS) (200±40mm Slump) | Foundation | 10 | Diriyah |  | Permanent | [7 empty] | 24.5 | 220 | - | - |  |  |  |  | 2025-12-13 | [9 empty] | 2025-12-17 | WIR-CE-000807 | [19 empty] | 2026-01-07 | WIR-CE-000807
4246 | BV-BSW-105-0000-ECM-CAP-CE-000118 | BV-BSW-105-0000-ECM-WIR-CE-000807 | Raft Concrete Zone 01C | Zone 01C | Opera House | 1 | B2 | Permanent Works | 587 | 2309949 | 2025-12-10 | Aces | Unibeton Ready Mix | C-40 (SRC+60% GGBFS) (200±40mm Slump) | Foundation | 12 | Diriyah |  | Permanent | [7 empty] | 23.5 | 230 | - | - |  |  |  |  | 2025-12-13 | [9 empty] | 2025-12-17 | WIR-CE-000807 | [19 empty] | 2026-01-07 | WIR-CE-000807
4247 | BV-BSW-105-0000-ECM-CAP-CE-000118 | BV-BSW-105-0000-ECM-WIR-CE-000807 | Raft Concrete Zone 01C | Zone 01C | Opera House | 1 | B2 | Permanent Works | 557 | 2310180 | 2025-12-10 | Aces | Unibeton Ready Mix | C-40 (SRC+60% GGBFS) (200±40mm Slump) | Foundation | 12 | Diriyah |  | Permanent | [7 empty] | 25 | 240 | - | - |  |  |  |  | 2025-12-13 | [9 empty] | 2025-12-17 | WIR-CE-000807 | [19 empty] | 2026-01-07 | WIR-CE-000807
4248 | BV-BSW-105-0000-ECM-CAP-CE-000118 | BV-BSW-105-0000-ECM-WIR-CE-000807 | Raft Concrete Zone 01C | Zone 01C | Opera House | 1 | B2 | Permanent Works | 528 | 2310181 | 2025-12-10 | Aces | Unibeton Ready Mix | C-40 (SRC+60% GGBFS) (200±40mm Slump) | Foundation | 12 | Diriyah |  | Permanent | [7 empty] | 25 | 230 | - | - |  |  |  |  | 2025-12-13 | [9 empty] | 2025-12-17 | WIR-CE-000807 | [19 empty] | 2026-01-07 | WIR-CE-000807
4249 | BV-BSW-105-0000-ECM-CAP-CE-000118 | BV-BSW-105-0000-ECM-WIR-CE-000807 | Raft Concrete Zone 01C | Zone 01C | Opera House | 1 | B2 | Permanent Works | 535 | 2309950 | 2025-12-10 | Aces | Unibeton Ready Mix | C-40 (SRC+60% GGBFS) (200±40mm Slump) | Foundation | 12 | Diriyah |  | Permanent | [7 empty] | 25 | 210 | - | - |  |  |  |  | 2025-12-13 | [9 empty] | 2025-12-17 | WIR-CE-000807 | [19 empty] | 2026-01-07 | WIR-CE-000807
4250 | BV-BSW-105-0000-ECM-CAP-CE-000118 | BV-BSW-105-0000-ECM-WIR-CE-000807 | Raft Concrete Zone 01C | Zone 01C | Opera House | 1 | B2 | Permanent Works | 303 | 2310182 | 2025-12-10 | Aces | Unibeton Ready Mix | C-40 (SRC+60% GGBFS) (200±40mm Slump) | Foundation | 8 | Diriyah |  | Permanent | [7 empty] | 23.5 | 225 | - | - |  |  |  |  | 2025-12-13 | [9 empty] | 2025-12-17 | WIR-CE-000807 | [19 empty] | 2026-01-07 | WIR-CE-000807
4251 | BV-BSW-105-0000-ECM-CAP-CE-000118 | BV-BSW-105-0000-ECM-WIR-CE-000807 | Raft Concrete Zone 01C | Zone 01C | Opera House | 1 | B2 | Permanent Works | 287 | 2309951 | 2025-12-10 | Aces | Unibeton Ready Mix | C-40 (SRC+60% GGBFS) (200±40mm Slump) | Foundation | 8 | Diriyah |  | Permanent | [7 empty] | 24 | 230 | - | - |  |  |  |  | 2025-12-13 | [9 empty] | 2025-12-17 | WIR-CE-000807 | [19 empty] | 2026-01-07 | WIR-CE-000807
4252 | BV-BSW-105-0000-ECM-CAP-CE-000118 | BV-BSW-105-0000-ECM-WIR-CE-000807 | Raft Concrete Zone 01C | Zone 01C | Opera House | 1 | B2 | Permanent Works | 558 | 2310183 | 2025-12-10 | Aces | Unibeton Ready Mix | C-40 (SRC+60% GGBFS) (200±40mm Slump) | Foundation | 12 | Diriyah |  | Permanent | [7 empty] | 25.5 | 210 | - | - |  |  |  |  | 2025-12-13 | [9 empty] | 2025-12-17 | WIR-CE-000807 | [19 empty] | 2026-01-07 | WIR-CE-000807
4253 | BV-BSW-105-0000-ECM-CAP-CE-000118 | BV-BSW-105-0000-ECM-WIR-CE-000807 | Raft Concrete Zone 01C | Zone 01C | Opera House | 1 | B2 | Permanent Works | 553 | 2309953 | 2025-12-10 | Aces | Unibeton Ready Mix | C-40 (SRC+60% GGBFS) (200±40mm Slump) | Foundation | 12 | Diriyah |  | Permanent | [7 empty] | 24 | 215 | - | - |  |  |  |  | 2025-12-13 | [9 empty] | 2025-12-17 | WIR-CE-000807 | [19 empty] | 2026-01-07 | WIR-CE-000807
4254 | BV-BSW-105-0000-ECM-CAP-CE-000118 | BV-BSW-105-0000-ECM-WIR-CE-000807 | Raft Concrete Zone 01C | Zone 01C | Opera House | 1 | B2 | Permanent Works | 295 | 2310184 | 2025-12-10 | Aces | Unibeton Ready Mix | C-40 (SRC+60% GGBFS) (200±40mm Slump) | Foundation | 8 | Diriyah |  | Permanent | [7 empty] | 23 | 225 | - | - |  |  |  |  | 2025-12-13 | [9 empty] | 2025-12-17 | WIR-CE-000807 | [19 empty] | 2026-01-07 | WIR-CE-000807
4255 | BV-BSW-105-0000-ECM-CAP-CE-000118 | BV-BSW-105-0000-ECM-WIR-CE-000807 | Raft Concrete Zone 01C | Zone 01C | Opera House | 1 | B2 | Permanent Works | 407 | 2310185 | 2025-12-10 | Aces | Unibeton Ready Mix | C-40 (SRC+60% GGBFS) (200±40mm Slump) | Foundation | 9 | Diriyah |  | Permanent | [7 empty] | 25 | 240 | - | - |  |  |  |  | 2025-12-13 | [9 empty] | 2025-12-17 | WIR-CE-000807 | [19 empty] | 2026-01-07 | WIR-CE-000807
4256 | BV-BSW-105-0000-ECM-CAP-CE-000118 | BV-BSW-105-0000-ECM-WIR-CE-000807 | Raft Concrete Zone 01C | Zone 01C | Opera House | 1 | B2 | Permanent Works | 551 | 2309954 | 2025-12-10 | Aces | Unibeton Ready Mix | C-40 (SRC+60% GGBFS) (200±40mm Slump) | Foundation | 12 | Diriyah |  | Permanent | [7 empty] | 25.5 | 230 | - | - |  |  |  |  | 2025-12-13 | [9 empty] | 2025-12-17 | WIR-CE-000807 |  | 38.1 | 38.6 | 39.3 | 40.1 | 38.2 | 38.9 | [12 empty] | 2026-01-07 | WIR-CE-000807 |  | 49.6 | 50.7 | 48.5 | 49.7 | 51.2 | 49.7
4257 | BV-BSW-105-0000-ECM-CAP-CE-000118 | BV-BSW-105-0000-ECM-WIR-CE-000807 | Raft Concrete Zone 01C | Zone 01C | Opera House | 1 | B2 | Permanent Works | 393 | 2310186 | 2025-12-10 | Aces | Unibeton Ready Mix | C-40 (SRC+60% GGBFS) (200±40mm Slump) | Foundation | 10 | Diriyah |  | Permanent | [7 empty] | 22.5 | 240 | - | - |  |  |  |  | 2025-12-13 | [9 empty] | 2025-12-17 | WIR-CE-000807 | [19 empty] | 2026-01-07 | WIR-CE-000807
4258 | BV-BSW-105-0000-ECM-CAP-CE-000118 | BV-BSW-105-0000-ECM-WIR-CE-000807 | Raft Concrete Zone 01C | Zone 01C | Opera House | 1 | B2 | Permanent Works | 411 | 2309955 | 2025-12-10 | Aces | Unibeton Ready Mix | C-40 (SRC+60% GGBFS) (200±40mm Slump) | Foundation | 9 | Diriyah |  | Permanent | [7 empty] | 24 | 225 | - | - |  |  |  |  | 2025-12-13 | [9 empty] | 2025-12-17 | WIR-CE-000807 | [19 empty] | 2026-01-07 | WIR-CE-000807
4259 | BV-BSW-105-0000-ECM-CAP-CE-000118 | BV-BSW-105-0000-ECM-WIR-CE-000807 | Raft Concrete Zone 01C | Zone 01C | Opera House | 1 | B2 | Permanent Works | 554 | 2310187 | 2025-12-10 | Aces | Unibeton Ready Mix | C-40 (SRC+60% GGBFS) (200±40mm Slump) | Foundation | 12 | Diriyah |  | Permanent | [7 empty] | 24.5 | 210 | - | - |  |  |  |  | 2025-12-13 | [9 empty] | 2025-12-17 | WIR-CE-000807 | [19 empty] | 2026-01-07 | WIR-CE-000807
4260 | BV-BSW-105-0000-ECM-CAP-CE-000118 | BV-BSW-105-0000-ECM-WIR-CE-000807 | Raft Concrete Zone 01C | Zone 01C | Opera House | 1 | B2 | Permanent Works | 394 | 2309956 | 2025-12-10 | Aces | Unibeton Ready Mix | C-40 (SRC+60% GGBFS) (200±40mm Slump) | Foundation | 10 | Diriyah |  | Permanent | [7 empty] | 20 | 210 | - | - |  |  |  |  | 2025-12-13 | [9 empty] | 2025-12-17 | WIR-CE-000807 | [19 empty] | 2026-01-07 | WIR-CE-000807
4261 | BV-BSW-105-0000-ECM-CAP-CE-000118 | BV-BSW-105-0000-ECM-WIR-CE-000807 | Raft Concrete Zone 01C | Zone 01C | Opera House | 1 | B2 | Permanent Works | 414 | 2309957 | 2025-12-10 | Aces | Unibeton Ready Mix | C-40 (SRC+60% GGBFS) (200±40mm Slump) | Foundation | 9 | Diriyah | 6 | Permanent | [7 empty] | 21.5 | 200 | - | - |  |  |  |  | 2025-12-13 | [9 empty] | 2025-12-17 | WIR-CE-000807 | [19 empty] | 2026-01-07 | WIR-CE-000807
4262 | BV-BSW-105-0000-ECM-CAP-CE-000118 | BV-BSW-105-0000-ECM-WIR-CE-000807 | Raft Concrete Zone 01C | Zone 01C | Opera House | 1 | B2 | Permanent Works | 539 | 2310188 | 2025-12-10 | Aces | Unibeton Ready Mix | C-40 (SRC+60% GGBFS) (200±40mm Slump) | Foundation | 12 | Diriyah |  | Permanent | [7 empty] | 23 | 235 | - | - |  |  |  |  | 2025-12-13 | [9 empty] | 2025-12-17 | WIR-CE-000807 | [19 empty] | 2026-01-07 | WIR-CE-000807
4263 | BV-BSW-105-0000-ECM-CAP-CE-000118 | BV-BSW-105-0000-ECM-WIR-CE-000807 | Raft Concrete Zone 01C | Zone 01C | Opera House | 1 | B2 | Permanent Works | 435 | 2310189 | 2025-12-10 | Aces | Unibeton Ready Mix | C-40 (SRC+60% GGBFS) (200±40mm Slump) | Foundation | 10 | Diriyah |  | Permanent | [7 empty] | 22 | 240 | - | - |  |  |  |  | 2025-12-13 | [9 empty] | 2025-12-17 | WIR-CE-000807 | [19 empty] | 2026-01-07 | WIR-CE-000807
4264 | BV-BSW-105-0000-ECM-CAP-CE-000118 | BV-BSW-105-0000-ECM-WIR-CE-000807 | Raft Concrete Zone 01C | Zone 01C | Opera House | 1 | B2 | Permanent Works | 274 | 2309958 | 2025-12-10 | Aces | Unibeton Ready Mix | C-40 (SRC+60% GGBFS) (200±40mm Slump) | Foundation | 8 | Diriyah |  | Permanent | [7 empty] | 21 | 220 | - | - |  |  |  |  | 2025-12-13 | [9 empty] | 2025-12-17 | WIR-CE-000807 | [19 empty] | 2026-01-07 | WIR-CE-000807
4265 | BV-BSW-105-0000-ECM-CAP-CE-000118 | BV-BSW-105-0000-ECM-WIR-CE-000807 | Raft Concrete Zone 01C | Zone 01C | Opera House | 1 | B2 | Permanent Works | 557 | 2310190 | 2025-12-10 | Aces | Unibeton Ready Mix | C-40 (SRC+60% GGBFS) (200±40mm Slump) | Foundation | 12 | Diriyah |  | Permanent | [7 empty] | 23 | 240 | - | - |  |  |  |  | 2025-12-13 | [9 empty] | 2025-12-17 | WIR-CE-000807 | [19 empty] | 2026-01-07 | WIR-CE-000807
4266 | BV-BSW-105-0000-ECM-CAP-CE-000118 | BV-BSW-105-0000-ECM-WIR-CE-000807 | Raft Concrete Zone 01C | Zone 01C | Opera House | 1 | B2 | Permanent Works | 403 | 2309959 | 2025-12-10 | Aces | Unibeton Ready Mix | C-40 (SRC+60% GGBFS) (200±40mm Slump) | Foundation | 9 | Diriyah |  | Permanent | [7 empty] | 23 | 200 | - | - |  |  |  |  | 2025-12-13 | [9 empty] | 2025-12-17 | WIR-CE-000807 | [19 empty] | 2026-01-07 | WIR-CE-000807
4267 | BV-BSW-105-0000-ECM-CAP-CE-000118 | BV-BSW-105-0000-ECM-WIR-CE-000807 | Raft Concrete Zone 01C | Zone 01C | Opera House | 1 | B2 | Permanent Works | 528 | 2310191 | 2025-12-10 | Aces | Unibeton Ready Mix | C-40 (SRC+60% GGBFS) (200±40mm Slump) | Foundation | 12 | Diriyah |  | Permanent | [7 empty] | 24 | 240 | - | - |  |  |  |  | 2025-12-13 | [9 empty] | 2025-12-17 | WIR-CE-000807 | [19 empty] | 2026-01-07 | WIR-CE-000807
4268 | BV-BSW-105-0000-ECM-CAP-CE-000118 | BV-BSW-105-0000-ECM-WIR-CE-000807 | Raft Concrete Zone 01C | Zone 01C | Opera House | 1 | B2 | Permanent Works | 303 | 2310192 | 2025-12-10 | Aces | Unibeton Ready Mix | C-40 (SRC+60% GGBFS) (200±40mm Slump) | Foundation | 8 | Diriyah |  | Permanent | [7 empty] | 22 | 215 | - | - |  |  |  |  | 2025-12-13 | [9 empty] | 2025-12-17 | WIR-CE-000807 | [19 empty] | 2026-01-07 | WIR-CE-000807
4269 | BV-BSW-105-0000-ECM-CAP-CE-000118 | BV-BSW-105-0000-ECM-WIR-CE-000807 | Raft Concrete Zone 01C | Zone 01C | Opera House | 1 | B2 | Permanent Works | 587 | 2309960 | 2025-12-10 | Aces | Unibeton Ready Mix | C-40 (SRC+60% GGBFS) (200±40mm Slump) | Foundation | 12 | Diriyah |  | Permanent | [7 empty] | 23 | 240 | - | - |  |  |  |  | 2025-12-13 | [9 empty] | 2025-12-17 | WIR-CE-000807 | [19 empty] | 2026-01-07 | WIR-CE-000807
4270 | BV-BSW-105-0000-ECM-CAP-CE-000118 | BV-BSW-105-0000-ECM-WIR-CE-000807 | Raft Concrete Zone 01C | Zone 01C | Opera House | 1 | B2 | Permanent Works | 287 | 2310193 | 2025-12-10 | Aces | Unibeton Ready Mix | C-40 (SRC+60% GGBFS) (200±40mm Slump) | Foundation | 8 | Diriyah |  | Permanent | [7 empty] | 23.5 | 230 | - | - |  |  |  |  | 2025-12-13 | [9 empty] | 2025-12-17 | WIR-CE-000807 | [19 empty] | 2026-01-07 | WIR-CE-000807
4271 | BV-BSW-105-0000-ECM-CAP-CE-000118 | BV-BSW-105-0000-ECM-WIR-CE-000807 | Raft Concrete Zone 01C | Zone 01C | Opera House | 1 | B2 | Permanent Works | 407 | 2310196 | 2025-12-10 | Aces | Unibeton Ready Mix | C-40 (SRC+60% GGBFS) (200±40mm Slump) | Foundation | 9 | Diriyah |  | Permanent | [7 empty] | 24 | 200 | - | - |  |  |  |  | 2025-12-13 | [9 empty] | 2025-12-17 | WIR-CE-000807 | [19 empty] | 2026-01-07 | WIR-CE-000807
4272 | BV-BSW-105-0000-ECM-CAP-CE-000118 | BV-BSW-105-0000-ECM-WIR-CE-000807 | Raft Concrete Zone 01C | Zone 01C | Opera House | 1 | B2 | Permanent Works | 553 | 2309962 | 2025-12-10 | Aces | Unibeton Ready Mix | C-40 (SRC+60% GGBFS) (200±40mm Slump) | Foundation | 12 | Diriyah |  | Permanent | [7 empty] | 23 | 230 | - | - |  |  |  |  | 2025-12-13 | [9 empty] | 2025-12-17 | WIR-CE-000807 | [19 empty] | 2026-01-07 | WIR-CE-000807
4273 | BV-BSW-105-0000-ECM-CAP-CE-000118 | BV-BSW-105-0000-ECM-WIR-CE-000807 | Raft Concrete Zone 01C | Zone 01C | Opera House | 1 | B2 | Permanent Works | 393 | 2309963 | 2025-12-10 | Aces | Unibeton Ready Mix | C-40 (SRC+60% GGBFS) (200±40mm Slump) | Foundation | 9 | Diriyah | 6 | Permanent | [7 empty] | 22.5 | 225 | - | - |  |  |  |  | 2025-12-13 | [9 empty] | 2025-12-17 | WIR-CE-000807 | [19 empty] | 2026-01-07 | WIR-CE-000807
4274 | BV-BSW-105-0000-ECM-CAP-CE-000118 | BV-BSW-105-0000-ECM-WIR-CE-000807 | Raft Concrete Zone 01C | Zone 01C | Opera House | 1 | B2 | Permanent Works | 394 | 2310198 | 2025-12-10 | Aces | Unibeton Ready Mix | C-40 (SRC+60% GGBFS) (200±40mm Slump) | Foundation | 9 | Diriyah |  | Permanent | [7 empty] | 22.5 | 240 | - | - |  |  |  |  | 2025-12-13 | [9 empty] | 2025-12-17 | WIR-CE-000807 | [19 empty] | 2026-01-07 | WIR-CE-000807
4275 | BV-BSW-105-0000-ECM-CAP-CE-000118 | BV-BSW-105-0000-ECM-WIR-CE-000807 | Raft Concrete Zone 01C | Zone 01C | Opera House | 1 | B2 | Permanent Works | 551 | 2309964 | 2025-12-10 | Aces | Unibeton Ready Mix | C-40 (SRC+60% GGBFS) (200±40mm Slump) | Foundation | 11 | Diriyah |  | Permanent | [7 empty] | 24.5 | 240 | - | - |  |  |  |  | 2025-12-13 | [9 empty] | 2025-12-17 | WIR-CE-000807 | [19 empty] | 2026-01-07 | WIR-CE-000807
4276 | BV-BSW-105-0000-ECM-CAP-CE-000118 | BV-BSW-105-0000-ECM-WIR-CE-000807 | Raft Concrete Zone 01C | Zone 01C | Opera House | 1 | B2 | Permanent Works | 411 | 2309967 | 2025-12-10 | Aces | Unibeton Ready Mix | C-40 (SRC+60% GGBFS) (200±40mm Slump) | Foundation | 8 | Diriyah |  | Permanent | [7 empty] | 23.5 | 240 | - | - |  |  |  |  | 2025-12-13 | [9 empty] | 2025-12-17 | WIR-CE-000807 | [19 empty] | 2026-01-07 | WIR-CE-000807
4277 | BV-BSW-105-0000-ECM-CAP-CE-000118 | BV-BSW-105-0000-ECM-WIR-CE-000807 | Raft Concrete Zone 01C | Zone 01C | Opera House | 1 | B2 | Permanent Works | 403 | 2310201 | 2025-12-10 | Aces | Unibeton Ready Mix | C-40 (SRC+60% GGBFS) (200±40mm Slump) | Foundation | 8 | Diriyah |  | Permanent | [7 empty] | 24 | 210 | - | - |  |  |  |  | 2025-12-13 | [9 empty] | 2025-12-17 | WIR-CE-000807 | [19 empty] | 2026-01-07 | WIR-CE-000807
4278 | BV-BSW-105-0000-ECM-CAP-CE-000118 | BV-BSW-105-0000-ECM-WIR-CE-000807 | Raft Concrete Zone 01C | Zone 01C | Opera House | 1 | B2 | Permanent Works | 287 | 2309968 | 2025-12-10 | Aces | Unibeton Ready Mix | C-40 (SRC+60% GGBFS) (200±40mm Slump) | Foundation | 8 | Diriyah |  | Permanent | [7 empty] | 23 | 235 | - | - |  |  |  |  | 2025-12-13 | [9 empty] | 2025-12-17 | WIR-CE-000807 | [19 empty] | 2026-01-07 | WIR-CE-000807
4279 | BV-BSW-105-0000-ECM-CAP-CE-000118 | BV-BSW-105-0000-ECM-WIR-CE-000807 | Raft Concrete Zone 01C | Zone 01C | Opera House | 1 | B2 | Permanent Works | 392 | 2309969 | 2025-12-10 | Aces | Unibeton Ready Mix | C-40 (SRC+60% GGBFS) (200±40mm Slump) | Foundation | 6 | Diriyah |  | Permanent | [7 empty] | 22.5 | 230 | - | - |  |  |  |  | 2025-12-13 | [9 empty] | 2025-12-17 | WIR-CE-000807 | [19 empty] | 2026-01-07 | WIR-CE-000807
4280 | BV-BSW-105-0000-ECM-CAP-CE-000118 | BV-BSW-105-0000-ECM-WIR-CE-000807 | Raft Concrete Zone 01C | Zone 01C | Opera House | 1 | B2 | Permanent Works | 394 | 2309970 | 2025-12-11 | Aces | Unibeton Ready Mix | C-40 (SRC+60% GGBFS) (200±40mm Slump) | Foundation | 10 | Diriyah |  | Permanent | [7 empty] | 22.5 | 230 | - | - |  |  |  |  | 2025-12-14 | [9 empty] | 2025-12-18 | WIR-CE-000807 |  | 39.5 | 40.3 | 39.7 | 39.5 | 40 | 38.4 | [12 empty] | 2026-01-08 | WIR-CE-000807 |  | 50.3 | 48.8 | 50.9 | 49.2 | 50.3 | 48.7
4281 | BV-BSW-105-0000-ECM-CAP-CE-000118 | BV-BSW-105-0000-ECM-WIR-CE-000807 | Raft Concrete Zone 01C | Zone 01C | Opera House | 1 | B2 | Permanent Works | 558 | 2310204 | 2025-12-11 | Aces | Unibeton Ready Mix | C-40 (SRC+60% GGBFS) (200±40mm Slump) | Foundation | 10 | Diriyah |  | Permanent | [7 empty] | 23 | 225 | - | - |  |  |  |  | 2025-12-14 | [9 empty] | 2025-12-18 | WIR-CE-000807 | [19 empty] | 2026-01-08 | WIR-CE-000807
4282 | BV-BSW-105-0000-ECM-CAP-CE-000118 | BV-BSW-105-0000-ECM-WIR-CE-000807 | Raft Concrete Zone 01C | Zone 01C | Opera House | 1 | B2 | Permanent Works | 415 | 2309973 | 2025-12-11 | Aces | Unibeton Ready Mix | C-40 (SRC+60% GGBFS) (200±40mm Slump) | Foundation | 10 | Diriyah | 6 | Permanent | [7 empty] | 22.5 | 240 | - | - |  |  |  |  | 2025-12-14 | [9 empty] | 2025-12-18 | WIR-CE-000807 | [19 empty] | 2026-01-08 | WIR-CE-000807
4283 | BV-BSW-105-0000-ECM-CAP-CE-000118 | BV-BSW-105-0000-ECM-WIR-CE-000807 | Raft Concrete Zone 01C | Zone 01C | Opera House | 1 | B2 | Permanent Works | 302 | 2310208 | 2025-12-11 | Aces | Unibeton Ready Mix | C-40 (SRC+60% GGBFS) (200±40mm Slump) | Foundation | 8 | Diriyah |  | Permanent | [7 empty] | 25 | 210 | - | - |  |  |  |  | 2025-12-14 | [9 empty] | 2025-12-18 | WIR-CE-000807 | [19 empty] | 2026-01-08 | WIR-CE-000807
4284 | BV-BSW-105-0000-ECM-CAP-CE-000118 | BV-BSW-105-0000-ECM-WIR-CE-000807 | Raft Concrete Zone 01C | Zone 01C | Opera House | 1 | B2 | Permanent Works | 554 | 2310209 | 2025-12-11 | Aces | Unibeton Ready Mix | C-40 (SRC+60% GGBFS) (200±40mm Slump) | Foundation | 12 | Diriyah |  | Permanent | [7 empty] | 23.5 | 225 | - | - |  |  |  |  | 2025-12-14 | [9 empty] | 2025-12-18 | WIR-CE-000807 | [19 empty] | 2026-01-08 | WIR-CE-000807
4285 | BV-BSW-105-0000-ECM-CAP-CE-000118 | BV-BSW-105-0000-ECM-WIR-CE-000807 | Raft Concrete Zone 01C | Zone 01C | Opera House | 1 | B2 | Permanent Works | 274 | 2309974 | 2025-12-11 | Aces | Unibeton Ready Mix | C-40 (SRC+60% GGBFS) (200±40mm Slump) | Foundation | 8 | Diriyah |  | Permanent | [7 empty] | 23 | 230 | - | - |  |  |  |  | 2025-12-14 | [9 empty] | 2025-12-18 | WIR-CE-000807 | [19 empty] | 2026-01-08 | WIR-CE-000807
4286 | BV-BSW-105-0000-ECM-CAP-CE-000118 | BV-BSW-105-0000-ECM-WIR-CE-000807 | Raft Concrete Zone 01C | Zone 01C | Opera House | 1 | B2 | Permanent Works | 557 | 2310212 | 2025-12-11 | Aces | Unibeton Ready Mix | C-40 (SRC+60% GGBFS) (200±40mm Slump) | Foundation | 12 | Diriyah | 6 | Permanent | [7 empty] | 22.5 | 230 | - | - |  |  |  |  | 2025-12-14 | [9 empty] | 2025-12-18 | WIR-CE-000807 | [19 empty] | 2026-01-08 | WIR-CE-000807
4287 | BV-BSW-105-0000-ECM-CAP-CE-000118 | BV-BSW-105-0000-ECM-WIR-CE-000807 | Raft Concrete Zone 01C | Zone 01C | Opera House | 1 | B2 | Permanent Works | 305 | 2305314 | 2025-12-10 | Aces | Unibeton Ready Mix | C-40 (SRC+60% GGBFS) (200±40mm Slump) | Foundation | 8 | Sully |  | Permanent | [7 empty] | 26 | 230 | [16 empty] | 2025-12-17 | WIR-CE-000807 | [19 empty] | 2026-01-07 | WIR-CE-000807
4288 | BV-BSW-105-0000-ECM-CAP-CE-000118 | BV-BSW-105-0000-ECM-WIR-CE-000807 | Raft Concrete Zone 01C | Zone 01C | Opera House | 1 | B2 | Permanent Works | 305 | 2304944 | 2025-12-10 | Aces | Unibeton Ready Mix | C-40 (SRC+60% GGBFS) (200±40mm Slump) | Foundation | 12 | Sully |  | Permanent | [7 empty] | 26 | 230 | - | - |  |  |  |  | 2025-12-13 | [9 empty] | 2025-12-17 | WIR-CE-000807 | [19 empty] | 2026-01-07 | WIR-CE-000807
4289 | BV-BSW-105-0000-ECM-CAP-CE-000118 | BV-BSW-105-0000-ECM-WIR-CE-000807 | Raft Concrete Zone 01C | Zone 01C | Opera House | 1 | B2 | Permanent Works | 587 | 2304946 | 2025-12-10 | Aces | Unibeton Ready Mix | C-40 (SRC+60% GGBFS) (200±40mm Slump) | Foundation | 10 | Sully |  | Permanent | [7 empty] | 25 | 200 | - | - |  |  |  |  | 2025-12-13 | [9 empty] | 2025-12-17 | WIR-CE-000807 | [19 empty] | 2026-01-07 | WIR-CE-000807
4290 | BV-BSW-105-0000-ECM-CAP-CE-000118 | BV-BSW-105-0000-ECM-WIR-CE-000807 | Raft Concrete Zone 01C | Zone 01C | Opera House | 1 | B2 | Permanent Works | 435 | 2305316 | 2025-12-10 | Aces | Unibeton Ready Mix | C-40 (SRC+60% GGBFS) (200±40mm Slump) | Foundation | 12 | Sully |  | Permanent | [7 empty] | 24.5 | 230 | - | - |  |  |  |  | 2025-12-13 | [9 empty] | 2025-12-17 | WIR-CE-000807 | [19 empty] | 2026-01-07 | WIR-CE-000807
4291 | BV-BSW-105-0000-ECM-CAP-CE-000118 | BV-BSW-105-0000-ECM-WIR-CE-000807 | Raft Concrete Zone 01C | Zone 01C | Opera House | 1 | B2 | Permanent Works | 539 | 2304947 | 2025-12-10 | Aces | Unibeton Ready Mix | C-40 (SRC+60% GGBFS) (200±40mm Slump) | Foundation | 12 | Sully |  | Permanent | [7 empty] | 24.5 | 220 | - | - |  |  |  |  | 2025-12-13 | [9 empty] | 2025-12-17 | WIR-CE-000807 | [19 empty] | 2026-01-07 | WIR-CE-000807
4292 | BV-BSW-105-0000-ECM-CAP-CE-000118 | BV-BSW-105-0000-ECM-WIR-CE-000807 | Raft Concrete Zone 01C | Zone 01C | Opera House | 1 | B2 | Permanent Works | 528 | 2304949 | 2025-12-10 | Aces | Unibeton Ready Mix | C-40 (SRC+60% GGBFS) (200±40mm Slump) | Foundation | 12 | Sully | 6 | Permanent | [7 empty] | 23.5 | 210 | - | - |  |  |  |  | 2025-12-13 | [9 empty] | 2025-12-17 | WIR-CE-000807 | [19 empty] | 2026-01-07 | WIR-CE-000807
4293 | BV-BSW-105-0000-ECM-CAP-CE-000118 | BV-BSW-105-0000-ECM-WIR-CE-000807 | Raft Concrete Zone 01C | Zone 01C | Opera House | 1 | B2 | Permanent Works | 589 | 2305318 | 2025-12-10 | Aces | Unibeton Ready Mix | C-40 (SRC+60% GGBFS) (200±40mm Slump) | Foundation | 12 | Sully |  | Permanent | [7 empty] | 22 | 240 | - | - |  |  |  |  | 2025-12-13 | [9 empty] | 2025-12-17 | WIR-CE-000807 | RH.MCR25012169@7 RH.MCR25012144@7 | 37.2 | 39.2 | 39.7 | 40.2 | 39.4 | 38.8 | [12 empty] | 2026-01-07 | WIR-CE-000807
4294 | BV-BSW-105-0000-ECM-CAP-CE-000118 | BV-BSW-105-0000-ECM-WIR-CE-000807 | Raft Concrete Zone 01C | Zone 01C | Opera House | 1 | B2 | Permanent Works | 535 | 2304950 | 2025-12-10 | Aces | Unibeton Ready Mix | C-40 (SRC+60% GGBFS) (200±40mm Slump) | Foundation | 8 | Sully |  | Permanent | [7 empty] | 23 | 220 | - | - |  |  |  |  | 2025-12-13 | [9 empty] | 2025-12-17 | WIR-CE-000807 | [19 empty] | 2026-01-07 | WIR-CE-000807
4295 | BV-BSW-105-0000-ECM-CAP-CE-000118 | BV-BSW-105-0000-ECM-WIR-CE-000807 | Raft Concrete Zone 01C | Zone 01C | Opera House | 1 | B2 | Permanent Works | 290 | 2305320 | 2025-12-10 | Aces | Unibeton Ready Mix | C-40 (SRC+60% GGBFS) (200±40mm Slump) | Foundation | 8 | Sully |  | Permanent | [7 empty] | 22 | 220 | - | - |  |  |  |  | 2025-12-13 | [9 empty] | 2025-12-17 | WIR-CE-000807 | [19 empty] | 2026-01-07 | WIR-CE-000807
4296 | BV-BSW-105-0000-ECM-CAP-CE-000118 | BV-BSW-105-0000-ECM-WIR-CE-000807 | Raft Concrete Zone 01C | Zone 01C | Opera House | 1 | B2 | Permanent Works | 301 | 2304953 | 2025-12-10 | Aces | Unibeton Ready Mix | C-40 (SRC+60% GGBFS) (200±40mm Slump) | Foundation | 8 | Sully |  | Permanent |  | Rejected due to time over | [5 empty] | 23 | 230 | - | - |  |  |  |  | 2025-12-13 | [9 empty] | 2025-12-17 | WIR-CE-000807 | [19 empty] | 2026-01-07 | WIR-CE-000807
4297 | BV-BSW-105-0000-ECM-CAP-CE-000118 | BV-BSW-105-0000-ECM-WIR-CE-000807 | Raft Concrete Zone 01C | Zone 01C | Opera House | 1 | B2 | Permanent Works | 295 | 2305332 | 2025-12-10 | Aces | Unibeton Ready Mix | C-40 (SRC+60% GGBFS) (200±40mm Slump) | Foundation | 12 | Sully |  | Rejected | [7 empty] | 25 | 210 | - | - |  |  |  |  | 2025-12-13 | [9 empty] | 2025-12-17 | WIR-CE-000807 | [19 empty] | 2026-01-07 | WIR-CE-000807
4298 | BV-BSW-105-0000-ECM-CAP-CE-000118 | BV-BSW-105-0000-ECM-WIR-CE-000807 | Raft Concrete Zone 01C | Zone 01C | Opera House | 1 | B2 | Permanent Works | 588 | 2304962 | 2025-12-10 | Aces | Unibeton Ready Mix | C-40 (SRC+60% GGBFS) (200±40mm Slump) | Foundation | 8 | Sully |  | Permanent | [7 empty] | 24.5 | 230 | - | - |  |  |  |  | 2025-12-13 | [9 empty] | 2025-12-17 | WIR-CE-000807 | [19 empty] | 2026-01-07 | WIR-CE-000807
4299 | BV-BSW-105-0000-ECM-CAP-CE-000118 | BV-BSW-105-0000-ECM-WIR-CE-000807 | Raft Concrete Zone 01C | Zone 01C | Opera House | 1 | B2 | Permanent Works | 298 | 2305338 | 2025-12-10 | Aces | Unibeton Ready Mix | C-40 (SRC+60% GGBFS) (200±40mm Slump) | Foundation | 12 | Sully |  | Permanent | [7 empty] | 24.5 | 235 | - | - |  |  |  |  | 2025-12-13 | [9 empty] | 2025-12-17 | WIR-CE-000807 | [19 empty] | 2026-01-07 | WIR-CE-000807
4300 | BV-BSW-105-0000-ECM-CAP-CE-000118 | BV-BSW-105-0000-ECM-WIR-CE-000807 | Raft Concrete Zone 01C | Zone 01C | Opera House | 1 | B2 | Permanent Works | 389 | 2250431 | 2025-12-10 | Aces | Unibeton Ready Mix | C-40 (SRC+60% GGBFS) (200±40mm Slump) | Foundation | 9 | Mulhem |  | Permanent | [7 empty] | 24 | 200 | - | - |  |  |  |  | 2025-12-13 | [9 empty] | 2025-12-17 | WIR-CE-000807 | [19 empty] | 2026-01-07 | WIR-CE-000807
4301 | BV-BSW-105-0000-ECM-CAP-CE-000118 | BV-BSW-105-0000-ECM-WIR-CE-000807 | Raft Concrete Zone 01C | Zone 01C | Opera House | 1 | B2 | Permanent Works | 391 | 2250433 | 2025-12-10 | Aces | Unibeton Ready Mix | C-40 (SRC+60% GGBFS) (200±40mm Slump) | Foundation | 9 | Mulhem | 6 | Permanent | [7 empty] | 24.5 | 230 | - | - |  |  |  |  | 2025-12-13 | [9 empty] | 2025-12-17 | WIR-CE-000807 | [19 empty] | 2026-01-07 | WIR-CE-000807
4302 | BV-BSW-105-0000-ECM-CAP-CE-000118 | BV-BSW-105-0000-ECM-WIR-CE-000807 | Raft Concrete Zone 01C | Zone 01C | Opera House | 1 | B2 | Permanent Works | 406 | 2250434 | 2025-12-10 | Aces | Unibeton Ready Mix | C-40 (SRC+60% GGBFS) (200±40mm Slump) | Foundation | 9 | Mulhem |  | Permanent | [7 empty] | 25 | 230 | - | - |  |  |  |  | 2025-12-13 | [9 empty] | 2025-12-17 | WIR-CE-000807 | [19 empty] | 2026-01-07 | WIR-CE-000807
4303 | BV-BSW-105-0000-ECM-CAP-CE-000118 | BV-BSW-105-0000-ECM-WIR-CE-000807 | Raft Concrete Zone 01C | Zone 01C | Opera House | 1 | B2 | Permanent Works | 390 | 2250435 | 2025-12-10 | Aces | Unibeton Ready Mix | C-40 (SRC+60% GGBFS) (200±40mm Slump) | Foundation | 10 | Mulhem |  | Permanent | [7 empty] | 23.5 | 210 | - | - |  |  |  |  | 2025-12-13 | [9 empty] | 2025-12-17 | WIR-CE-000807 | [19 empty] | 2026-01-07 | WIR-CE-000807
4304 | BV-BSW-105-0000-ECM-CAP-CE-000118 | BV-BSW-105-0000-ECM-WIR-CE-000807 | Raft Concrete Zone 01C | Zone 01C | Opera House | 1 | B2 | Permanent Works | 391 | 2250439 | 2025-12-10 | Aces | Unibeton Ready Mix | C-40 (SRC+60% GGBFS) (200±40mm Slump) | Foundation | 9 | Mulhem |  | Permanent | [7 empty] | 22 | 240 | - | - |  |  |  |  | 2025-12-13 | [9 empty] | 2025-12-17 | WIR-CE-000807 | [19 empty] | 2026-01-07 | WIR-CE-000807
4305 | BV-BSW-105-0000-ECM-CAP-CE-000113 | BV-BSW-105-0000-ECM-WIR-CE-000842 | Wall P8-17, Zone 08 | Zone 08 | Opera House | 8 | B2 | Permanent Works | 554 | 2310281 | 2025-12-11 | Aces | Unibeton Ready Mix | C 50/10 MPa (OPC+40%GGBS) | Wall, Column and Retaining Wall | 12 |  | 6 | Permanent | [6 empty] | RH.MCR25012465 | 25.5 | 240 | - | - |  |  |  |  | 2025-12-14 | [9 empty] | 2025-12-18 | WIR-CE-000842 | RH.MCR25012465@7 | 48.1 | 47.3 | 50.3 | 48.2 | 48.8 | 47.3 | 48.33333 | [11 empty] | 2026-01-08 | WIR-CE-000842 | RH.MCR25012465@28 | 61.8 | 60.8 | 61 | 61.7 | 62.4 | 60.8 | 61.41667
4306 | BV-BSW-105-0000-ECM-CAP-CE-000113 | BV-BSW-105-0000-ECM-WIR-CE-000842 | Wall P8-17, Zone 08 | Zone 08 | Opera House | 8 | B2 | Permanent Works | 590 | 2310284 | 2025-12-11 | Aces | Unibeton Ready Mix | C 50/10 MPa (OPC+40%GGBS) | Wall, Column and Retaining Wall | 12 |  |  | Permanent | [7 empty] | 23.5 | 220 | - | - |  |  |  |  | 2025-12-14 | [9 empty] | 2025-12-18 | WIR-CE-000842 | [19 empty] | 2026-01-08 | WIR-CE-000842
4307 | BV-BSW-105-0000-ECM-CAP-CE-000113 | BV-BSW-105-0000-ECM-WIR-CE-000842 | Wall P8-17, Zone 08 | Zone 08 | Opera House | 8 | B2 | Permanent Works | 588 | 2310555 | 2025-12-11 | Aces | Unibeton Ready Mix | C 50/10 MPa (OPC+40%GGBS) | Wall, Column and Retaining Wall | 12 |  | 6 | Permanent | [7 empty] | 23 | 250 | - | - |  |  |  |  | 2025-12-14 | [9 empty] | 2025-12-18 | WIR-CE-000842 | [19 empty] | 2026-01-08 | WIR-CE-000842
4308 | BV-BSW-105-0000-ECM-CAP-CE-000123/116 | BV-BSW-105-0000-ECM-WIR-CE-000828/818 | 05 Nos of Column (EC03, EC04, EC07, EC08, EC09) Zone 05 01 column (C01) zone 02 | Zone 05 | Opera House | 5 | B2 | Permanent Works | 551 | 2309972 | 2025-12-11 | Aces | Unibeton Ready Mix | C 50/10 MPa (OPC+40%GGBS) | Wall, Column and Retaining Wall | 12 |  | 6 | Permanent | [6 empty] | RH.MCR25012143 | 24 | 220 | - | - |  |  |  |  | 2025-12-14 | [9 empty] | 2025-12-18 | WIR-CE-000828/000818 | RH.MCR25012143@7 | 45.3 | 46.1 | 46.9 |  |  |  | 46.1 | [11 empty] | 2026-01-08 | WIR-CE-000828/000818 | RH.MCR25012143@28 | 61.3 | 61.3 | 60 |  |  |  | 60.86667
4309 | BV-BSW-105-0000-ECM-CAP-CE-000122/116 | BV-BSW-105-0000-ECM-WIR-CE-000838/818 | FC14, FC15 Zone 06 C06 Zone 03 | Zone 06, 03 | Opera House | 6 | B2 | Permanent Works | 407 | 2310289 | 2025-12-12 | Aces | Unibeton Ready Mix | C 50/10 MPa (OPC+40%GGBS) | Wall, Column and Retaining Wall | 5 |  | 6 | Permanent | [6 empty] | RH.MCR25012464 | 25 | 240 | - | - |  |  |  |  | 2025-12-15 | [9 empty] | 2025-12-19 | WIR-CE-000828/000818 | RH.MCR25012464@7 | 49.6 | 50.7 | 48.7 |  |  |  | 49.66667 | [11 empty] | 2026-01-09 | WIR-CE-000828/000818 | RH.MCR25012464@28 | 60.4 | 62.6 | 63.7 |  |  |  | 62.23333
4310 | BV-BSW-105-0000-ECM-CAP-CE-000098 | BV-BSW-105-0000-ECM-WIR-CE-000821 | Inner Wall P04-3 | Zone 04 | Opera House | 4 | B2 | Permanent Works | 557 | 2310437 | 2025-12-13 | Aces | Unibeton Ready Mix | C 50/10 MPa (OPC+40%GGBS) | Wall, Column and Retaining Wall | 12 |  | 6 | Permanent | [7 empty] | 26 | 250 | - | - |  |  |  |  | 2025-12-16 | [9 empty] | 2025-12-20 | WIR-CE-000821 | RH.MCR26000294@7 | 49.4 | 47.5 | 48.9 |  |  |  | 48.6 | [11 empty] | 2026-01-10 | WIR-CE-000821 | RH.MCR26000294@28 | 59.4 | 61.2 | 58 |  |  |  | 59.53333
4311 | BV-BSW-105-0000-ECM-CAP-CE-000098 | BV-BSW-105-0000-ECM-WIR-CE-000821 | Inner Wall P04-3 | Zone 04 | Opera House | 4 | B2 | Permanent Works | 303 | 2310446 | 2025-12-13 | Aces | Unibeton Ready Mix | C 50/10 MPa (OPC+40%GGBS) | Wall, Column and Retaining Wall | 8 |  |  | Permanent | [7 empty] | 25 | 240 | - | - |  |  |  |  | 2025-12-16 | [9 empty] | 2025-12-20 | WIR-CE-000821 | [19 empty] | 2026-01-10 | WIR-CE-000821
4312 | BV-BSW-105-0000-ECM-CAP-CE-000098 | BV-BSW-105-0000-ECM-WIR-CE-000821 | Inner Wall P04-3 | Zone 04 | Opera House | 4 | B2 | Permanent Works | 415 | 2310451 | 2025-12-13 | Aces | Unibeton Ready Mix | C 50/10 MPa (OPC+40%GGBS) | Wall, Column and Retaining Wall | 9 |  |  | Permanent | [7 empty] | 25 | 240 | - | - |  |  |  |  | 2025-12-16 | [9 empty] | 2025-12-20 | WIR-CE-000821 | [19 empty] | 2026-01-10 | WIR-CE-000821
4313 | - | BV-BSW-105-0000-ECM-WIR-CE-000834 | Trial Mix | SRM Batch Plant | Opera House |  |  | Trial Mix | 49407 | 56353 | 2025-12-13 | Aces | Saudi RM | C 50/10 MPa (OPC+40%GGBS) | Wall, Column and Retaining Wall | 3 |  | 11 | Trial | [7 empty] | 25.1 | 225 | 1.6 | 2363.8 |  |  |  |  | 2025-12-16 | WIR-CE-000834 |  | 37.2 | 37.9 | 34.3 | 35.2 | 34.5 | 33.2 | 35.38333 | 2025-12-20 | WIR-CE-000834 | RH.MCR25012434@7 | 45.8 | 47.4 | 46.8 |  |  |  | 46.52222 | [11 empty] | 2026-01-10 | WIR-CE-000834 | RH.MCR25012434@28 | 63.3 | 64.4 | 64.5 |  |  |  | 64.33333
4314 | - | BV-BSW-105-0000-ECM-WIR-CE-000834 | Trial Mix | SRM Batch Plant | Opera House |  |  | Trial Mix | 49407 | 56354 | 2025-12-13 | Aces | Saudi RM | C 50/10 MPa (OPC+40%GGBS) | Wall, Column and Retaining Wall | 3 |  | 11 | Trial | [7 empty] | 26.5 | 235 | 1.3 | 2379 |  |  |  |  | 2025-12-16 | WIR-CE-000834 | [8 empty] | 2025-12-20 | WIR-CE-000834 | RH.MCR25012435@7 | 46.9 | 46.3 | 45.8 | [15 empty] | 2026-01-10 | WIR-CE-000834 | RH.MCR25012435@28 | 65.6 | 64.3 | 64.1
4315 | - | BV-BSW-105-0000-ECM-WIR-CE-000834 | Trial Mix | SRM Batch Plant | Opera House |  |  | Trial Mix | 49407 |  | 2025-12-13 | Aces | Saudi RM | C 50/10 MPa (OPC+40%GGBS) | Wall, Column and Retaining Wall | 3 |  | 11 | Trial | [7 empty] | 26.5 | 240 | 1.4 | 2360.9 |  |  |  |  | 2025-12-16 | WIR-CE-000834 | [8 empty] | 2025-12-20 | WIR-CE-000834 | RH.MCR25012436@7 | 46.6 | 46.9 | 46.2 | [15 empty] | 2026-01-10 | WIR-CE-000834 | RH.MCR25012436@28 | 64.4 | 64.9 | 63.5
4316 | BV-BSW-105-0000-ECM-CAP-CE-000122/117 | BV-BSW-105-0000-ECM-WIR-CE-000838/872 | 07 Nos of Column (FC19, FC22, FC21, FC25, FC18, FC07, FC28) Zone 06 | Zone 06 | Opera House | 6 | B2 | Permanent Works | 558 | 2310745 | 2025-12-14 | Aces | Unibeton Ready Mix | C 50/10 MPa (OPC+40%GGBS) | Wall, Column and Retaining Wall | 12 |  | 6 | Permanent | [7 empty] | 23.5 | 210 | - | - |  |  |  |  | 2025-12-17 | [9 empty] | 2025-12-21 | WIR-CE-000872/838 | RH.MCR25012470@7 | 47.4 | 46.8 | 48.7 |  |  |  | 47.63333 | [11 empty] | 2026-01-11 | WIR-CE-000872/838 | RH.MCR25012470@28 | 61.3 | 59.7 | 59.1 |  |  |  | 60.03333
4317 | BV-BSW-105-0000-ECM-CAP-CE-000119 | BV-BSW-105-0000-ECM-WIR-CE-000842 | Wall P8-32, Zone 08 | Zone 08 | Opera House | 8 | B2 | Permanent Works | 557 | 2310705 | 2025-12-14 | Aces | Unibeton Ready Mix | C 50/10 MPa (OPC+40%GGBS) | Wall, Column and Retaining Wall | 12 |  | 6 | Permanent | [7 empty] | 18.5 | 250 | - | - |  |  |  |  | 2025-12-17 | [9 empty] | 2025-12-21 | WIR-CE-000842 | RH.MCR26000297@7 | 48.9 | 48 | 49.4 |  |  |  | 48.76667 | [11 empty] | 2026-01-11 | WIR-CE-000842 | RH.MCR26000297@28 | 48.9 | 48 | 49.4 |  |  |  | 48.76667
4318 | BV-BSW-105-0000-ECM-CAP-CE-000119 | BV-BSW-105-0000-ECM-WIR-CE-000842 | Wall P8-32, Zone 08 | Zone 08 | Opera House | 8 | B2 | Permanent Works | 557 | 2310470 | 2025-12-14 | Aces | Unibeton Ready Mix | C 50/10 MPa (OPC+40%GGBS) | Wall, Column and Retaining Wall | 12 |  |  | Permanent | [7 empty] | 23 | 240 | - | - |  |  |  |  | 2025-12-17 | [9 empty] | 2025-12-21 | WIR-CE-000842 | [19 empty] | 2026-01-11 | WIR-CE-000842
4319 | BV-BSW-105-0000-ECM-CAP-CE-000122/116 | BV-BSW-105-0000-ECM-WIR-CE-000818/832/871 | 02 Nos of Columns (FC23, FC24) Zone 06 01 Column (C08) Zone 03 | Zone 06 & 03 | Opera House | 6 | B2 | Permanent Works | 273 | 2310466 | 2025-12-14 | Aces | Unibeton Ready Mix | C 50/10 MPa (OPC+40%GGBS) | Wall, Column and Retaining Wall | 7 |  | 6 | Permanent | [7 empty] | 24.5 | 260 | - | - |  |  |  |  | 2025-12-17 | [9 empty] | 2025-12-21 | WIR-CE-000818/832/871 | RH.MCR26000295@7 | 50.7 | 49.6 | 48.5 |  |  |  | 49.6 | [11 empty] | 2026-01-11 | WIR-CE-000818/832/871 | RH.MCR26000295@28 | 61.9 | 58.4 | 59.9 |  |  |  | 60.06667
4320 | BV-BSW-105-0000-ECM-CAP-CE-000124/125 | BV-BSW-105-0000-ECM-WIR-CE-000829/869 | 10 Nos of Column (EC01, EC02, EC27, EC37, EC44, EC13, EC14, EC28, EC20, EC38) Zone 05 | Zone 05 | Opera House | 5 | B2 | Permanent Works | 551 | 2310701 | 2025-12-14 | Aces | Unibeton Ready Mix | C 50/10 MPa (OPC+40%GGBS) | Wall, Column and Retaining Wall | 12 |  | 6 | Permanent | [7 empty] | 24.5 | 230 | - | - |  |  |  |  | 2025-12-17 | [9 empty] | 2025-12-21 | WIR-CE-000869/829 | RH.MCR26000298@7 | 47.1 | 48.7 | 50.5 |  |  |  | 48.76667 | [11 empty] | 2026-01-11 | WIR-CE-000869/829 | RH.MCR26000298@28 | 60.5 | 59.2 | 61.7 |  |  |  | 60.46667
4321 | - | - | Blinding Concrete | Storage Area near entrance | - |  |  | Temporary Works | 84812 | 160984 | 2025-12-14 | Aces | Saudi RM | C-10 SRC (150±40mm Slump) | Blinding | 10 |  |  | Temporary | [7 empty] | - | - | - | - |  |  |  |  | 2025-12-17 | [9 empty] | 2025-12-21 | [20 empty] | 2026-01-11
4322 | - | - | Blinding Concrete | Storage Area near entrance | - |  |  | Temporary Works | 83712 | 160986 | 2025-12-14 | Aces | Saudi RM | C-10 SRC (150±40mm Slump) | Blinding | 10 |  |  | Temporary | [7 empty] | - | - | - | - |  |  |  |  | 2025-12-17 | [9 empty] | 2025-12-21 | [20 empty] | 2026-01-11
4323 | - | - | Blinding Concrete | Storage Area near entrance | - |  |  | Temporary Works | 84312 | 160988 | 2025-12-14 | Aces | Saudi RM | C-10 SRC (150±40mm Slump) | Blinding | 10 |  |  | Temporary | [7 empty] | - | - | - | - |  |  |  |  | 2025-12-17 | [9 empty] | 2025-12-21 | [20 empty] | 2026-01-11
4324 | - | - | Blinding Concrete | Storage Area near entrance | - |  |  | Temporary Works | 82012 | 160989 | 2025-12-14 | Aces | Saudi RM | C-10 SRC (150±40mm Slump) | Blinding | 10 |  |  | Temporary | [7 empty] | - | - | - | - |  |  |  |  | 2025-12-17 | [9 empty] | 2025-12-21 | [20 empty] | 2026-01-11
4325 | - | - | Blinding Concrete | Storage Area near entrance | - |  |  | Temporary Works | 81612 | 160997 | 2025-12-14 | Aces | Saudi RM | C-10 SRC (150±40mm Slump) | Blinding | 10 |  |  | Temporary | [7 empty] | - | - | - | - |  |  |  |  | 2025-12-17 | [9 empty] | 2025-12-21 | [20 empty] | 2026-01-11
4326 | - | - | Blinding Concrete | Storage Area near entrance | - |  |  | Temporary Works | 82612 | 160999 | 2025-12-14 | Aces | Saudi RM | C-10 SRC (150±40mm Slump) | Blinding | 10 |  |  | Temporary | [7 empty] | - | - | - | - |  |  |  |  | 2025-12-17 | [9 empty] | 2025-12-21 | [20 empty] | 2026-01-11
4327 | - | - | Blinding Concrete | Storage Area near entrance | - |  |  | Temporary Works | 83812 | 161001 | 2025-12-14 | Aces | Saudi RM | C-10 SRC (150±40mm Slump) | Blinding | 10 |  |  | Temporary | [7 empty] | - | - | - | - |  |  |  |  | 2025-12-17 | [9 empty] | 2025-12-21 | [20 empty] | 2026-01-11
4328 | - | - | Blinding Concrete | Storage Area near entrance | - |  |  | Temporary Works | 83712 | 161003 | 2025-12-14 | Aces | Saudi RM | C-10 SRC (150±40mm Slump) | Blinding | 10 |  |  | Temporary | [7 empty] | - | - | - | - |  |  |  |  | 2025-12-17 | [9 empty] | 2025-12-21 | [20 empty] | 2026-01-11
4329 | - | - | Blinding Concrete | Storage Area near entrance | - |  |  | Temporary Works | 82612 | 161016 | 2025-12-14 | Aces | Saudi RM | C-10 SRC (150±40mm Slump) | Blinding | 10 |  |  | Temporary | [7 empty] | - | - | - | - |  |  |  |  | 2025-12-17 | [9 empty] | 2025-12-21 | [20 empty] | 2026-01-11
4330 | - | - | Blinding Concrete | Storage Area near entrance | - |  |  | Temporary Works | 84312 | 161027 | 2025-12-14 | Aces | Saudi RM | C-10 SRC (150±40mm Slump) | Blinding | 10 |  |  | Temporary | [7 empty] | - | - | - | - |  |  |  |  | 2025-12-17 | [9 empty] | 2025-12-21 | [20 empty] | 2026-01-11
4331 | - | - | Blinding Concrete | Storage Area near entrance | - |  |  | Temporary Works | 82012 | 161029 | 2025-12-14 | Aces | Saudi RM | C-10 SRC (150±40mm Slump) | Blinding | 10 |  |  | Temporary | [7 empty] | - | - | - | - |  |  |  |  | 2025-12-17 | [9 empty] | 2025-12-21 | [20 empty] | 2026-01-11
4332 | BV-BSW-105-0000-ECM-CAP-CE-000128/112/127 | BV-BSW-105-0000-ECM-WIR-CE-000850/792/847 | Retaining Wall, P8-16, P8-26 Zone 08 | Zone 08 | Opera House | 8 | B2 | Permanent Works | 554 | 2310751 | 2025-12-15 | Aces | Unibeton Ready Mix | C 50/10 MPa (OPC+40%GGBS) | Wall, Column and Retaining Wall | 12 |  | 6 | Permanent | [7 empty] | 23 | 250 | - | - |  |  |  |  | 2025-12-18 | [9 empty] | 2025-12-22 | WIR-CE-000850/792/847 | RH.MCR25012471@7 | 50.7 | 49.9 | 48.5 | 47.1 | 49.4 | 47.8 | 48.9 | [11 empty] | 2026-01-12 | WIR-CE-000850/792/847 | RH.MCR25012471@28 | 61.2 | 59.8 | 59.7 | 61.7 | 59.4 | 61.3 | 60.51667
4333 | BV-BSW-105-0000-ECM-CAP-CE-000128/112/127 | BV-BSW-105-0000-ECM-WIR-CE-000850/792/847 | Retaining Wall, P8-16, P8-26 Zone 08 | Zone 08 | Opera House | 8 | B2 | Permanent Works | 553 | 2308012 | 2025-12-15 | Aces | Unibeton Ready Mix | C 50/10 MPa (OPC+40%GGBS) | Wall, Column and Retaining Wall | 12 |  |  | Permanent | [7 empty] | 22.5 | 210 | - | - |  |  |  |  | 2025-12-18 | [9 empty] | 2025-12-22 | WIR-CE-000850/792/847 | [19 empty] | 2026-01-12 | WIR-CE-000850/792/847
4334 | BV-BSW-105-0000-ECM-CAP-CE-000128/112/127 | BV-BSW-105-0000-ECM-WIR-CE-000850/792/847 | Retaining Wall, P8-16, P8-26 Zone 08 | Zone 08 | Opera House | 8 | B2 | Permanent Works | 558 | 2310758 | 2025-12-15 | Aces | Unibeton Ready Mix | C 50/10 MPa (OPC+40%GGBS) | Wall, Column and Retaining Wall | 12 |  | 6 | Permanent | [7 empty] | 23 | 230 | - | - |  |  |  |  | 2025-12-18 | [9 empty] | 2025-12-22 | WIR-CE-000850/792/847 | [19 empty] | 2026-01-12 | WIR-CE-000850/792/847
4335 | BV-BSW-105-0000-ECM-CAP-CE-000128/112/127 | BV-BSW-105-0000-ECM-WIR-CE-000850/792/847 | Retaining Wall, P8-16, P8-26 Zone 08 | Zone 08 | Opera House | 8 | B2 | Permanent Works | 557 | 2308019 | 2025-12-15 | Aces | Unibeton Ready Mix | C 50/10 MPa (OPC+40%GGBS) | Wall, Column and Retaining Wall | 9 |  |  | Permanent | [7 empty] | 24 | 230 | - | - |  |  |  |  | 2025-12-18 | [9 empty] | 2025-12-22 | WIR-CE-000850/792/847 | [19 empty] | 2026-01-12 | WIR-CE-000850/792/847
4336 | BV-BSW-105-0000-ECM-CAP-CE-000136 | BV-BSW-105-0000-ECM-WIR-CE-000863 | Raft Concrete Zone 09B | Zone 09B | Opera House | 9 | B2 | Permanent Works | 407 | 2308072 | 2025-12-16 | Aces | Unibeton Ready Mix | C-40 (SRC+60% GGBFS) (200±40mm Slump) | Foundation | 9 | Diriyah | 6 | Permanent | [7 empty] | 19.5 | 220 | - | - |  |  |  |  | 46010 | [9 empty] | 2025-12-23 | WIR-CE-000863 | RH.MCR25012452@7 | 42.8 | 43.5 | 41.7 | 41.3 | 41.9 | 44.6 | [12 empty] | 2026-01-13 | WIR-CE-000863 | RH.MCR25012452@28 | 49.1 | 50.5 | 49.3 | 50.8 | 49.7 | 51.4
4337 | BV-BSW-105-0000-ECM-CAP-CE-000136 | BV-BSW-105-0000-ECM-WIR-CE-000863 | Raft Concrete Zone 09B | Zone 09B | Opera House | 9 | B2 | Permanent Works | 437 | 2310829 | 2025-12-16 | Aces | Unibeton Ready Mix | C-40 (SRC+60% GGBFS) (200±40mm Slump) | Foundation | 9 | Diriyah |  | Permanent | [7 empty] | 19 | 200 | - | - | [14 empty] | 2025-12-23 | WIR-CE-000863 | [19 empty] | 2026-01-13 | WIR-CE-000863
4338 | BV-BSW-105-0000-ECM-CAP-CE-000136 | BV-BSW-105-0000-ECM-WIR-CE-000863 | Raft Concrete Zone 09B | Zone 09B | Opera House | 9 | B2 | Permanent Works | 558 | 2308073 | 2025-12-16 | Aces | Unibeton Ready Mix | C-40 (SRC+60% GGBFS) (200±40mm Slump) | Foundation | 12 | Diriyah |  | Permanent | [7 empty] | 20.5 | 220 | - | - | [14 empty] | 2025-12-23 | WIR-CE-000863 | [19 empty] | 2026-01-13 | WIR-CE-000863
4339 | BV-BSW-105-0000-ECM-CAP-CE-000136 | BV-BSW-105-0000-ECM-WIR-CE-000863 | Raft Concrete Zone 09B | Zone 09B | Opera House | 9 | B2 | Permanent Works | 553 | 2310830 | 2025-12-16 | Aces | Unibeton Ready Mix | C-40 (SRC+60% GGBFS) (200±40mm Slump) | Foundation | 12 | Diriyah |  | Permanent | [7 empty] | 20 | 240 | - | - | [14 empty] | 2025-12-23 | WIR-CE-000863 | [19 empty] | 2026-01-13 | WIR-CE-000863
4340 | BV-BSW-105-0000-ECM-CAP-CE-000136 | BV-BSW-105-0000-ECM-WIR-CE-000863 | Raft Concrete Zone 09B | Zone 09B | Opera House | 9 | B2 | Permanent Works | 303 | 2308074 | 2025-12-16 | Aces | Unibeton Ready Mix | C-40 (SRC+60% GGBFS) (200±40mm Slump) | Foundation | 8 | Diriyah |  | Permanent | [7 empty] | 19.5 | 210 | - | - | [14 empty] | 2025-12-23 | WIR-CE-000863 | [19 empty] | 2026-01-13 | WIR-CE-000863
4341 | BV-BSW-105-0000-ECM-CAP-CE-000136 | BV-BSW-105-0000-ECM-WIR-CE-000863 | Raft Concrete Zone 09B | Zone 09B | Opera House | 9 | B2 | Permanent Works | 302 | 238075 | 2025-12-16 | Aces | Unibeton Ready Mix | C-40 (SRC+60% GGBFS) (200±40mm Slump) | Foundation | 8 | Diriyah |  | Permanent | [7 empty] | 20.5 | 210 | - | - | [14 empty] | 2025-12-23 | WIR-CE-000863 | [19 empty] | 2026-01-13 | WIR-CE-000863
4342 | BV-BSW-105-0000-ECM-CAP-CE-000136 | BV-BSW-105-0000-ECM-WIR-CE-000863 | Raft Concrete Zone 09B | Zone 09B | Opera House | 9 | B2 | Permanent Works | 287 | 2310831 | 2025-12-16 | Aces | Unibeton Ready Mix | C-40 (SRC+60% GGBFS) (200±40mm Slump) | Foundation | 8 | Diriyah |  | Permanent | [7 empty] | 21 | 230 | - | - | [14 empty] | 2025-12-23 | WIR-CE-000863 | [19 empty] | 2026-01-13 | WIR-CE-000863
4343 | BV-BSW-105-0000-ECM-CAP-CE-000136 | BV-BSW-105-0000-ECM-WIR-CE-000863 | Raft Concrete Zone 09B | Zone 09B | Opera House | 9 | B2 | Permanent Works | 557 | 2308076 | 2025-12-16 | Aces | Unibeton Ready Mix | C-40 (SRC+60% GGBFS) (200±40mm Slump) | Foundation | 12 | Diriyah |  | Permanent | [7 empty] | 20 | 230 | - | - | [14 empty] | 2025-12-23 | WIR-CE-000863 | [19 empty] | 2026-01-13 | WIR-CE-000863
4344 | BV-BSW-105-0000-ECM-CAP-CE-000136 | BV-BSW-105-0000-ECM-WIR-CE-000863 | Raft Concrete Zone 09B | Zone 09B | Opera House | 9 | B2 | Permanent Works | 274 | 2310832 | 2025-12-16 | Aces | Unibeton Ready Mix | C-40 (SRC+60% GGBFS) (200±40mm Slump) | Foundation | 8 | Diriyah |  | Permanent | [7 empty] | 18.5 | 240 | - | - | [14 empty] | 2025-12-23 | WIR-CE-000863 | [19 empty] | 2026-01-13 | WIR-CE-000863
4345 | BV-BSW-105-0000-ECM-CAP-CE-000136 | BV-BSW-105-0000-ECM-WIR-CE-000863 | Raft Concrete Zone 09B | Zone 09B | Opera House | 9 | B2 | Permanent Works | 273 | 2308077 | 2025-12-16 | Aces | Unibeton Ready Mix | C-40 (SRC+60% GGBFS) (200±40mm Slump) | Foundation | 8 | Diriyah | 6 | Permanent | [7 empty] | 20.5 | 225 | - | - | [14 empty] | 2025-12-23 | WIR-CE-000863 | [19 empty] | 2026-01-13 | WIR-CE-000863
4346 | BV-BSW-105-0000-ECM-CAP-CE-000136 | BV-BSW-105-0000-ECM-WIR-CE-000863 | Raft Concrete Zone 09B | Zone 09B | Opera House | 9 | B2 | Permanent Works | 390 | 2308078 | 2025-12-16 | Aces | Unibeton Ready Mix | C-40 (SRC+60% GGBFS) (200±40mm Slump) | Foundation | 10 | Diriyah |  | Permanent | [7 empty] | 20 | 230 | - | - | [14 empty] | 2025-12-23 | WIR-CE-000863 | [19 empty] | 2026-01-13 | WIR-CE-000863
4347 | BV-BSW-105-0000-ECM-CAP-CE-000136 | BV-BSW-105-0000-ECM-WIR-CE-000863 | Raft Concrete Zone 09B | Zone 09B | Opera House | 9 | B2 | Permanent Works | 415 | 2310833 | 2025-12-16 | Aces | Unibeton Ready Mix | C-40 (SRC+60% GGBFS) (200±40mm Slump) | Foundation | 9 | Diriyah |  | Permanent | [7 empty] | 20.5 | 220 | - | - | [14 empty] | 2025-12-23 | WIR-CE-000863 | [19 empty] | 2026-01-13 | WIR-CE-000863
4348 | BV-BSW-105-0000-ECM-CAP-CE-000136 | BV-BSW-105-0000-ECM-WIR-CE-000863 | Raft Concrete Zone 09B | Zone 09B | Opera House | 9 | B2 | Permanent Works | 432 | 2308079 | 2025-12-16 | Aces | Unibeton Ready Mix | C-40 (SRC+60% GGBFS) (200±40mm Slump) | Foundation | 9 | Diriyah |  | Permanent | [7 empty] | 21 | 220 | - | - | [14 empty] | 2025-12-23 | WIR-CE-000863 | [19 empty] | 2026-01-13 | WIR-CE-000863
4349 | BV-BSW-105-0000-ECM-CAP-CE-000136 | BV-BSW-105-0000-ECM-WIR-CE-000863 | Raft Concrete Zone 09B | Zone 09B | Opera House | 9 | B2 | Permanent Works | 438 | 2308080 | 2025-12-16 | Aces | Unibeton Ready Mix | C-40 (SRC+60% GGBFS) (200±40mm Slump) | Foundation | 9 | Diriyah |  | Permanent | [7 empty] | 20.5 | 230 | - | - | [14 empty] | 2025-12-23 | WIR-CE-000863 | [19 empty] | 2026-01-13 | WIR-CE-000863
4350 | BV-BSW-105-0000-ECM-CAP-CE-000136 | BV-BSW-105-0000-ECM-WIR-CE-000863 | Raft Concrete Zone 09B | Zone 09B | Opera House | 9 | B2 | Permanent Works | 551 | 2310834 | 2025-12-16 | Aces | Unibeton Ready Mix | C-40 (SRC+60% GGBFS) (200±40mm Slump) | Foundation | 12 | Diriyah |  | Permanent | [7 empty] | 19 | 210 | - | - | [14 empty] | 2025-12-23 | WIR-CE-000863 | [19 empty] | 2026-01-13 | WIR-CE-000863
4351 | BV-BSW-105-0000-ECM-CAP-CE-000136 | BV-BSW-105-0000-ECM-WIR-CE-000863 | Raft Concrete Zone 09B | Zone 09B | Opera House | 9 | B2 | Permanent Works | 558 | 2308081 | 2025-12-16 | Aces | Unibeton Ready Mix | C-40 (SRC+60% GGBFS) (200±40mm Slump) | Foundation | 12 | Diriyah |  | Permanent | [7 empty] | 20.5 | 240 | - | - | [14 empty] | 2025-12-23 | WIR-CE-000863 | [19 empty] | 2026-01-13 | WIR-CE-000863
4352 | BV-BSW-105-0000-ECM-CAP-CE-000136 | BV-BSW-105-0000-ECM-WIR-CE-000863 | Raft Concrete Zone 09B | Zone 09B | Opera House | 9 | B2 | Permanent Works | 407 | 2310835 | 2025-12-16 | Aces | Unibeton Ready Mix | C-40 (SRC+60% GGBFS) (200±40mm Slump) | Foundation | 9 | Diriyah |  | Permanent | [7 empty] | 21 | 220 | - | - | [14 empty] | 2025-12-23 | WIR-CE-000863 | [19 empty] | 2026-01-13 | WIR-CE-000863
4353 | BV-BSW-105-0000-ECM-CAP-CE-000136 | BV-BSW-105-0000-ECM-WIR-CE-000863 | Raft Concrete Zone 09B | Zone 09B | Opera House | 9 | B2 | Permanent Works | 433 | 2308082 | 2025-12-16 | Aces | Unibeton Ready Mix | C-40 (SRC+60% GGBFS) (200±40mm Slump) | Foundation | 9 | Diriyah |  | Permanent | [7 empty] | 21 | 240 | - | - | [14 empty] | 2025-12-23 | WIR-CE-000863 | [19 empty] | 2026-01-13 | WIR-CE-000863
4354 | BV-BSW-105-0000-ECM-CAP-CE-000136 | BV-BSW-105-0000-ECM-WIR-CE-000863 | Raft Concrete Zone 09B | Zone 09B | Opera House | 9 | B2 | Permanent Works | 437 | 2310836 | 2025-12-16 | Aces | Unibeton Ready Mix | C-40 (SRC+60% GGBFS) (200±40mm Slump) | Foundation | 9 | Diriyah |  | Permanent | [7 empty] | 19.5 | 200 | - | - | [14 empty] | 2025-12-23 | WIR-CE-000863 | [19 empty] | 2026-01-13 | WIR-CE-000863
4355 | BV-BSW-105-0000-ECM-CAP-CE-000136 | BV-BSW-105-0000-ECM-WIR-CE-000863 | Raft Concrete Zone 09B | Zone 09B | Opera House | 9 | B2 | Permanent Works | 302 | 2308083 | 2025-12-16 | Aces | Unibeton Ready Mix | C-40 (SRC+60% GGBFS) (200±40mm Slump) | Foundation | 8 | Diriyah |  | Permanent | [7 empty] | 21 | 220 | - | - | [14 empty] | 2025-12-23 | WIR-CE-000863 | [19 empty] | 2026-01-13 | WIR-CE-000863
4356 | BV-BSW-105-0000-ECM-CAP-CE-000136 | BV-BSW-105-0000-ECM-WIR-CE-000863 | Raft Concrete Zone 09B | Zone 09B | Opera House | 9 | B2 | Permanent Works | 303 | 2308084 | 2025-12-16 | Aces | Unibeton Ready Mix | C-40 (SRC+60% GGBFS) (200±40mm Slump) | Foundation | 8 | Diriyah | 6 | Permanent | [7 empty] | 21 | 230 | - | - | [14 empty] | 2025-12-23 | WIR-CE-000863 | [19 empty] | 2026-01-13 | WIR-CE-000863
4357 | BV-BSW-105-0000-ECM-CAP-CE-000136 | BV-BSW-105-0000-ECM-WIR-CE-000863 | Raft Concrete Zone 09B | Zone 09B | Opera House | 9 | B2 | Permanent Works | 553 | 2310837 | 2025-12-16 | Aces | Unibeton Ready Mix | C-40 (SRC+60% GGBFS) (200±40mm Slump) | Foundation | 12 | Diriyah |  | Permanent | [7 empty] | 20 | 240 | - | - | [14 empty] | 2025-12-23 | WIR-CE-000863 | [19 empty] | 2026-01-13 | WIR-CE-000863
4358 | BV-BSW-105-0000-ECM-CAP-CE-000136 | BV-BSW-105-0000-ECM-WIR-CE-000863 | Raft Concrete Zone 09B | Zone 09B | Opera House | 9 | B2 | Permanent Works | 287 | 2308085 | 2025-12-16 | Aces | Unibeton Ready Mix | C-40 (SRC+60% GGBFS) (200±40mm Slump) | Foundation | 8 | Diriyah |  | Permanent | [7 empty] | 20.5 | 210 | - | - | [14 empty] | 2025-12-23 | WIR-CE-000863 | [19 empty] | 2026-01-13 | WIR-CE-000863
4359 | BV-BSW-105-0000-ECM-CAP-CE-000136 | BV-BSW-105-0000-ECM-WIR-CE-000863 | Raft Concrete Zone 09B | Zone 09B | Opera House | 9 | B2 | Permanent Works | 274 | 2310838 | 2025-12-16 | Aces | Unibeton Ready Mix | C-40 (SRC+60% GGBFS) (200±40mm Slump) | Foundation | 8 | Diriyah |  | Permanent | [7 empty] | 19 | 200 | - | - | [14 empty] | 2025-12-23 | WIR-CE-000863 | [19 empty] | 2026-01-13 | WIR-CE-000863
4360 | BV-BSW-105-0000-ECM-CAP-CE-000136 | BV-BSW-105-0000-ECM-WIR-CE-000863 | Raft Concrete Zone 09B | Zone 09B | Opera House | 9 | B2 | Permanent Works | 557 | 2308086 | 2025-12-16 | Aces | Unibeton Ready Mix | C-40 (SRC+60% GGBFS) (200±40mm Slump) | Foundation | 12 | Diriyah |  | Permanent | [7 empty] | 21 | 200 | - | - | [14 empty] | 2025-12-23 | WIR-CE-000863 | [19 empty] | 2026-01-13 | WIR-CE-000863
4361 | BV-BSW-105-0000-ECM-CAP-CE-000136 | BV-BSW-105-0000-ECM-WIR-CE-000863 | Raft Concrete Zone 09B | Zone 09B | Opera House | 9 | B2 | Permanent Works | 415 | 2310839 | 2025-12-16 | Aces | Unibeton Ready Mix | C-40 (SRC+60% GGBFS) (200±40mm Slump) | Foundation | 9 | Diriyah |  | Permanent | [7 empty] | 20 | 230 | - | - | [14 empty] | 2025-12-23 | WIR-CE-000863 | [19 empty] | 2026-01-13 | WIR-CE-000863
4362 | BV-BSW-105-0000-ECM-CAP-CE-000136 | BV-BSW-105-0000-ECM-WIR-CE-000863 | Raft Concrete Zone 09B | Zone 09B | Opera House | 9 | B2 | Permanent Works | 403 | 2308087 | 2025-12-16 | Aces | Unibeton Ready Mix | C-40 (SRC+60% GGBFS) (200±40mm Slump) | Foundation | 9 | Diriyah |  | Permanent | [7 empty] | 20.5 | 220 | - | - | [14 empty] | 2025-12-23 | WIR-CE-000863 | [19 empty] | 2026-01-13 | WIR-CE-000863
4363 | BV-BSW-105-0000-ECM-CAP-CE-000136 | BV-BSW-105-0000-ECM-WIR-CE-000863 | Raft Concrete Zone 09B | Zone 09B | Opera House | 9 | B2 | Permanent Works | 432 | 2308088 | 2025-12-16 | Aces | Unibeton Ready Mix | C-40 (SRC+60% GGBFS) (200±40mm Slump) | Foundation | 9 | Diriyah |  | Permanent | [7 empty] | 19.5 | 230 | - | - | [14 empty] | 2025-12-23 | WIR-CE-000863 | [19 empty] | 2026-01-13 | WIR-CE-000863
4364 | BV-BSW-105-0000-ECM-CAP-CE-000136 | BV-BSW-105-0000-ECM-WIR-CE-000863 | Raft Concrete Zone 09B | Zone 09B | Opera House | 9 | B2 | Permanent Works | 438 | 2310840 | 2025-12-16 | Aces | Unibeton Ready Mix | C-40 (SRC+60% GGBFS) (200±40mm Slump) | Foundation | 9 | Diriyah |  | Permanent | [7 empty] | 20 | 210 | - | - | [14 empty] | 2025-12-23 | WIR-CE-000863 | [19 empty] | 2026-01-13 | WIR-CE-000863
4365 | BV-BSW-105-0000-ECM-CAP-CE-000136 | BV-BSW-105-0000-ECM-WIR-CE-000863 | Raft Concrete Zone 09B | Zone 09B | Opera House | 9 | B2 | Permanent Works | 273 | 2308089 | 2025-12-16 | Aces | Unibeton Ready Mix | C-40 (SRC+60% GGBFS) (200±40mm Slump) | Foundation | 8 | Diriyah |  | Permanent | [7 empty] | 20.5 | 200 | - | - | [14 empty] | 2025-12-23 | WIR-CE-000863 | [19 empty] | 2026-01-13 | WIR-CE-000863
4366 | BV-BSW-105-0000-ECM-CAP-CE-000136 | BV-BSW-105-0000-ECM-WIR-CE-000863 | Raft Concrete Zone 09B | Zone 09B | Opera House | 9 | B2 | Permanent Works | 551 | 2310841 | 2025-12-16 | Aces | Unibeton Ready Mix | C-40 (SRC+60% GGBFS) (200±40mm Slump) | Foundation | 12 | Diriyah |  | Permanent | [7 empty] | 20.5 | 200 | - | - | [14 empty] | 2025-12-23 | WIR-CE-000863 | [19 empty] | 2026-01-13 | WIR-CE-000863
4367 | BV-BSW-105-0000-ECM-CAP-CE-000136 | BV-BSW-105-0000-ECM-WIR-CE-000863 | Raft Concrete Zone 09B | Zone 09B | Opera House | 9 | B2 | Permanent Works | 554 | 2308090 | 2025-12-16 | Aces | Unibeton Ready Mix | C-40 (SRC+60% GGBFS) (200±40mm Slump) | Foundation | 12 | Diriyah |  | Permanent | [7 empty] | 19 | 200 | - | - | [14 empty] | 2025-12-23 | WIR-CE-000863 | [19 empty] | 2026-01-13 | WIR-CE-000863
4368 | BV-BSW-105-0000-ECM-CAP-CE-000136 | BV-BSW-105-0000-ECM-WIR-CE-000863 | Raft Concrete Zone 09B | Zone 09B | Opera House | 9 | B2 | Permanent Works | 433 | 2310842 | 2025-12-16 | Aces | Unibeton Ready Mix | C-40 (SRC+60% GGBFS) (200±40mm Slump) | Foundation | 9 | Diriyah |  | Permanent | [7 empty] | 20 | 220 | - | - | [14 empty] | 2025-12-23 | WIR-CE-000863 | [19 empty] | 2026-01-13 | WIR-CE-000863
4369 | BV-BSW-105-0000-ECM-CAP-CE-000136 | BV-BSW-105-0000-ECM-WIR-CE-000863 | Raft Concrete Zone 09B | Zone 09B | Opera House | 9 | B2 | Permanent Works | 558 | 2308091 | 2025-12-16 | Aces | Unibeton Ready Mix | C-40 (SRC+60% GGBFS) (200±40mm Slump) | Foundation | 12 | Diriyah | 6 | Permanent | [7 empty] | 19 | 210 | - | - | [14 empty] | 2025-12-23 | WIR-CE-000863 | [19 empty] | 2026-01-13 | WIR-CE-000863
4370 | BV-BSW-105-0000-ECM-CAP-CE-000136 | BV-BSW-105-0000-ECM-WIR-CE-000863 | Raft Concrete Zone 09B | Zone 09B | Opera House | 9 | B2 | Permanent Works | 302 | 2308092 | 2025-12-16 | Aces | Unibeton Ready Mix | C-40 (SRC+60% GGBFS) (200±40mm Slump) | Foundation | 8 | Diriyah |  | Permanent | [7 empty] | 20.5 | 240 | - | - | [14 empty] | 2025-12-23 | WIR-CE-000863 | [19 empty] | 2026-01-13 | WIR-CE-000863
4371 | BV-BSW-105-0000-ECM-CAP-CE-000136 | BV-BSW-105-0000-ECM-WIR-CE-000863 | Raft Concrete Zone 09B | Zone 09B | Opera House | 9 | B2 | Permanent Works | 437 | 2308093 | 2025-12-16 | Aces | Unibeton Ready Mix | C-40 (SRC+60% GGBFS) (200±40mm Slump) | Foundation | 9 | Diriyah |  | Permanent | [7 empty] | 21 | 230 | - | - | [14 empty] | 2025-12-23 | WIR-CE-000863 | [19 empty] | 2026-01-13 | WIR-CE-000863
4372 | BV-BSW-105-0000-ECM-CAP-CE-000136 | BV-BSW-105-0000-ECM-WIR-CE-000863 | Raft Concrete Zone 09B | Zone 09B | Opera House | 9 | B2 | Permanent Works | 303 | 2308094 | 2025-12-17 | Aces | Unibeton Ready Mix | C-40 (SRC+60% GGBFS) (200±40mm Slump) | Foundation | 8 | Diriyah |  | Permanent | [7 empty] | 21 | 200 | - | - | [14 empty] | 2025-12-24 | WIR-CE-000863 | [19 empty] | 2026-01-14 | WIR-CE-000863
4373 | BV-BSW-105-0000-ECM-CAP-CE-000136 | BV-BSW-105-0000-ECM-WIR-CE-000863 | Raft Concrete Zone 09B | Zone 09B | Opera House | 9 | B2 | Permanent Works | 407 | 2308095 | 2025-12-17 | Aces | Unibeton Ready Mix | C-40 (SRC+60% GGBFS) (200±40mm Slump) | Foundation | 9 | Diriyah |  | Permanent | [7 empty] | 21 | 225 | - | - | [14 empty] | 2025-12-24 | WIR-CE-000863 | [19 empty] | 2026-01-14 | WIR-CE-000863
4374 | BV-BSW-105-0000-ECM-CAP-CE-000136 | BV-BSW-105-0000-ECM-WIR-CE-000863 | Raft Concrete Zone 09B | Zone 09B | Opera House | 9 | B2 | Permanent Works | 393 | 2310843 | 2025-12-17 | Aces | Unibeton Ready Mix | C-40 (SRC+60% GGBFS) (200±40mm Slump) | Foundation | 9 | Diriyah |  | Permanent | [7 empty] | 19 | 200 | - | - | [14 empty] | 2025-12-24 | WIR-CE-000863 | [19 empty] | 2026-01-14 | WIR-CE-000863
4375 | BV-BSW-105-0000-ECM-CAP-CE-000136 | BV-BSW-105-0000-ECM-WIR-CE-000863 | Raft Concrete Zone 09B | Zone 09B | Opera House | 9 | B2 | Permanent Works | 287 | 2308096 | 2025-12-17 | Aces | Unibeton Ready Mix | C-40 (SRC+60% GGBFS) (200±40mm Slump) | Foundation | 8 | Diriyah |  | Permanent | [7 empty] | 19.5 | 230 | - | - | [14 empty] | 2025-12-24 | WIR-CE-000863 | [19 empty] | 2026-01-14 | WIR-CE-000863
4376 | BV-BSW-105-0000-ECM-CAP-CE-000136 | BV-BSW-105-0000-ECM-WIR-CE-000863 | Raft Concrete Zone 09B | Zone 09B | Opera House | 9 | B2 | Permanent Works | 390 | 2308097 | 2025-12-17 | Aces | Unibeton Ready Mix | C-40 (SRC+60% GGBFS) (200±40mm Slump) | Foundation | 10 | Diriyah |  | Permanent | [7 empty] | 20.5 | 220 | - | - | [14 empty] | 2025-12-24 | WIR-CE-000863 |  | 43 | 41.1 | 44.9 | 43 | 41.8 | 42.7 | [12 empty] | 2026-01-14 | WIR-CE-000863 |  | 52.4 | 50.8 | 48.8 | 52.1 | 52.4 | 50.7
4377 | BV-BSW-105-0000-ECM-CAP-CE-000136 | BV-BSW-105-0000-ECM-WIR-CE-000863 | Raft Concrete Zone 09B | Zone 09B | Opera House | 9 | B2 | Permanent Works | 553 | 2310844 | 2025-12-17 | Aces | Unibeton Ready Mix | C-40 (SRC+60% GGBFS) (200±40mm Slump) | Foundation | 12 | Diriyah |  | Permanent | [7 empty] | 19 | 235 | - | - | [14 empty] | 2025-12-24 | WIR-CE-000863 | [19 empty] | 2026-01-14 | WIR-CE-000863
4378 | BV-BSW-105-0000-ECM-CAP-CE-000136 | BV-BSW-105-0000-ECM-WIR-CE-000863 | Raft Concrete Zone 09B | Zone 09B | Opera House | 9 | B2 | Permanent Works | 557 | 2308098 | 2025-12-17 | Aces | Unibeton Ready Mix | C-40 (SRC+60% GGBFS) (200±40mm Slump) | Foundation | 12 | Diriyah |  | Permanent | [7 empty] | 20.5 | 230 | - | - | [14 empty] | 2025-12-24 | WIR-CE-000863 | [19 empty] | 2026-01-14 | WIR-CE-000863
4379 | BV-BSW-105-0000-ECM-CAP-CE-000136 | BV-BSW-105-0000-ECM-WIR-CE-000863 | Raft Concrete Zone 09B | Zone 09B | Opera House | 9 | B2 | Permanent Works | 274 | 2310845 | 2025-12-17 | Aces | Unibeton Ready Mix | C-40 (SRC+60% GGBFS) (200±40mm Slump) | Foundation | 8 | Diriyah |  | Permanent | [7 empty] | 19 | 210 | - | - | [14 empty] | 2025-12-24 | WIR-CE-000863 | [19 empty] | 2026-01-14 | WIR-CE-000863
4380 | BV-BSW-105-0000-ECM-CAP-CE-000136 | BV-BSW-105-0000-ECM-WIR-CE-000863 | Raft Concrete Zone 09B | Zone 09B | Opera House | 9 | B2 | Permanent Works | 415 | 2310846 | 2025-12-17 | Aces | Unibeton Ready Mix | C-40 (SRC+60% GGBFS) (200±40mm Slump) | Foundation | 9 | Diriyah | 6 | Permanent | [7 empty] | 19.5 | 230 | - | - | [14 empty] | 2025-12-24 | WIR-CE-000863 | [19 empty] | 2026-01-14 | WIR-CE-000863
4381 | BV-BSW-105-0000-ECM-CAP-CE-000136 | BV-BSW-105-0000-ECM-WIR-CE-000863 | Raft Concrete Zone 09B | Zone 09B | Opera House | 9 | B2 | Permanent Works | 295 | 2308099 | 2025-12-17 | Aces | Unibeton Ready Mix | C-40 (SRC+60% GGBFS) (200±40mm Slump) | Foundation | 8 | Diriyah |  | Permanent | [7 empty] | 19.5 | 240 | - | - | [14 empty] | 2025-12-24 | WIR-CE-000863 | [19 empty] | 2026-01-14 | WIR-CE-000863
4382 | BV-BSW-105-0000-ECM-CAP-CE-000136 | BV-BSW-105-0000-ECM-WIR-CE-000863 | Raft Concrete Zone 09B | Zone 09B | Opera House | 9 | B2 | Permanent Works | 273 | 2308100 | 2025-12-17 | Aces | Unibeton Ready Mix | C-40 (SRC+60% GGBFS) (200±40mm Slump) | Foundation | 8 | Diriyah |  | Permanent | [7 empty] | 20.5 | 200 | - | - | [14 empty] | 2025-12-24 | WIR-CE-000863 | [19 empty] | 2026-01-14 | WIR-CE-000863
4383 | BV-BSW-105-0000-ECM-CAP-CE-000136 | BV-BSW-105-0000-ECM-WIR-CE-000863 | Raft Concrete Zone 09B | Zone 09B | Opera House | 9 | B2 | Permanent Works | 403 | 2310847 | 2025-12-17 | Aces | Unibeton Ready Mix | C-40 (SRC+60% GGBFS) (200±40mm Slump) | Foundation | 9 | Diriyah |  | Permanent | [7 empty] | 19.5 | 230 | - | - | [14 empty] | 2025-12-24 | WIR-CE-000863 | [19 empty] | 2026-01-14 | WIR-CE-000863
4384 | BV-BSW-105-0000-ECM-CAP-CE-000136 | BV-BSW-105-0000-ECM-WIR-CE-000863 | Raft Concrete Zone 09B | Zone 09B | Opera House | 9 | B2 | Permanent Works | 418 | 2308101 | 2025-12-17 | Aces | Unibeton Ready Mix | C-40 (SRC+60% GGBFS) (200±40mm Slump) | Foundation | 9 | Diriyah |  | Permanent | [7 empty] | 18.5 | 240 | - | - | [14 empty] | 2025-12-24 | WIR-CE-000863 | [19 empty] | 2026-01-14 | WIR-CE-000863
4385 | BV-BSW-105-0000-ECM-CAP-CE-000136 | BV-BSW-105-0000-ECM-WIR-CE-000863 | Raft Concrete Zone 09B | Zone 09B | Opera House | 9 | B2 | Permanent Works | 432 | 2308102 | 2025-12-17 | Aces | Unibeton Ready Mix | C-40 (SRC+60% GGBFS) (200±40mm Slump) | Foundation | 9 | Diriyah |  | Permanent | [7 empty] | 19 | 220 | - | - | [14 empty] | 2025-12-24 | WIR-CE-000863 | [19 empty] | 2026-01-14 | WIR-CE-000863
4386 | BV-BSW-105-0000-ECM-CAP-CE-000136 | BV-BSW-105-0000-ECM-WIR-CE-000863 | Raft Concrete Zone 09B | Zone 09B | Opera House | 9 | B2 | Permanent Works | 551 | 2310848 | 2025-12-17 | Aces | Unibeton Ready Mix | C-40 (SRC+60% GGBFS) (200±40mm Slump) | Foundation | 12 | Diriyah |  | Permanent | [7 empty] | 19 | 220 | - | - | [14 empty] | 2025-12-24 | WIR-CE-000863 | [19 empty] | 2026-01-14 | WIR-CE-000863
4387 | BV-BSW-105-0000-ECM-CAP-CE-000136 | BV-BSW-105-0000-ECM-WIR-CE-000863 | Raft Concrete Zone 09B | Zone 09B | Opera House | 9 | B2 | Permanent Works | 554 | 2308103 | 2025-12-17 | Aces | Unibeton Ready Mix | C-40 (SRC+60% GGBFS) (200±40mm Slump) | Foundation | 12 | Diriyah |  | Permanent | [7 empty] | 20.5 | 240 | - | - | [14 empty] | 2025-12-24 | WIR-CE-000863 | [19 empty] | 2026-01-14 | WIR-CE-000863
4388 | BV-BSW-105-0000-ECM-CAP-CE-000136 | BV-BSW-105-0000-ECM-WIR-CE-000863 | Raft Concrete Zone 09B | Zone 09B | Opera House | 9 | B2 | Permanent Works | 438 | 2310849 | 2025-12-17 | Aces | Unibeton Ready Mix | C-40 (SRC+60% GGBFS) (200±40mm Slump) | Foundation | 9 | Diriyah |  | Permanent | [7 empty] | 19.5 | 240 | - | - | [14 empty] | 2025-12-24 | WIR-CE-000863 | [19 empty] | 2026-01-14 | WIR-CE-000863
4389 | BV-BSW-105-0000-ECM-CAP-CE-000136 | BV-BSW-105-0000-ECM-WIR-CE-000863 | Raft Concrete Zone 09B | Zone 09B | Opera House | 9 | B2 | Permanent Works | 558 | 2308104 | 2025-12-17 | Aces | Unibeton Ready Mix | C-40 (SRC+60% GGBFS) (200±40mm Slump) | Foundation | 12 | Diriyah |  | Permanent | [7 empty] | 20.5 | 200 | - | - | [14 empty] | 2025-12-24 | WIR-CE-000863 | [19 empty] | 2026-01-14 | WIR-CE-000863
4390 | BV-BSW-105-0000-ECM-CAP-CE-000136 | BV-BSW-105-0000-ECM-WIR-CE-000863 | Raft Concrete Zone 09B | Zone 09B | Opera House | 9 | B2 | Permanent Works | 303 | 2308105 | 2025-12-17 | Aces | Unibeton Ready Mix | C-40 (SRC+60% GGBFS) (200±40mm Slump) | Foundation | 8 | Diriyah |  | Permanent | [7 empty] | 19 | 230 | - | - | [14 empty] | 2025-12-24 | WIR-CE-000863 | [19 empty] | 2026-01-14 | WIR-CE-000863
4391 | BV-BSW-105-0000-ECM-CAP-CE-000136 | BV-BSW-105-0000-ECM-WIR-CE-000863 | Raft Concrete Zone 09B | Zone 09B | Opera House | 9 | B2 | Permanent Works | 437 | 2310850 | 2025-12-17 | Aces | Unibeton Ready Mix | C-40 (SRC+60% GGBFS) (200±40mm Slump) | Foundation | 9 | Diriyah |  | Permanent | [7 empty] | 20.5 | 220 | - | - | [14 empty] | 2025-12-24 | WIR-CE-000863 | [19 empty] | 2026-01-14 | WIR-CE-000863
4392 | BV-BSW-105-0000-ECM-CAP-CE-000136 | BV-BSW-105-0000-ECM-WIR-CE-000863 | Raft Concrete Zone 09B | Zone 09B | Opera House | 9 | B2 | Permanent Works | 433 | 2308106 | 2025-12-17 | Aces | Unibeton Ready Mix | C-40 (SRC+60% GGBFS) (200±40mm Slump) | Foundation | 9 | Diriyah |  | Permanent | [7 empty] | 21.5 | 220 | - | - | [14 empty] | 2025-12-24 | WIR-CE-000863 | [19 empty] | 2026-01-14 | WIR-CE-000863
4393 | BV-BSW-105-0000-ECM-CAP-CE-000136 | BV-BSW-105-0000-ECM-WIR-CE-000863 | Raft Concrete Zone 09B | Zone 09B | Opera House | 9 | B2 | Permanent Works | 302 | 2310851 | 2025-12-17 | Aces | Unibeton Ready Mix | C-40 (SRC+60% GGBFS) (200±40mm Slump) | Foundation | 8 | Diriyah |  | Permanent | [7 empty] | 20.5 | 240 | - | - | [14 empty] | 2025-12-24 | WIR-CE-000863 | [19 empty] | 2026-01-14 | WIR-CE-000863
4394 | BV-BSW-105-0000-ECM-CAP-CE-000136 | BV-BSW-105-0000-ECM-WIR-CE-000863 | Raft Concrete Zone 09B | Zone 09B | Opera House | 9 | B2 | Permanent Works | 287 | 2310852 | 2025-12-17 | Aces | Unibeton Ready Mix | C-40 (SRC+60% GGBFS) (200±40mm Slump) | Foundation | 8 | Diriyah | 6 | Permanent | [7 empty] | 21 | 220 | - | - | [14 empty] | 2025-12-24 | WIR-CE-000863 | [19 empty] | 2026-01-14 | WIR-CE-000863
4395 | BV-BSW-105-0000-ECM-CAP-CE-000136 | BV-BSW-105-0000-ECM-WIR-CE-000863 | Raft Concrete Zone 09B | Zone 09B | Opera House | 9 | B2 | Permanent Works | 407 | 2308107 | 2025-12-17 | Aces | Unibeton Ready Mix | C-40 (SRC+60% GGBFS) (200±40mm Slump) | Foundation | 9 | Diriyah |  | Permanent | [7 empty] | 21 | 230 | - | - | [14 empty] | 2025-12-24 | WIR-CE-000863 | [19 empty] | 2026-01-14 | WIR-CE-000863
4396 | BV-BSW-105-0000-ECM-CAP-CE-000136 | BV-BSW-105-0000-ECM-WIR-CE-000863 | Raft Concrete Zone 09B | Zone 09B | Opera House | 9 | B2 | Permanent Works | 390 | 2308108 | 2025-12-17 | Aces | Unibeton Ready Mix | C-40 (SRC+60% GGBFS) (200±40mm Slump) | Foundation | 10 | Diriyah |  | Permanent | [7 empty] | 23 | 210 | - | - | [14 empty] | 2025-12-24 | WIR-CE-000863 | [19 empty] | 2026-01-14 | WIR-CE-000863
4397 | BV-BSW-105-0000-ECM-CAP-CE-000136 | BV-BSW-105-0000-ECM-WIR-CE-000863 | Raft Concrete Zone 09B | Zone 09B | Opera House | 9 | B2 | Permanent Works | 393 | 2310853 | 2025-12-17 | Aces | Unibeton Ready Mix | C-40 (SRC+60% GGBFS) (200±40mm Slump) | Foundation | 9 | Diriyah |  | Permanent | [7 empty] | 22.5 | 240 | - | - | [14 empty] | 2025-12-24 | WIR-CE-000863 | [19 empty] | 2026-01-14 | WIR-CE-000863
4398 | BV-BSW-105-0000-ECM-CAP-CE-000136 | BV-BSW-105-0000-ECM-WIR-CE-000863 | Raft Concrete Zone 09B | Zone 09B | Opera House | 9 | B2 | Permanent Works | 553 | 2308109 | 2025-12-17 | Aces | Unibeton Ready Mix | C-40 (SRC+60% GGBFS) (200±40mm Slump) | Foundation | 12 | Diriyah |  | Permanent | [7 empty] | 22 | 220 | - | - | [14 empty] | 2025-12-24 | WIR-CE-000863 | [19 empty] | 2026-01-14 | WIR-CE-000863
4399 | BV-BSW-105-0000-ECM-CAP-CE-000136 | BV-BSW-105-0000-ECM-WIR-CE-000863 | Raft Concrete Zone 09B | Zone 09B | Opera House | 9 | B2 | Permanent Works | 557 | 2310854 | 2025-12-17 | Aces | Unibeton Ready Mix | C-40 (SRC+60% GGBFS) (200±40mm Slump) | Foundation | 12 | Diriyah |  | Permanent | [7 empty] | 21 | 230 | - | - | [14 empty] | 2025-12-24 | WIR-CE-000863 | [19 empty] | 2026-01-14 | WIR-CE-000863
4400 | BV-BSW-105-0000-ECM-CAP-CE-000136 | BV-BSW-105-0000-ECM-WIR-CE-000863 | Raft Concrete Zone 09B | Zone 09B | Opera House | 9 | B2 | Permanent Works | 415 | 2308110 | 2025-12-17 | Aces | Unibeton Ready Mix | C-40 (SRC+60% GGBFS) (200±40mm Slump) | Foundation | 9 | Diriyah |  | Permanent | [7 empty] | 21.5 | 200 | - | - | [14 empty] | 2025-12-24 | WIR-CE-000863 | [19 empty] | 2026-01-14 | WIR-CE-000863
4401 | BV-BSW-105-0000-ECM-CAP-CE-000136 | BV-BSW-105-0000-ECM-WIR-CE-000863 | Raft Concrete Zone 09B | Zone 09B | Opera House | 9 | B2 | Permanent Works | 274 | 2310855 | 2025-12-17 | Aces | Unibeton Ready Mix | C-40 (SRC+60% GGBFS) (200±40mm Slump) | Foundation | 8 | Diriyah |  | Permanent | [7 empty] | 20.5 | 230 | - | - | [14 empty] | 2025-12-24 | WIR-CE-000863 | [19 empty] | 2026-01-14 | WIR-CE-000863
4402 | BV-BSW-105-0000-ECM-CAP-CE-000136 | BV-BSW-105-0000-ECM-WIR-CE-000863 | Raft Concrete Zone 09B | Zone 09B | Opera House | 9 | B2 | Permanent Works | 295 | 2308111 | 2025-12-17 | Aces | Unibeton Ready Mix | C-40 (SRC+60% GGBFS) (200±40mm Slump) | Foundation | 8 | Diriyah |  | Permanent | [7 empty] | 21 | 240 | - | - | [14 empty] | 2025-12-24 | WIR-CE-000863 | [19 empty] | 2026-01-14 | WIR-CE-000863
4403 | BV-BSW-105-0000-ECM-CAP-CE-000136 | BV-BSW-105-0000-ECM-WIR-CE-000863 | Raft Concrete Zone 09B | Zone 09B | Opera House | 9 | B2 | Permanent Works | 273 | 2310856 | 2025-12-17 | Aces | Unibeton Ready Mix | C-40 (SRC+60% GGBFS) (200±40mm Slump) | Foundation | 8 | Diriyah |  | Permanent | [7 empty] | 22 | 210 | - | - | [14 empty] | 2025-12-24 | WIR-CE-000863 | [19 empty] | 2026-01-14 | WIR-CE-000863
4404 | BV-BSW-105-0000-ECM-CAP-CE-000136 | BV-BSW-105-0000-ECM-WIR-CE-000863 | Raft Concrete Zone 09B | Zone 09B | Opera House | 9 | B2 | Permanent Works | 403 | 2308112 | 2025-12-17 | Aces | Unibeton Ready Mix | C-40 (SRC+60% GGBFS) (200±40mm Slump) | Foundation | 9 | Diriyah | 6 | Permanent | [7 empty] | 20.5 | 240 | - | - | [14 empty] | 2025-12-24 | WIR-CE-000863 | [19 empty] | 2026-01-14 | WIR-CE-000863
4405 | BV-BSW-105-0000-ECM-CAP-CE-000136 | BV-BSW-105-0000-ECM-WIR-CE-000863 | Raft Concrete Zone 09B | Zone 09B | Opera House | 9 | B2 | Permanent Works | 554 | 2310858 | 2025-12-17 | Aces | Unibeton Ready Mix | C-40 (SRC+60% GGBFS) (200±40mm Slump) | Foundation | 12 | Diriyah |  | Permanent | [7 empty] | 20 | 210 | - | - | [14 empty] | 2025-12-24 | WIR-CE-000863 | [19 empty] | 2026-01-14 | WIR-CE-000863
4406 | BV-BSW-105-0000-ECM-CAP-CE-000136 | BV-BSW-105-0000-ECM-WIR-CE-000863 | Raft Concrete Zone 09B | Zone 09B | Opera House | 9 | B2 | Permanent Works | 432 | 2308113 | 2025-12-17 | Aces | Unibeton Ready Mix | C-40 (SRC+60% GGBFS) (200±40mm Slump) | Foundation | 9 | Diriyah |  | Permanent | [7 empty] | 19.5 | 240 | - | - | [14 empty] | 2025-12-24 | WIR-CE-000863 | [19 empty] | 2026-01-14 | WIR-CE-000863
4407 | BV-BSW-105-0000-ECM-CAP-CE-000136 | BV-BSW-105-0000-ECM-WIR-CE-000863 | Raft Concrete Zone 09B | Zone 09B | Opera House | 9 | B2 | Permanent Works | 438 | 2310859 | 2025-12-17 | Aces | Unibeton Ready Mix | C-40 (SRC+60% GGBFS) (200±40mm Slump) | Foundation | 9 | Diriyah |  | Permanent | [7 empty] | 20.5 | 200 | - | - | [14 empty] | 2025-12-24 | WIR-CE-000863 | [19 empty] | 2026-01-14 | WIR-CE-000863
4408 | BV-BSW-105-0000-ECM-CAP-CE-000136 | BV-BSW-105-0000-ECM-WIR-CE-000863 | Raft Concrete Zone 09B | Zone 09B | Opera House | 9 | B2 | Permanent Works | 551 | 2308114 | 2025-12-17 | Aces | Unibeton Ready Mix | C-40 (SRC+60% GGBFS) (200±40mm Slump) | Foundation | 12 | Diriyah |  | Permanent | [7 empty] | 20 | 230 | - | - | [14 empty] | 2025-12-24 | WIR-CE-000863 | [19 empty] | 2026-01-14 | WIR-CE-000863
4409 | BV-BSW-105-0000-ECM-CAP-CE-000136 | BV-BSW-105-0000-ECM-WIR-CE-000863 | Raft Concrete Zone 09B | Zone 09B | Opera House | 9 | B2 | Permanent Works | 437 | 2310860 | 2025-12-17 | Aces | Unibeton Ready Mix | C-40 (SRC+60% GGBFS) (200±40mm Slump) | Foundation | 9 | Diriyah |  | Permanent | [7 empty] | 19 | 230 | - | - | [14 empty] | 2025-12-24 | WIR-CE-000863 | [19 empty] | 2026-01-14 | WIR-CE-000863
4410 | BV-BSW-105-0000-ECM-CAP-CE-000136 | BV-BSW-105-0000-ECM-WIR-CE-000863 | Raft Concrete Zone 09B | Zone 09B | Opera House | 9 | B2 | Permanent Works | 558 | 2308115 | 2025-12-17 | Aces | Unibeton Ready Mix | C-40 (SRC+60% GGBFS) (200±40mm Slump) | Foundation | 12 | Diriyah |  | Permanent | [7 empty] | 20.5 | 240 | - | - | [14 empty] | 2025-12-24 | WIR-CE-000863 | [19 empty] | 2026-01-14 | WIR-CE-000863
4411 | BV-BSW-105-0000-ECM-CAP-CE-000136 | BV-BSW-105-0000-ECM-WIR-CE-000863 | Raft Concrete Zone 09B | Zone 09B | Opera House | 9 | B2 | Permanent Works | 407 | 2310861 | 2025-12-17 | Aces | Unibeton Ready Mix | C-40 (SRC+60% GGBFS) (200±40mm Slump) | Foundation | 9 | Diriyah |  | Permanent | [7 empty] | 21.5 | 210 | - | - | [14 empty] | 2025-12-24 | WIR-CE-000863 | [19 empty] | 2026-01-14 | WIR-CE-000863
4412 | BV-BSW-105-0000-ECM-CAP-CE-000136 | BV-BSW-105-0000-ECM-WIR-CE-000863 | Raft Concrete Zone 09B | Zone 09B | Opera House | 9 | B2 | Permanent Works | 303 | 2308116 | 2025-12-17 | Aces | Unibeton Ready Mix | C-40 (SRC+60% GGBFS) (200±40mm Slump) | Foundation | 8 | Diriyah |  | Permanent | [7 empty] | 21 | 240 | - | - | [14 empty] | 2025-12-24 | WIR-CE-000863 | [19 empty] | 2026-01-14 | WIR-CE-000863
4413 | BV-BSW-105-0000-ECM-CAP-CE-000136 | BV-BSW-105-0000-ECM-WIR-CE-000863 | Raft Concrete Zone 09B | Zone 09B | Opera House | 9 | B2 | Permanent Works | 302 | 2308117 | 2025-12-17 | Aces | Unibeton Ready Mix | C-40 (SRC+60% GGBFS) (200±40mm Slump) | Foundation | 8 | Diriyah |  | Permanent | [7 empty] | 19 | 220 | - | - | [14 empty] | 2025-12-24 | WIR-CE-000863 | [19 empty] | 2026-01-14 | WIR-CE-000863
4414 | BV-BSW-105-0000-ECM-CAP-CE-000136 | BV-BSW-105-0000-ECM-WIR-CE-000863 | Raft Concrete Zone 09B | Zone 09B | Opera House | 9 | B2 | Permanent Works | 287 | 2310862 | 2025-12-17 | Aces | Unibeton Ready Mix | C-40 (SRC+60% GGBFS) (200±40mm Slump) | Foundation | 8 | Diriyah | 6 | Permanent | [7 empty] | 21 | 240 | - | - | [14 empty] | 2025-12-24 | WIR-CE-000863 | [19 empty] | 2026-01-14 | WIR-CE-000863
4415 | BV-BSW-105-0000-ECM-CAP-CE-000136 | BV-BSW-105-0000-ECM-WIR-CE-000863 | Raft Concrete Zone 09B | Zone 09B | Opera House | 9 | B2 | Permanent Works | 390 | 2308118 | 2025-12-17 | Aces | Unibeton Ready Mix | C-40 (SRC+60% GGBFS) (200±40mm Slump) | Foundation | 10 | Diriyah |  | Permanent | [7 empty] | 21 | 210 | - | - | [14 empty] | 2025-12-24 | WIR-CE-000863 | [19 empty] | 2026-01-14 | WIR-CE-000863
4416 | BV-BSW-105-0000-ECM-CAP-CE-000136 | BV-BSW-105-0000-ECM-WIR-CE-000863 | Raft Concrete Zone 09B | Zone 09B | Opera House | 9 | B2 | Permanent Works | 553 | 2310863 | 2025-12-17 | Aces | Unibeton Ready Mix | C-40 (SRC+60% GGBFS) (200±40mm Slump) | Foundation | 12 | Diriyah |  | Permanent | [7 empty] | 20.5 | 200 | - | - | [14 empty] | 2025-12-24 | WIR-CE-000863 |  | 41.8 | 43.1 | 43.4 | 43.2 | 43.2 | 43.4 | [12 empty] | 2026-01-14 | WIR-CE-000863 |  | 53.1 | 52 | 53.9 | 51.5 | 49.3 | 51.8
4417 | BV-BSW-105-0000-ECM-CAP-CE-000136 | BV-BSW-105-0000-ECM-WIR-CE-000863 | Raft Concrete Zone 09B | Zone 09B | Opera House | 9 | B2 | Permanent Works | 393 | 2308119 | 2025-12-17 | Aces | Unibeton Ready Mix | C-40 (SRC+60% GGBFS) (200±40mm Slump) | Foundation | 9 | Diriyah |  | Permanent | [7 empty] | 20 | 230 | - | - | [14 empty] | 2025-12-24 | WIR-CE-000863 | [19 empty] | 2026-01-14 | WIR-CE-000863
4418 | BV-BSW-105-0000-ECM-CAP-CE-000136 | BV-BSW-105-0000-ECM-WIR-CE-000863 | Raft Concrete Zone 09B | Zone 09B | Opera House | 9 | B2 | Permanent Works | 273 | 2310864 | 2025-12-17 | Aces | Unibeton Ready Mix | C-40 (SRC+60% GGBFS) (200±40mm Slump) | Foundation | 8 | Diriyah |  | Permanent | [7 empty] | 20.5 | 240 | - | - | [14 empty] | 2025-12-24 | WIR-CE-000863 | [19 empty] | 2026-01-14 | WIR-CE-000863
4419 | BV-BSW-105-0000-ECM-CAP-CE-000136 | BV-BSW-105-0000-ECM-WIR-CE-000863 | Raft Concrete Zone 09B | Zone 09B | Opera House | 9 | B2 | Permanent Works | 557 | 2308120 | 2025-12-17 | Aces | Unibeton Ready Mix | C-40 (SRC+60% GGBFS) (200±40mm Slump) | Foundation | 12 | Diriyah |  | Permanent | [7 empty] | 19 | 200 | - | - | [14 empty] | 2025-12-24 | WIR-CE-000863 | [19 empty] | 2026-01-14 | WIR-CE-000863
4420 | BV-BSW-105-0000-ECM-CAP-CE-000136 | BV-BSW-105-0000-ECM-WIR-CE-000863 | Raft Concrete Zone 09B | Zone 09B | Opera House | 9 | B2 | Permanent Works | 274 | 2310865 | 2025-12-17 | Aces | Unibeton Ready Mix | C-40 (SRC+60% GGBFS) (200±40mm Slump) | Foundation | 8 | Diriyah |  | Permanent | [7 empty] | 19 | 180 | - | - | [14 empty] | 2025-12-24 | WIR-CE-000863 | [19 empty] | 2026-01-14 | WIR-CE-000863
4421 | BV-BSW-105-0000-ECM-CAP-CE-000136 | BV-BSW-105-0000-ECM-WIR-CE-000863 | Raft Concrete Zone 09B | Zone 09B | Opera House | 9 | B2 | Permanent Works | 433 | 2310867 | 2025-12-17 | Aces | Unibeton Ready Mix | C-40 (SRC+60% GGBFS) (200±40mm Slump) | Foundation | 9 | Diriyah |  | Permanent | [7 empty] | 20 | 230 | - | - | [14 empty] | 2025-12-24 | WIR-CE-000863 | [19 empty] | 2026-01-14 | WIR-CE-000863
4422 | BV-BSW-105-0000-ECM-CAP-CE-000136 | BV-BSW-105-0000-ECM-WIR-CE-000863 | Raft Concrete Zone 09B | Zone 09B | Opera House | 9 | B2 | Permanent Works | 432 | 2308121 | 2025-12-17 | Aces | Unibeton Ready Mix | C-40 (SRC+60% GGBFS) (200±40mm Slump) | Foundation | 9 | Diriyah |  | Permanent | [7 empty] | 21 | 220 | - | - | [14 empty] | 2025-12-24 | WIR-CE-000863 | [19 empty] | 2026-01-14 | WIR-CE-000863
4423 | BV-BSW-105-0000-ECM-CAP-CE-000136 | BV-BSW-105-0000-ECM-WIR-CE-000863 | Raft Concrete Zone 09B | Zone 09B | Opera House | 9 | B2 | Permanent Works | 403 | 2308123 | 2025-12-17 | Aces | Unibeton Ready Mix | C-40 (SRC+60% GGBFS) (200±40mm Slump) | Foundation | 9 | Diriyah |  | Permanent | [7 empty] | 19.5 | 220 | - | - | [14 empty] | 2025-12-24 | WIR-CE-000863 | [19 empty] | 2026-01-14 | WIR-CE-000863
4424 | BV-BSW-105-0000-ECM-CAP-CE-000136 | BV-BSW-105-0000-ECM-WIR-CE-000863 | Raft Concrete Zone 09B | Zone 09B | Opera House | 9 | B2 | Permanent Works | 415 | 2310868 | 2025-12-17 | Aces | Unibeton Ready Mix | C-40 (SRC+60% GGBFS) (200±40mm Slump) | Foundation | 9 | Diriyah |  | Permanent | [7 empty] | 19.5 | 200 | - | - | [14 empty] | 2025-12-24 | WIR-CE-000863 | [19 empty] | 2026-01-14 | WIR-CE-000863
4425 | BV-BSW-105-0000-ECM-CAP-CE-000136 | BV-BSW-105-0000-ECM-WIR-CE-000863 | Raft Concrete Zone 09B | Zone 09B | Opera House | 9 | B2 | Permanent Works | 437 | 2308124 | 2025-12-17 | Aces | Unibeton Ready Mix | C-40 (SRC+60% GGBFS) (200±40mm Slump) | Foundation | 9 | Diriyah |  | Permanent | [7 empty] | 19 | 240 | - | - | [14 empty] | 2025-12-24 | WIR-CE-000863 | [19 empty] | 2026-01-14 | WIR-CE-000863
4426 | BV-BSW-105-0000-ECM-CAP-CE-000136 | BV-BSW-105-0000-ECM-WIR-CE-000863 | Raft Concrete Zone 09B | Zone 09B | Opera House | 9 | B2 | Permanent Works | 554 | 2310869 | 2025-12-17 | Aces | Unibeton Ready Mix | C-40 (SRC+60% GGBFS) (200±40mm Slump) | Foundation | 12 | Diriyah |  | Permanent | [7 empty] | 20 | 210 | - | - | [14 empty] | 2025-12-24 | WIR-CE-000863 | [19 empty] | 2026-01-14 | WIR-CE-000863
4427 | BV-BSW-105-0000-ECM-CAP-CE-000136 | BV-BSW-105-0000-ECM-WIR-CE-000863 | Raft Concrete Zone 09B | Zone 09B | Opera House | 9 | B2 | Permanent Works | 558 | 2308125 | 2025-12-17 | Aces | Unibeton Ready Mix | C-40 (SRC+60% GGBFS) (200±40mm Slump) | Foundation | 12 | Diriyah |  | Permanent | [7 empty] | 20.5 | 200 | - | - | [14 empty] | 2025-12-24 | WIR-CE-000863 | [19 empty] | 2026-01-14 | WIR-CE-000863
4428 | BV-BSW-105-0000-ECM-CAP-CE-000136 | BV-BSW-105-0000-ECM-WIR-CE-000863 | Raft Concrete Zone 09B | Zone 09B | Opera House | 9 | B2 | Permanent Works | 551 | 2310870 | 2025-12-17 | Aces | Unibeton Ready Mix | C-40 (SRC+60% GGBFS) (200±40mm Slump) | Foundation | 12 | Diriyah | 6 | Permanent | [7 empty] | 19 | 230 | - | - | [14 empty] | 2025-12-24 | WIR-CE-000863 | [19 empty] | 2026-01-14 | WIR-CE-000863
4429 | BV-BSW-105-0000-ECM-CAP-CE-000136 | BV-BSW-105-0000-ECM-WIR-CE-000863 | Raft Concrete Zone 09B | Zone 09B | Opera House | 9 | B2 | Permanent Works | 407 | 2308126 | 2025-12-17 | Aces | Unibeton Ready Mix | C-40 (SRC+60% GGBFS) (200±40mm Slump) | Foundation | 9 | Diriyah |  | Permanent | [7 empty] | 21 | 220 | - | - | [14 empty] | 2025-12-24 | WIR-CE-000863 | [19 empty] | 2026-01-14 | WIR-CE-000863
4430 | BV-BSW-105-0000-ECM-CAP-CE-000136 | BV-BSW-105-0000-ECM-WIR-CE-000863 | Raft Concrete Zone 09B | Zone 09B | Opera House | 9 | B2 | Permanent Works | 438 | 2310871 | 2025-12-17 | Aces | Unibeton Ready Mix | C-40 (SRC+60% GGBFS) (200±40mm Slump) | Foundation | 9 | Diriyah |  | Permanent | [7 empty] | 19.5 | 200 | - | - | [14 empty] | 2025-12-24 | WIR-CE-000863 | [19 empty] | 2026-01-14 | WIR-CE-000863
4431 | BV-BSW-105-0000-ECM-CAP-CE-000136 | BV-BSW-105-0000-ECM-WIR-CE-000863 | Raft Concrete Zone 09B | Zone 09B | Opera House | 9 | B2 | Permanent Works | 303 | 2308127 | 2025-12-17 | Aces | Unibeton Ready Mix | C-40 (SRC+60% GGBFS) (200±40mm Slump) | Foundation | 8 | Diriyah |  | Permanent | [7 empty] | 20 | 230 | - | - | [14 empty] | 2025-12-24 | WIR-CE-000863 | [19 empty] | 2026-01-14 | WIR-CE-000863
4432 | BV-BSW-105-0000-ECM-CAP-CE-000136 | BV-BSW-105-0000-ECM-WIR-CE-000863 | Raft Concrete Zone 09B | Zone 09B | Opera House | 9 | B2 | Permanent Works | 302 | 2310872 | 2025-12-17 | Aces | Unibeton Ready Mix | C-40 (SRC+60% GGBFS) (200±40mm Slump) | Foundation | 8 | Diriyah |  | Permanent | [7 empty] | 21 | 200 | - | - | [14 empty] | 2025-12-24 | WIR-CE-000863 | [19 empty] | 2026-01-14 | WIR-CE-000863
4433 | BV-BSW-105-0000-ECM-CAP-CE-000136 | BV-BSW-105-0000-ECM-WIR-CE-000863 | Raft Concrete Zone 09B | Zone 09B | Opera House | 9 | B2 | Permanent Works | 406 | 2308128 | 2025-12-17 | Aces | Unibeton Ready Mix | C-40 (SRC+60% GGBFS) (200±40mm Slump) | Foundation | 9 | Diriyah |  | Permanent | [7 empty] | 19.5 | 190 | - | - | [14 empty] | 2025-12-24 | WIR-CE-000863 | [19 empty] | 2026-01-14 | WIR-CE-000863
4434 | BV-BSW-105-0000-ECM-CAP-CE-000136 | BV-BSW-105-0000-ECM-WIR-CE-000863 | Raft Concrete Zone 09B | Zone 09B | Opera House | 9 | B2 | Permanent Works | 390 | 2310873 | 2025-12-17 | Aces | Unibeton Ready Mix | C-40 (SRC+60% GGBFS) (200±40mm Slump) | Foundation | 9 | Diriyah |  | Permanent | [7 empty] | 20 | 240 | - | - | [14 empty] | 2025-12-24 | WIR-CE-000863 | [19 empty] | 2026-01-14 | WIR-CE-000863
4435 | BV-BSW-105-0000-ECM-CAP-CE-000136 | BV-BSW-105-0000-ECM-WIR-CE-000863 | Raft Concrete Zone 09B | Zone 09B | Opera House | 9 | B2 | Permanent Works | 391 | 2308129 | 2025-12-17 | Aces | Unibeton Ready Mix | C-40 (SRC+60% GGBFS) (200±40mm Slump) | Foundation | 9 | Diriyah |  | Permanent | [7 empty] | 21 | 220 | - | - | [14 empty] | 2025-12-24 | WIR-CE-000863 | [19 empty] | 2026-01-14 | WIR-CE-000863
4436 | BV-BSW-105-0000-ECM-CAP-CE-000136 | BV-BSW-105-0000-ECM-WIR-CE-000863 | Raft Concrete Zone 09B | Zone 09B | Opera House | 9 | B2 | Permanent Works | 287 | 2310874 | 2025-12-17 | Aces | Unibeton Ready Mix | C-40 (SRC+60% GGBFS) (200±40mm Slump) | Foundation | 8 | Diriyah |  | Permanent | [7 empty] | 20.5 | 230 | - | - | [14 empty] | 2025-12-24 | WIR-CE-000863 | [19 empty] | 2026-01-14 | WIR-CE-000863
4437 | BV-BSW-105-0000-ECM-CAP-CE-000136 | BV-BSW-105-0000-ECM-WIR-CE-000863 | Raft Concrete Zone 09B | Zone 09B | Opera House | 9 | B2 | Permanent Works | 553 | 2308130 | 2025-12-17 | Aces | Unibeton Ready Mix | C-40 (SRC+60% GGBFS) (200±40mm Slump) | Foundation | 12 | Diriyah |  | Permanent | [7 empty] | 21 | 200 | - | - | [14 empty] | 2025-12-24 | WIR-CE-000863 | [19 empty] | 2026-01-14 | WIR-CE-000863
4438 | BV-BSW-105-0000-ECM-CAP-CE-000136 | BV-BSW-105-0000-ECM-WIR-CE-000863 | Raft Concrete Zone 09B | Zone 09B | Opera House | 9 | B2 | Permanent Works | 273 | 2310875 | 2025-12-17 | Aces | Unibeton Ready Mix | C-40 (SRC+60% GGBFS) (200±40mm Slump) | Foundation | 8 | Diriyah |  | Permanent | [7 empty] | 19 | 200 | - | - | [14 empty] | 2025-12-24 | WIR-CE-000863 | [19 empty] | 2026-01-14 | WIR-CE-000863
4439 | BV-BSW-105-0000-ECM-CAP-CE-000136 | BV-BSW-105-0000-ECM-WIR-CE-000863 | Raft Concrete Zone 09B | Zone 09B | Opera House | 9 | B2 | Permanent Works | 393 | 2308131 | 2025-12-17 | Aces | Unibeton Ready Mix | C-40 (SRC+60% GGBFS) (200±40mm Slump) | Foundation | 9 | Diriyah | 6 | Permanent | [7 empty] | 20.5 | 230 | - | - | [14 empty] | 2025-12-24 | WIR-CE-000863 | [19 empty] | 2026-01-14 | WIR-CE-000863
4440 | BV-BSW-105-0000-ECM-CAP-CE-000136 | BV-BSW-105-0000-ECM-WIR-CE-000863 | Raft Concrete Zone 09B | Zone 09B | Opera House | 9 | B2 | Permanent Works | 433 | 2310876 | 2025-12-17 | Aces | Unibeton Ready Mix | C-40 (SRC+60% GGBFS) (200±40mm Slump) | Foundation | 9 | Diriyah |  | Permanent | [7 empty] | 20 | 240 | - | - | [14 empty] | 2025-12-24 | WIR-CE-000863 | [19 empty] | 2026-01-14 | WIR-CE-000863
4441 | BV-BSW-105-0000-ECM-CAP-CE-000136 | BV-BSW-105-0000-ECM-WIR-CE-000863 | Raft Concrete Zone 09B | Zone 09B | Opera House | 9 | B2 | Permanent Works | 403 | 2308132 | 2025-12-17 | Aces | Unibeton Ready Mix | C-40 (SRC+60% GGBFS) (200±40mm Slump) | Foundation | 9 | Diriyah |  | Permanent | [7 empty] | 20 | 210 | - | - | [14 empty] | 2025-12-24 | WIR-CE-000863 | [19 empty] | 2026-01-14 | WIR-CE-000863
4442 | BV-BSW-105-0000-ECM-CAP-CE-000136 | BV-BSW-105-0000-ECM-WIR-CE-000863 | Raft Concrete Zone 09B | Zone 09B | Opera House | 9 | B2 | Permanent Works | 274 | 2310877 | 2025-12-17 | Aces | Unibeton Ready Mix | C-40 (SRC+60% GGBFS) (200±40mm Slump) | Foundation | 8 | Diriyah |  | Permanent | [7 empty] | 21 | 230 | - | - | [14 empty] | 2025-12-24 | WIR-CE-000863 | [19 empty] | 2026-01-14 | WIR-CE-000863
4443 | BV-BSW-105-0000-ECM-CAP-CE-000136 | BV-BSW-105-0000-ECM-WIR-CE-000863 | Raft Concrete Zone 09B | Zone 09B | Opera House | 9 | B2 | Permanent Works | 437 | 2308133 | 2025-12-17 | Aces | Unibeton Ready Mix | C-40 (SRC+60% GGBFS) (200±40mm Slump) | Foundation | 9 | Diriyah |  | Permanent | [7 empty] | 19 | 220 | - | - | [14 empty] | 2025-12-24 | WIR-CE-000863 | [19 empty] | 2026-01-14 | WIR-CE-000863
4444 | BV-BSW-105-0000-ECM-CAP-CE-000136 | BV-BSW-105-0000-ECM-WIR-CE-000863 | Raft Concrete Zone 09B | Zone 09B | Opera House | 9 | B2 | Permanent Works | 415 | 2310878 | 2025-12-17 | Aces | Unibeton Ready Mix | C-40 (SRC+60% GGBFS) (200±40mm Slump) | Foundation | 9 | Diriyah |  | Permanent | [7 empty] | 19 | 200 | - | - | [14 empty] | 2025-12-24 | WIR-CE-000863 | [19 empty] | 2026-01-14 | WIR-CE-000863
4445 | BV-BSW-105-0000-ECM-CAP-CE-000136 | BV-BSW-105-0000-ECM-WIR-CE-000863 | Raft Concrete Zone 09B | Zone 09B | Opera House | 9 | B2 | Permanent Works | 432 | 2308134 | 2025-12-17 | Aces | Unibeton Ready Mix | C-40 (SRC+60% GGBFS) (200±40mm Slump) | Foundation | 9 | Diriyah |  | Permanent | [7 empty] | 21.5 | 240 | - | - | [14 empty] | 2025-12-24 | WIR-CE-000863 | [19 empty] | 2026-01-14 | WIR-CE-000863
4446 | BV-BSW-105-0000-ECM-CAP-CE-000136 | BV-BSW-105-0000-ECM-WIR-CE-000863 | Raft Concrete Zone 09B | Zone 09B | Opera House | 9 | B2 | Permanent Works | 554 | 2310879 | 2025-12-17 | Aces | Unibeton Ready Mix | C-40 (SRC+60% GGBFS) (200±40mm Slump) | Foundation | 12 | Diriyah |  | Permanent | [7 empty] | 21.5 | 210 | - | - | [14 empty] | 2025-12-24 | WIR-CE-000863 | [19 empty] | 2026-01-14 | WIR-CE-000863
4447 | BV-BSW-105-0000-ECM-CAP-CE-000136 | BV-BSW-105-0000-ECM-WIR-CE-000863 | Raft Concrete Zone 09B | Zone 09B | Opera House | 9 | B2 | Permanent Works | 551 | 2310880 | 2025-12-17 | Aces | Unibeton Ready Mix | C-40 (SRC+60% GGBFS) (200±40mm Slump) | Foundation | 12 | Diriyah |  | Permanent | [7 empty] | 22.5 | 200 | - | - | [14 empty] | 2025-12-24 | WIR-CE-000863 | [19 empty] | 2026-01-14 | WIR-CE-000863
4448 | BV-BSW-105-0000-ECM-CAP-CE-000136 | BV-BSW-105-0000-ECM-WIR-CE-000863 | Raft Concrete Zone 09B | Zone 09B | Opera House | 9 | B2 | Permanent Works | 438 | 2308135 | 2025-12-17 | Aces | Unibeton Ready Mix | C-40 (SRC+60% GGBFS) (200±40mm Slump) | Foundation | 9 | Diriyah |  | Permanent | [7 empty] | 22 | 220 | - | - | [14 empty] | 2025-12-24 | WIR-CE-000863 | [19 empty] | 2026-01-14 | WIR-CE-000863
4449 | BV-BSW-105-0000-ECM-CAP-CE-000136 | BV-BSW-105-0000-ECM-WIR-CE-000863 | Raft Concrete Zone 09B | Zone 09B | Opera House | 9 | B2 | Permanent Works | 406 | 2308136 | 2025-12-17 | Aces | Unibeton Ready Mix | C-40 (SRC+60% GGBFS) (200±40mm Slump) | Foundation | 8.5 | Diriyah |  | Permanent | [7 empty] | 22.5 | 230 | - | - | [14 empty] | 2025-12-24 | WIR-CE-000863 | [19 empty] | 2026-01-14 | WIR-CE-000863
4450 | BV-BSW-105-0000-ECM-CAP-CE-000136 | BV-BSW-105-0000-ECM-WIR-CE-000863 | Raft Concrete Zone 09B | Zone 09B | Opera House | 9 | B2 | Permanent Works | 390 | 2308137 | 2025-12-17 | Aces | Unibeton Ready Mix | C-40 (SRC+60% GGBFS) (200±40mm Slump) | Foundation | 8 | Diriyah |  | Permanent | [7 empty] | 21.5 | 210 | - | - | [14 empty] | 2025-12-24 | WIR-CE-000863 | [19 empty] | 2026-01-14 | WIR-CE-000863
4451 | BV-BSW-105-0000-ECM-CAP-CE-000136 | BV-BSW-105-0000-ECM-WIR-CE-000863 | Raft Concrete Zone 09B | Zone 09B | Opera House | 9 | B2 | Permanent Works | 302 | 2310881 | 2025-12-17 | Aces | Unibeton Ready Mix | C-40 (SRC+60% GGBFS) (200±40mm Slump) | Foundation | 8 | Diriyah | 6 | Permanent | [7 empty] | 23.5 | 240 | - | - | [14 empty] | 2025-12-24 | WIR-CE-000863 | [19 empty] | 2026-01-14 | WIR-CE-000863
4452 | BV-BSW-105-0000-ECM-CAP-CE-000136 | BV-BSW-105-0000-ECM-WIR-CE-000863 | Raft Concrete Zone 09B | Zone 09B | Opera House | 9 | B2 | Permanent Works | 391 | 2308138 | 2025-12-17 | Aces | Unibeton Ready Mix | C-40 (SRC+60% GGBFS) (200±40mm Slump) | Foundation | 9 | Diriyah |  | Permanent | [7 empty] | 22.5 | 200 | - | - | [14 empty] | 2025-12-24 | WIR-CE-000863 | [19 empty] | 2026-01-14 | WIR-CE-000863
4453 | BV-BSW-105-0000-ECM-CAP-CE-000136 | BV-BSW-105-0000-ECM-WIR-CE-000863 | Raft Concrete Zone 09B | Zone 09B | Opera House | 9 | B2 | Permanent Works | 294 | 2308139 | 2025-12-17 | Aces | Unibeton Ready Mix | C-40 (SRC+60% GGBFS) (200±40mm Slump) | Foundation | 8 | Diriyah |  | Permanent | [7 empty] | 23 | 235 | - | - | [14 empty] | 2025-12-24 | WIR-CE-000863 | [19 empty] | 2026-01-14 | WIR-CE-000863
4454 | BV-BSW-105-0000-ECM-CAP-CE-000136 | BV-BSW-105-0000-ECM-WIR-CE-000863 | Raft Concrete Zone 09B | Zone 09B | Opera House | 9 | B2 | Permanent Works | 436 | 2310882 | 2025-12-17 | Aces | Unibeton Ready Mix | C-40 (SRC+60% GGBFS) (200±40mm Slump) | Foundation | 9 | Diriyah |  | Permanent | [7 empty] | 21.5 | 220 | - | - | [14 empty] | 2025-12-24 | WIR-CE-000863 | [19 empty] | 2026-01-14 | WIR-CE-000863
4455 | BV-BSW-105-0000-ECM-CAP-CE-000136 | BV-BSW-105-0000-ECM-WIR-CE-000863 | Raft Concrete Zone 09B | Zone 09B | Opera House | 9 | B2 | Permanent Works | 387 | 2308140 | 2025-12-17 | Aces | Unibeton Ready Mix | C-40 (SRC+60% GGBFS) (200±40mm Slump) | Foundation | 8 | Diriyah |  | Permanent | [7 empty] | 24 | 200 | - | - | [14 empty] | 2025-12-24 | WIR-CE-000863 | [19 empty] | 2026-01-14 | WIR-CE-000863
4456 | BV-BSW-105-0000-ECM-CAP-CE-000136 | BV-BSW-105-0000-ECM-WIR-CE-000863 | Raft Concrete Zone 09B | Zone 09B | Opera House | 9 | B2 | Permanent Works | 433 | 2310883 | 2025-12-17 | Aces | Unibeton Ready Mix | C-40 (SRC+60% GGBFS) (200±40mm Slump) | Foundation | 9 | Diriyah |  | Permanent | [7 empty] | 23 | 220 | [16 empty] | 2025-12-24 | WIR-CE-000863 |  | 44.3 | 43 | 41.8 | 41 | 42.4 | 43.9 | [12 empty] | 2026-01-14 | WIR-CE-000863 |  | 50 | 53 | 51 | 52.2 | 49.4 | 50
4457 | BV-BSW-105-0000-ECM-CAP-CE-000136 | BV-BSW-105-0000-ECM-WIR-CE-000863 | Raft Concrete Zone 09B | Zone 09B | Opera House | 9 | B2 | Permanent Works | 414 | 2308141 | 2025-12-17 | Aces | Unibeton Ready Mix | C-40 (SRC+60% GGBFS) (200±40mm Slump) | Foundation | 9 | Diriyah |  | Permanent | [7 empty] | 21.5 | 240 | [16 empty] | 2025-12-24 | WIR-CE-000863 | [19 empty] | 2026-01-14 | WIR-CE-000863
4458 | BV-BSW-105-0000-ECM-CAP-CE-000136 | BV-BSW-105-0000-ECM-WIR-CE-000863 | Raft Concrete Zone 09B | Zone 09B | Opera House | 9 | B2 | Permanent Works | 393 | 2310884 | 2025-12-17 | Aces | Unibeton Ready Mix | C-40 (SRC+60% GGBFS) (200±40mm Slump) | Foundation | 9 | Diriyah |  | Permanent | [7 empty] | 21 | 225 | [16 empty] | 2025-12-24 | WIR-CE-000863 | [19 empty] | 2026-01-14 | WIR-CE-000863
4459 | BV-BSW-105-0000-ECM-CAP-CE-000136 | BV-BSW-105-0000-ECM-WIR-CE-000863 | Raft Concrete Zone 09B | Zone 09B | Opera House | 9 | B2 | Permanent Works | 418 | 2308142 | 2025-12-17 | Aces | Unibeton Ready Mix | C-40 (SRC+60% GGBFS) (200±40mm Slump) | Foundation | 9 | Diriyah |  | Permanent | [7 empty] | 21 | 200 | [16 empty] | 2025-12-24 | WIR-CE-000863 | [19 empty] | 2026-01-14 | WIR-CE-000863
4460 | BV-BSW-105-0000-ECM-CAP-CE-000136 | BV-BSW-105-0000-ECM-WIR-CE-000863 | Raft Concrete Zone 09B | Zone 09B | Opera House | 9 | B2 | Permanent Works | 557 | 2310885 | 2025-12-17 | Aces | Unibeton Ready Mix | C-40 (SRC+60% GGBFS) (200±40mm Slump) | Foundation | 12 | Diriyah |  | Permanent | [7 empty] | 24 | 210 | [16 empty] | 2025-12-24 | WIR-CE-000863 | [19 empty] | 2026-01-14 | WIR-CE-000863
4461 | BV-BSW-105-0000-ECM-CAP-CE-000136 | BV-BSW-105-0000-ECM-WIR-CE-000863 | Raft Concrete Zone 09B | Zone 09B | Opera House | 9 | B2 | Permanent Works | 432 | 2308143 | 2025-12-17 | Aces | Unibeton Ready Mix | C-40 (SRC+60% GGBFS) (200±40mm Slump) | Foundation | 8 | Diriyah |  | Permanent | [7 empty] | 22.5 | 200 | [16 empty] | 2025-12-24 | WIR-CE-000863 | [19 empty] | 2026-01-14 | WIR-CE-000863
4462 | BV-BSW-105-0000-ECM-CAP-CE-000136 | BV-BSW-105-0000-ECM-WIR-CE-000863 | Raft Concrete Zone 09B | Zone 09B | Opera House | 9 | B2 | Permanent Works | 553 | 2310886 | 2025-12-17 | Aces | Unibeton Ready Mix | C-40 (SRC+60% GGBFS) (200±40mm Slump) | Foundation | 8 | Diriyah |  | Permanent | [7 empty] | 23.5 | 220 | [16 empty] | 2025-12-24 | WIR-CE-000863 | [19 empty] | 2026-01-14 | WIR-CE-000863
4463 | BV-BSW-105-0000-ECM-CAP-CE-000136 | BV-BSW-105-0000-ECM-WIR-CE-000863 | Raft Concrete Zone 09B | Zone 09B | Opera House | 9 | B2 | Permanent Works | 295 | 2308144 | 2025-12-17 | Aces | Unibeton Ready Mix | C-40 (SRC+60% GGBFS) (200±40mm Slump) | Foundation | 8 | Diriyah | 6 | Permanent | [7 empty] | 24 | 235 | [16 empty] | 2025-12-24 | WIR-CE-000863 | [19 empty] | 2026-01-14 | WIR-CE-000863
4464 | BV-BSW-105-0000-ECM-CAP-CE-000136 | BV-BSW-105-0000-ECM-WIR-CE-000863 | Raft Concrete Zone 09B | Zone 09B | Opera House | 9 | B2 | Permanent Works | 553 | 2308145 | 2025-12-17 | Aces | Unibeton Ready Mix | C-40 (SRC+60% GGBFS) (200±40mm Slump) | Foundation | 12 | Diriyah |  | Permanent | [7 empty] | 22.5 | 230 | [16 empty] | 2025-12-24 | WIR-CE-000863 | [19 empty] | 2026-01-14 | WIR-CE-000863
4465 | BV-BSW-105-0000-ECM-CAP-CE-000136 | BV-BSW-105-0000-ECM-WIR-CE-000863 | Raft Concrete Zone 09B | Zone 09B | Opera House | 9 | B2 | Permanent Works | 274 | 2310889 | 2025-12-17 | Aces | Unibeton Ready Mix | C-40 (SRC+60% GGBFS) (200±40mm Slump) | Foundation | 8 | Diriyah |  | Permanent | [7 empty] | 22.5 | 220 | [16 empty] | 2025-12-24 | WIR-CE-000863 | [19 empty] | 2026-01-14 | WIR-CE-000863
4466 | BV-BSW-105-0000-ECM-CAP-CE-000136 | BV-BSW-105-0000-ECM-WIR-CE-000863 | Raft Concrete Zone 09B | Zone 09B | Opera House | 9 | B2 | Permanent Works | 554 | 2308146 | 2025-12-17 | Aces | Unibeton Ready Mix | C-40 (SRC+60% GGBFS) (200±40mm Slump) | Foundation | 12 | Diriyah |  | Permanent | [7 empty] | 22 | 240 | [16 empty] | 2025-12-24 | WIR-CE-000863 | [19 empty] | 2026-01-14 | WIR-CE-000863
4467 | BV-BSW-105-0000-ECM-CAP-CE-000136 | BV-BSW-105-0000-ECM-WIR-CE-000863 | Raft Concrete Zone 09B | Zone 09B | Opera House | 9 | B2 | Permanent Works | 407 | 2308147 | 2025-12-17 | Aces | Unibeton Ready Mix | C-40 (SRC+60% GGBFS) (200±40mm Slump) | Foundation | 10 | Diriyah |  | Permanent | [7 empty] | 21.5 | 210 | [16 empty] | 2025-12-24 | WIR-CE-000863 | [19 empty] | 2026-01-14 | WIR-CE-000863
4468 | BV-BSW-105-0000-ECM-CAP-CE-000136 | BV-BSW-105-0000-ECM-WIR-CE-000863 | Raft Concrete Zone 09B | Zone 09B | Opera House | 9 | B2 | Permanent Works | 403 | 2310890 | 2025-12-17 | Aces | Unibeton Ready Mix | C-40 (SRC+60% GGBFS) (200±40mm Slump) | Foundation | 9 | Diriyah |  | Permanent | [7 empty] | 23 | 235 | - | - | [14 empty] | 2025-12-24 | WIR-CE-000863 | [19 empty] | 2026-01-14 | WIR-CE-000863
4469 | BV-BSW-105-0000-ECM-CAP-CE-000136 | BV-BSW-105-0000-ECM-WIR-CE-000863 | Raft Concrete Zone 09B | Zone 09B | Opera House | 9 | B2 | Permanent Works | 415 | 2310891 | 2025-12-17 | Aces | Unibeton Ready Mix | C-40 (SRC+60% GGBFS) (200±40mm Slump) | Foundation | 9 | Diriyah |  | Permanent | [7 empty] | 23.3 | 230 | - | - | [14 empty] | 2025-12-24 | WIR-CE-000863 | [19 empty] | 2026-01-14 | WIR-CE-000863
4470 | BV-BSW-105-0000-ECM-CAP-CE-000136 | BV-BSW-105-0000-ECM-WIR-CE-000863 | Raft Concrete Zone 09B | Zone 09B | Opera House | 9 | B2 | Permanent Works | 302 | 2308148 | 2025-12-17 | Aces | Unibeton Ready Mix | C-40 (SRC+60% GGBFS) (200±40mm Slump) | Foundation | 8 | Diriyah | 6 | Permanent | [7 empty] | 23.9 | 220 | - | - | [14 empty] | 2025-12-24 | WIR-CE-000863 | [19 empty] | 2026-01-14 | WIR-CE-000863
4471 | BV-BSW-105-0000-ECM-CAP-CE-000136 | BV-BSW-105-0000-ECM-WIR-CE-000863 | Raft Concrete Zone 09B | Zone 09B | Opera House | 9 | B2 | Permanent Works | 433 | 2308149 | 2025-12-17 | Aces | Unibeton Ready Mix | C-40 (SRC+60% GGBFS) (200±40mm Slump) | Foundation | 9 | Diriyah |  | Permanent | [7 empty] | 24 | 235 | - | - | [14 empty] | 2025-12-24 | WIR-CE-000863 | [19 empty] | 2026-01-14 | WIR-CE-000863
4472 | BV-BSW-105-0000-ECM-CAP-CE-000136 | BV-BSW-105-0000-ECM-WIR-CE-000863 | Raft Concrete Zone 09B | Zone 09B | Opera House | 9 | B2 | Permanent Works | 551 | 2310892 | 2025-12-17 | Aces | Unibeton Ready Mix | C-40 (SRC+60% GGBFS) (200±40mm Slump) | Foundation | 12 | Diriyah |  | Permanent | [7 empty] | 24.5 | 230 | - | - | [14 empty] | 2025-12-24 | WIR-CE-000863 | [19 empty] | 2026-01-14 | WIR-CE-000863
4473 | BV-BSW-105-0000-ECM-CAP-CE-000136 | BV-BSW-105-0000-ECM-WIR-CE-000863 | Raft Concrete Zone 09B | Zone 09B | Opera House | 9 | B2 | Permanent Works | 553 | 2308150 | 2025-12-17 | Aces | Unibeton Ready Mix | C-40 (SRC+60% GGBFS) (200±40mm Slump) | Foundation | 12 | Diriyah |  | Permanent | [7 empty] | 24 | 220 | - | - | [14 empty] | 2025-12-24 | WIR-CE-000863 | [19 empty] | 2026-01-14 | WIR-CE-000863
4474 | BV-BSW-105-0000-ECM-CAP-CE-000136 | BV-BSW-105-0000-ECM-WIR-CE-000863 | Raft Concrete Zone 09B | Zone 09B | Opera House | 9 | B2 | Permanent Works | 295 | 2308151 | 2025-12-17 | Aces | Unibeton Ready Mix | C-40 (SRC+60% GGBFS) (200±40mm Slump) | Foundation | 8 | Diriyah |  | Permanent | [7 empty] | 24.6 | 230 | - | - | [14 empty] | 2025-12-24 | WIR-CE-000863 | [19 empty] | 2026-01-14 | WIR-CE-000863
4475 | BV-BSW-105-0000-ECM-CAP-CE-000136 | BV-BSW-105-0000-ECM-WIR-CE-000863 | Raft Concrete Zone 09B | Zone 09B | Opera House | 9 | B2 | Permanent Works | 557 | 2310894 | 2025-12-17 | Aces | Unibeton Ready Mix | C-40 (SRC+60% GGBFS) (200±40mm Slump) | Foundation | 12 | Diriyah |  | Permanent | [7 empty] | 24.5 | 235 | - | - | [14 empty] | 2025-12-24 | WIR-CE-000863 | [19 empty] | 2026-01-14 | WIR-CE-000863
4476 | BV-BSW-105-0000-ECM-CAP-CE-000136 | BV-BSW-105-0000-ECM-WIR-CE-000863 | Raft Concrete Zone 09B | Zone 09B | Opera House | 9 | B2 | Permanent Works | 554 | 2308152 | 2025-12-17 | Aces | Unibeton Ready Mix | C-40 (SRC+60% GGBFS) (200±40mm Slump) | Foundation | 12 | Diriyah | 6 | Permanent | [7 empty] | 23.7 | 220 | - | - | [14 empty] | 2025-12-24 | WIR-CE-000863 | [19 empty] | 2026-01-14 | WIR-CE-000863
4477 | BV-BSW-105-0000-ECM-CAP-CE-000136 | BV-BSW-105-0000-ECM-WIR-CE-000863 | Raft Concrete Zone 09B | Zone 09B | Opera House | 9 | B2 | Permanent Works | 558 | 2308153 | 2025-12-17 | Aces | Unibeton Ready Mix | C-40 (SRC+60% GGBFS) (200±40mm Slump) | Foundation | 12 | Diriyah |  | Permanent | [7 empty] | 23.9 | 230 | - | - | [14 empty] | 2025-12-24 | WIR-CE-000863 | [19 empty] | 2026-01-14 | WIR-CE-000863
4478 | BV-BSW-105-0000-ECM-CAP-CE-000136 | BV-BSW-105-0000-ECM-WIR-CE-000863 | Raft Concrete Zone 09B | Zone 09B | Opera House | 9 | B2 | Permanent Works | 557 | 2310901 | 2025-12-17 | Aces | Unibeton Ready Mix | C-40 (SRC+60% GGBFS) (200±40mm Slump) | Foundation | 12 | Diriyah |  | Permanent | [7 empty] | 24.1 | 235 | - | - | [14 empty] | 2025-12-24 | WIR-CE-000863 | [19 empty] | 2026-01-14 | WIR-CE-000863
4479 | BV-BSW-105-0000-ECM-CAP-CE-000136 | BV-BSW-105-0000-ECM-WIR-CE-000863 | Raft Concrete Zone 09B | Zone 09B | Opera House | 9 | B2 | Permanent Works | 306 | 2306341 | 2025-12-17 | Aces | Unibeton Ready Mix | C-40 (SRC+60% GGBFS) (200±40mm Slump) | Foundation | 8 | Sully |  | Permanent | [7 empty] | 21.5 | 230 | - | - | [14 empty] | 2025-12-24 | WIR-CE-000863 | [19 empty] | 2026-01-14 | WIR-CE-000863
4480 | BV-BSW-105-0000-ECM-CAP-CE-000136 | BV-BSW-105-0000-ECM-WIR-CE-000863 | Raft Concrete Zone 09B | Zone 09B | Opera House | 9 | B2 | Permanent Works | 292 | 2305915 | 2025-12-17 | Aces | Unibeton Ready Mix | C-40 (SRC+60% GGBFS) (200±40mm Slump) | Foundation | 8 | Sully |  | Permanent | [7 empty] | 22.5 | 230 | - | - | [14 empty] | 2025-12-24 | WIR-CE-000863 | [19 empty] | 2026-01-14 | WIR-CE-000863
4481 | BV-BSW-105-0000-ECM-CAP-CE-000136 | BV-BSW-105-0000-ECM-WIR-CE-000863 | Raft Concrete Zone 09B | Zone 09B | Opera House | 9 | B2 | Permanent Works | 537 | 2306343 | 2025-12-17 | Aces | Unibeton Ready Mix | C-40 (SRC+60% GGBFS) (200±40mm Slump) | Foundation | 12 | Sully |  | Permanent | [7 empty] | 22.5 | 200 | - | - | [14 empty] | 2025-12-24 | WIR-CE-000863 | [19 empty] | 2026-01-14 | WIR-CE-000863
4482 | BV-BSW-105-0000-ECM-CAP-CE-000136 | BV-BSW-105-0000-ECM-WIR-CE-000863 | Raft Concrete Zone 09B | Zone 09B | Opera House | 9 | B2 | Permanent Works | 541 | 2305916 | 2025-12-17 | Aces | Unibeton Ready Mix | C-40 (SRC+60% GGBFS) (200±40mm Slump) | Foundation | 12 | Sully |  | Permanent | [7 empty] | 20 | 240 | - | - | [14 empty] | 2025-12-24 | WIR-CE-000863 | [19 empty] | 2026-01-14 | WIR-CE-000863
4483 | BV-BSW-105-0000-ECM-CAP-CE-000136 | BV-BSW-105-0000-ECM-WIR-CE-000863 | Raft Concrete Zone 09B | Zone 09B | Opera House | 9 | B2 | Permanent Works | 5535 | 2306344 | 2025-12-17 | Aces | Unibeton Ready Mix | C-40 (SRC+60% GGBFS) (200±40mm Slump) | Foundation | 12 | Sully |  | Permanent | [7 empty] | 21.5 | 230 | - | - | [14 empty] | 2025-12-24 | WIR-CE-000863 | [19 empty] | 2026-01-14 | WIR-CE-000863
4484 | BV-BSW-105-0000-ECM-CAP-CE-000136 | BV-BSW-105-0000-ECM-WIR-CE-000863 | Raft Concrete Zone 09B | Zone 09B | Opera House | 9 | B2 | Permanent Works | 304 | 2306345 | 2025-12-17 | Aces | Unibeton Ready Mix | C-40 (SRC+60% GGBFS) (200±40mm Slump) | Foundation | 8 | Sully |  | Permanent | [7 empty] | 23 | 210 | - | - | [14 empty] | 2025-12-24 | WIR-CE-000863 | [19 empty] | 2026-01-14 | WIR-CE-000863
4485 | BV-BSW-105-0000-ECM-CAP-CE-000136 | BV-BSW-105-0000-ECM-WIR-CE-000863 | Raft Concrete Zone 09B | Zone 09B | Opera House | 9 | B2 | Permanent Works | 580 | 2305918 | 2025-12-17 | Aces | Unibeton Ready Mix | C-40 (SRC+60% GGBFS) (200±40mm Slump) | Foundation | 12 | Sully | 6 | Permanent | [7 empty] | 22 | 230 | - | - | [14 empty] | 2025-12-24 | WIR-CE-000863 | [19 empty] | 2026-01-14 | WIR-CE-000863
4486 | BV-BSW-105-0000-ECM-CAP-CE-000136 | BV-BSW-105-0000-ECM-WIR-CE-000863 | Raft Concrete Zone 09B | Zone 09B | Opera House | 9 | B2 | Permanent Works | 591 | 2306346 | 2025-12-17 | Aces | Unibeton Ready Mix | C-40 (SRC+60% GGBFS) (200±40mm Slump) | Foundation | 12 | Sully |  | Permanent | [7 empty] | 22 | 225 | - | - | [14 empty] | 2025-12-24 | WIR-CE-000863 | [19 empty] | 2026-01-14 | WIR-CE-000863
4487 | BV-BSW-105-0000-ECM-CAP-CE-000136 | BV-BSW-105-0000-ECM-WIR-CE-000863 | Raft Concrete Zone 09B | Zone 09B | Opera House | 9 | B2 | Permanent Works | 590 | 2306347 | 2025-12-17 | Aces | Unibeton Ready Mix | C-40 (SRC+60% GGBFS) (200±40mm Slump) | Foundation | 12 | Sully |  | Permanent | [7 empty] | 20.5 | 235 | - | - | [14 empty] | 2025-12-24 | WIR-CE-000863 | [19 empty] | 2026-01-14 | WIR-CE-000863
4488 | BV-BSW-105-0000-ECM-CAP-CE-000136 | BV-BSW-105-0000-ECM-WIR-CE-000863 | Raft Concrete Zone 09B | Zone 09B | Opera House | 9 | B2 | Permanent Works | 587 | 2306348 | 2025-12-17 | Aces | Unibeton Ready Mix | C-40 (SRC+60% GGBFS) (200±40mm Slump) | Foundation | 12 | Sully |  | Permanent | [7 empty] | 22 | 210 | - | - | [14 empty] | 2025-12-24 | WIR-CE-000863 | [19 empty] | 2026-01-14 | WIR-CE-000863
4489 | BV-BSW-105-0000-ECM-CAP-CE-000136 | BV-BSW-105-0000-ECM-WIR-CE-000863 | Raft Concrete Zone 09B | Zone 09B | Opera House | 9 | B2 | Permanent Works | 545 | 2306349 | 2025-12-17 | Aces | Unibeton Ready Mix | C-40 (SRC+60% GGBFS) (200±40mm Slump) | Foundation | 12 | Sully |  | Permanent | [7 empty] | 23 | 240 | - | - | [14 empty] | 2025-12-24 | WIR-CE-000863 | [19 empty] | 2026-01-14 | WIR-CE-000863
4490 | BV-BSW-105-0000-ECM-CAP-CE-000136 | BV-BSW-105-0000-ECM-WIR-CE-000863 | Raft Concrete Zone 09B | Zone 09B | Opera House | 9 | B2 | Permanent Works | 297 | 2306350 | 2025-12-17 | Aces | Unibeton Ready Mix | C-40 (SRC+60% GGBFS) (200±40mm Slump) | Foundation | 8 | Sully |  | Permanent | [7 empty] | 21.5 | 200 | - | - | [14 empty] | 2025-12-24 | WIR-CE-000863 | [19 empty] | 2026-01-14 | WIR-CE-000863
4491 | BV-BSW-105-0000-ECM-CAP-CE-000136 | BV-BSW-105-0000-ECM-WIR-CE-000863 | Raft Concrete Zone 09B | Zone 09B | Opera House | 9 | B2 | Permanent Works | 589 | 2306351 | 2025-12-17 | Aces | Unibeton Ready Mix | C-40 (SRC+60% GGBFS) (200±40mm Slump) | Foundation | 12 | Sully |  | Permanent | [7 empty] | 22.5 | 200 | - | - | [14 empty] | 2025-12-24 | WIR-CE-000863 | [19 empty] | 2026-01-14 | WIR-CE-000863
4492 | BV-BSW-105-0000-ECM-CAP-CE-000136 | BV-BSW-105-0000-ECM-WIR-CE-000863 | Raft Concrete Zone 09B | Zone 09B | Opera House | 9 | B2 | Permanent Works | 294 | 2306352 | 2025-12-17 | Aces | Unibeton Ready Mix | C-40 (SRC+60% GGBFS) (200±40mm Slump) | Foundation | 8 | Sully |  | Permanent | [7 empty] | 21.5 | 240 | - | - | [14 empty] | 2025-12-24 | WIR-CE-000863 | [19 empty] | 2026-01-14 | WIR-CE-000863
4493 | BV-BSW-105-0000-ECM-CAP-CE-000136 | BV-BSW-105-0000-ECM-WIR-CE-000863 | Raft Concrete Zone 09B | Zone 09B | Opera House | 9 | B2 | Permanent Works | 538 | 2306353 | 2025-12-17 | Aces | Unibeton Ready Mix | C-40 (SRC+60% GGBFS) (200±40mm Slump) | Foundation | 12 | Sully |  | Permanent | [7 empty] | 22 | 240 | - | - | [14 empty] | 2025-12-24 | WIR-CE-000863 | [19 empty] | 2026-01-14 | WIR-CE-000863
4494 | BV-BSW-105-0000-ECM-CAP-CE-000136 | BV-BSW-105-0000-ECM-WIR-CE-000863 | Raft Concrete Zone 09B | Zone 09B | Opera House | 9 | B2 | Permanent Works | 542 | 2306354 | 2025-12-17 | Aces | Unibeton Ready Mix | C-40 (SRC+60% GGBFS) (200±40mm Slump) | Foundation | 12 | Sully | 6 | Permanent | [7 empty] | 23 | 200 | - | - | [14 empty] | 2025-12-24 | WIR-CE-000863 | [19 empty] | 2026-01-14 | WIR-CE-000863
4495 | BV-BSW-105-0000-ECM-CAP-CE-000136 | BV-BSW-105-0000-ECM-WIR-CE-000863 | Raft Concrete Zone 09B | Zone 09B | Opera House | 9 | B2 | Permanent Works | 278 | 2306355 | 2025-12-17 | Aces | Unibeton Ready Mix | C-40 (SRC+60% GGBFS) (200±40mm Slump) | Foundation | 8 | Sully |  | Permanent | [7 empty] | 21.5 | 240 | - | - | [14 empty] | 2025-12-24 | WIR-CE-000863 | [19 empty] | 2026-01-14 | WIR-CE-000863
4496 | BV-BSW-105-0000-ECM-CAP-CE-000136 | BV-BSW-105-0000-ECM-WIR-CE-000863 | Raft Concrete Zone 09B | Zone 09B | Opera House | 9 | B2 | Permanent Works | 292 | 2306357 | 2025-12-17 | Aces | Unibeton Ready Mix | C-40 (SRC+60% GGBFS) (200±40mm Slump) | Foundation | 8 | Sully |  | Permanent | [7 empty] | 23 | 200 | - | - | [14 empty] | 2025-12-24 | WIR-CE-000863 |  | 41.6 | 43.1 | [16 empty] | 2026-01-14 | WIR-CE-000863 |  | 49.7 | 53.2
4497 | BV-BSW-105-0000-ECM-CAP-CE-000136 | BV-BSW-105-0000-ECM-WIR-CE-000863 | Raft Concrete Zone 09B | Zone 09B | Opera House | 9 | B2 | Permanent Works | 537 | 2306358 | 2025-12-17 | Aces | Unibeton Ready Mix | C-40 (SRC+60% GGBFS) (200±40mm Slump) | Foundation | 12 | Sully |  | Permanent | [7 empty] | 23 | 220 | - | - | [14 empty] | 2025-12-24 | WIR-CE-000863 | [19 empty] | 2026-01-14 | WIR-CE-000863
4498 | BV-BSW-105-0000-ECM-CAP-CE-000136 | BV-BSW-105-0000-ECM-WIR-CE-000863 | Raft Concrete Zone 09B | Zone 09B | Opera House | 9 | B2 | Permanent Works | 306 | 2306359 | 2025-12-17 | Aces | Unibeton Ready Mix | C-40 (SRC+60% GGBFS) (200±40mm Slump) | Foundation | 8 | Sully |  | Permanent | [7 empty] | 22.5 | 200 | - | - | [14 empty] | 2025-12-24 | WIR-CE-000863 | [19 empty] | 2026-01-14 | WIR-CE-000863
4499 | BV-BSW-105-0000-ECM-CAP-CE-000136 | BV-BSW-105-0000-ECM-WIR-CE-000863 | Raft Concrete Zone 09B | Zone 09B | Opera House | 9 | B2 | Permanent Works | 541 | 2305919 | 2025-12-17 | Aces | Unibeton Ready Mix | C-40 (SRC+60% GGBFS) (200±40mm Slump) | Foundation | 12 | Sully |  | Permanent | [7 empty] | 22.5 | 240 | - | - | [14 empty] | 2025-12-24 | WIR-CE-000863 | [19 empty] | 2026-01-14 | WIR-CE-000863
4500 | BV-BSW-105-0000-ECM-CAP-CE-000136 | BV-BSW-105-0000-ECM-WIR-CE-000863 | Raft Concrete Zone 09B | Zone 09B | Opera House | 9 | B2 | Permanent Works | 297 | 2306360 | 2025-12-17 | Aces | Unibeton Ready Mix | C-40 (SRC+60% GGBFS) (200±40mm Slump) | Foundation | 8 | Sully |  | Permanent | [7 empty] | 23.5 | 210 | - | - | [14 empty] | 2025-12-24 | WIR-CE-000863 | [19 empty] | 2026-01-14 | WIR-CE-000863
4501 | BV-BSW-105-0000-ECM-CAP-CE-000136 | BV-BSW-105-0000-ECM-WIR-CE-000863 | Raft Concrete Zone 09B | Zone 09B | Opera House | 9 | B2 | Permanent Works | 590 | 2305920 | 2025-12-17 | Aces | Unibeton Ready Mix | C-40 (SRC+60% GGBFS) (200±40mm Slump) | Foundation | 12 | Sully |  | Permanent | [7 empty] | 24 | 225 | - | - | [14 empty] | 2025-12-24 | WIR-CE-000863 | [19 empty] | 2026-01-14 | WIR-CE-000863
4502 | BV-BSW-105-0000-ECM-CAP-CE-000136 | BV-BSW-105-0000-ECM-WIR-CE-000863 | Raft Concrete Zone 09B | Zone 09B | Opera House | 9 | B2 | Permanent Works | 391 | 2250549 | 2025-12-17 | Aces | Unibeton Ready Mix | C-40 (SRC+60% GGBFS) (200±40mm Slump) | Foundation | 9.5 | Mulhem |  | Permanent | [7 empty] | 23 | 200 | - | - | [14 empty] | 2025-12-24 | WIR-CE-000863 | [19 empty] | 2026-01-14 | WIR-CE-000863
4503 | BV-BSW-105-0000-ECM-CAP-CE-000136 | BV-BSW-105-0000-ECM-WIR-CE-000863 | Raft Concrete Zone 09B | Zone 09B | Opera House | 9 | B2 | Permanent Works | 406 | 2250550 | 2025-12-17 | Aces | Unibeton Ready Mix | C-40 (SRC+60% GGBFS) (200±40mm Slump) | Foundation | 10 | Mulhem |  | Permanent | [7 empty] | 21 | 230 | - | - | [14 empty] | 2025-12-24 | WIR-CE-000863 | [19 empty] | 2026-01-14 | WIR-CE-000863
4504 | BV-BSW-105-0000-ECM-CAP-CE-000136 | BV-BSW-105-0000-ECM-WIR-CE-000863 | Raft Concrete Zone 09B | Zone 09B | Opera House | 9 | B2 | Permanent Works | 436 | 2250551 | 2025-12-17 | Aces | Unibeton Ready Mix | C-40 (SRC+60% GGBFS) (200±40mm Slump) | Foundation | 9.5 | Mulhem |  | Permanent | [7 empty] | 21.5 | 230 | - | - | [14 empty] | 2025-12-24 | WIR-CE-000863 | [19 empty] | 2026-01-14 | WIR-CE-000863
4505 | BV-BSW-105-0000-ECM-CAP-CE-000136 | BV-BSW-105-0000-ECM-WIR-CE-000863 | Raft Concrete Zone 09B | Zone 09B | Opera House | 9 | B2 | Permanent Works | 414 | 2250552 | 2025-12-17 | Aces | Unibeton Ready Mix | C-40 (SRC+60% GGBFS) (200±40mm Slump) | Foundation | 9.5 | Mulhem | 6 | Permanent | [7 empty] | 22 | 220 | - | - | [14 empty] | 2025-12-24 | WIR-CE-000863 | [19 empty] | 2026-01-14 | WIR-CE-000863
4506 | BV-BSW-105-0000-ECM-CAP-CE-000136 | BV-BSW-105-0000-ECM-WIR-CE-000863 | Raft Concrete Zone 09B | Zone 09B | Opera House | 9 | B2 | Permanent Works | 418 | 2250553 | 2025-12-17 | Aces | Unibeton Ready Mix | C-40 (SRC+60% GGBFS) (200±40mm Slump) | Foundation | 9 | Mulhem |  | Permanent | [7 empty] | 20.5 | 240 | - | - | [14 empty] | 2025-12-24 | WIR-CE-000863 | [19 empty] | 2026-01-14 | WIR-CE-000863
4507 | BV-BSW-105-0000-ECM-CAP-CE-000136 | BV-BSW-105-0000-ECM-WIR-CE-000863 | Raft Concrete Zone 09B | Zone 09B | Opera House | 9 | B2 | Permanent Works | 389 | 2250554 | 2025-12-17 | Aces | Unibeton Ready Mix | C-40 (SRC+60% GGBFS) (200±40mm Slump) | Foundation | 9 | Mulhem |  | Permanent | [7 empty] | 22.5 | 230 | - | - | [14 empty] | 2025-12-24 | WIR-CE-000863 | RH.MCR25012451@7 | 41.9 | 40.6 | 41.7 |  |  |  | 41.4 | [11 empty] | 2026-01-14 | WIR-CE-000863 | RH.MCR25012450@28 | 52 | 50.9 | 51.4 | 49.8 | 49.9 | 50.9 | 50.81667
4508 | BV-BSW-105-0000-ECM-CAP-CE-000115 | BV-BSW-105-0000-ECM-WIR-CE-000886 | 1 No of Column (BC59) Zone 08 | Zone 08 | Opera House | 8 | B2 | Permanent Works | 415 | 2308168 | 2025-12-17 | Aces | Unibeton Ready Mix | C 50/10 MPa (OPC+40%GGBS) | Wall, Column and Retaining Wall | 10 | Diriyah | 6 | Permanent | [7 empty] | 22 | 260 | - | - | [14 empty] | 2025-12-24 | WIR-CE-000886 | RH.MCR25012583@7 | 47.7 | 47.7 | 49.2 |  |  |  | 48.2 | [11 empty] | 2026-01-14 | WIR-CE-000886 | RH.MCR25012583@28 | 61.1 | 59.8 | 61.8 |  |  |  | 60.9
4509 | BV-BSW-105-0000-ECM-CAP-CE-000137 | BV-BSW-105-0000-ECM-WIR-CE-000878 | Raft Concrete Zone 01D | Zone 01D | Opera House | 1 | B2 | Permanent Works | 437 | 2308171 | 2025-12-18 | Aces | Unibeton Ready Mix | C-40 (SRC+60% GGBFS) (200±40mm Slump) | Foundation | 9 | Diriyah | 6 | Permanent | [7 empty] | 21 | 210 | - | - | [14 empty] | 2025-12-25 | WIR-CE-000878 | RH.MCR25012584@7 | 38 | 39.1 | 39.6 | 40.4 | 39.2 | 38.7 | 39.16667 | [11 empty] | 2026-01-15 | WIR-CE-000878 | RH.MCR25012584@28 | 48.9 | 48.4 | 49.8 | 46.8 | 48.3 | 50.4 | 48.71111
4510 | BV-BSW-105-0000-ECM-CAP-CE-000137 | BV-BSW-105-0000-ECM-WIR-CE-000878 | Raft Concrete Zone 01D | Zone 01D | Opera House | 1 | B2 | Permanent Works | 407 | 2308172 | 2025-12-18 | Aces | Unibeton Ready Mix | C-40 (SRC+60% GGBFS) (200±40mm Slump) | Foundation | 9 | Diriyah |  | Permanent | [7 empty] | 20 | 230 | - | - | [14 empty] | 2025-12-25 | WIR-CE-000878 | [19 empty] | 2026-01-15 | WIR-CE-000878
4511 | BV-BSW-105-0000-ECM-CAP-CE-000137 | BV-BSW-105-0000-ECM-WIR-CE-000878 | Raft Concrete Zone 01D | Zone 01D | Opera House | 1 | B2 | Permanent Works | 303 | 2308173 | 2025-12-18 | Aces | Unibeton Ready Mix | C-40 (SRC+60% GGBFS) (200±40mm Slump) | Foundation | 8 | Diriyah |  | Permanent | [7 empty] | 21 | 200 | - | - | [14 empty] | 2025-12-25 | WIR-CE-000878 | [19 empty] | 2026-01-15 | WIR-CE-000878
4512 | BV-BSW-105-0000-ECM-CAP-CE-000137 | BV-BSW-105-0000-ECM-WIR-CE-000878 | Raft Concrete Zone 01D | Zone 01D | Opera House | 1 | B2 | Permanent Works | 553 | 2308174 | 2025-12-18 | Aces | Unibeton Ready Mix | C-40 (SRC+60% GGBFS) (200±40mm Slump) | Foundation | 12 | Diriyah |  | Permanent | [7 empty] | 19 | 220 | - | - | [14 empty] | 2025-12-25 | WIR-CE-000878 | [19 empty] | 2026-01-15 | WIR-CE-000878
4513 | BV-BSW-105-0000-ECM-CAP-CE-000137 | BV-BSW-105-0000-ECM-WIR-CE-000878 | Raft Concrete Zone 01D | Zone 01D | Opera House | 1 | B2 | Permanent Works | 557 | 2308176 | 2025-12-18 | Aces | Unibeton Ready Mix | C-40 (SRC+60% GGBFS) (200±40mm Slump) | Foundation | 12 | Diriyah |  | Permanent | [7 empty] | 20.5 | 200 | - | - | [14 empty] | 2025-12-25 | WIR-CE-000878 | [19 empty] | 2026-01-15 | WIR-CE-000878
4514 | BV-BSW-105-0000-ECM-CAP-CE-000137 | BV-BSW-105-0000-ECM-WIR-CE-000878 | Raft Concrete Zone 01D | Zone 01D | Opera House | 1 | B2 | Permanent Works | 295 | 2308177 | 2025-12-18 | Aces | Unibeton Ready Mix | C-40 (SRC+60% GGBFS) (200±40mm Slump) | Foundation | 8 | Diriyah |  | Permanent | [7 empty] | 21 | 200 | - | - | [14 empty] | 2025-12-25 | WIR-CE-000878 | [19 empty] | 2026-01-15 | WIR-CE-000878
4515 | BV-BSW-105-0000-ECM-CAP-CE-000137 | BV-BSW-105-0000-ECM-WIR-CE-000878 | Raft Concrete Zone 01D | Zone 01D | Opera House | 1 | B2 | Permanent Works | 415 | 2307178 | 2025-12-18 | Aces | Unibeton Ready Mix | C-40 (SRC+60% GGBFS) (200±40mm Slump) | Foundation | 9 | Diriyah |  | Permanent | [7 empty] | 19.5 | 220 | - | - | [14 empty] | 2025-12-25 | WIR-CE-000878 | [19 empty] | 2026-01-15 | WIR-CE-000878
4516 | BV-BSW-105-0000-ECM-CAP-CE-000137 | BV-BSW-105-0000-ECM-WIR-CE-000878 | Raft Concrete Zone 01D | Zone 01D | Opera House | 1 | B2 | Permanent Works | 437 | 2308179 | 2025-12-18 | Aces | Unibeton Ready Mix | C-40 (SRC+60% GGBFS) (200±40mm Slump) | Foundation | 9 | Diriyah |  | Permanent | [7 empty] | 20.5 | 220 | - | - | [14 empty] | 2025-12-25 | WIR-CE-000878 | [19 empty] | 2026-01-15 | WIR-CE-000878
4517 | BV-BSW-105-0000-ECM-CAP-CE-000137 | BV-BSW-105-0000-ECM-WIR-CE-000878 | Raft Concrete Zone 01D | Zone 01D | Opera House | 1 | B2 | Permanent Works | 303 | 2308180 | 2025-12-18 | Aces | Unibeton Ready Mix | C-40 (SRC+60% GGBFS) (200±40mm Slump) | Foundation | 8 | Diriyah |  | Permanent | [7 empty] | 21 | 210 | - | - | [14 empty] | 2025-12-25 | WIR-CE-000878 | [19 empty] | 2026-01-15 | WIR-CE-000878
4518 | BV-BSW-105-0000-ECM-CAP-CE-000137 | BV-BSW-105-0000-ECM-WIR-CE-000878 | Raft Concrete Zone 01D | Zone 01D | Opera House | 1 | B2 | Permanent Works | 274 | 2310933 | 2025-12-18 | Aces | Unibeton Ready Mix | C-40 (SRC+60% GGBFS) (200±40mm Slump) | Foundation | 8 | Diriyah | 6 | Permanent | [7 empty] | 20 | 170 | - | - | [14 empty] | 2025-12-25 | WIR-CE-000878 | [19 empty] | 2026-01-15 | WIR-CE-000878
4519 | BV-BSW-105-0000-ECM-CAP-CE-000137 | BV-BSW-105-0000-ECM-WIR-CE-000878 | Raft Concrete Zone 01D | Zone 01D | Opera House | 1 | B2 | Permanent Works | 553 | 2308181 | 2025-12-18 | Aces | Unibeton Ready Mix | C-40 (SRC+60% GGBFS) (200±40mm Slump) | Foundation | 12 | Diriyah |  | Permanent | [7 empty] | 21.5 | 210 | - | - | [14 empty] | 2025-12-25 | WIR-CE-000878 | [19 empty] | 2026-01-15 | WIR-CE-000878
4520 | BV-BSW-105-0000-ECM-CAP-CE-000137 | BV-BSW-105-0000-ECM-WIR-CE-000878 | Raft Concrete Zone 01D | Zone 01D | Opera House | 1 | B2 | Permanent Works | 433 | 2308182 | 2025-12-18 | Aces | Unibeton Ready Mix | C-40 (SRC+60% GGBFS) (200±40mm Slump) | Foundation | 9 | Diriyah |  | Permanent | [7 empty] | 19 | 200 | - | - | [14 empty] | 2025-12-25 | WIR-CE-000878 | [19 empty] | 2026-01-15 | WIR-CE-000878
4521 | BV-BSW-105-0000-ECM-CAP-CE-000137 | BV-BSW-105-0000-ECM-WIR-CE-000878 | Raft Concrete Zone 01D | Zone 01D | Opera House | 1 | B2 | Permanent Works | 557 | 2310935 | 2025-12-18 | Aces | Unibeton Ready Mix | C-40 (SRC+60% GGBFS) (200±40mm Slump) | Foundation | 12 | Diriyah | 6 | Permanent | [7 empty] | 21 | 210 | [16 empty] | 2025-12-25 | WIR-CE-000878 | [19 empty] | 2026-01-15 | WIR-CE-000878
4522 | BV-BSW-105-0000-ECM-CAP-CE-000137 | BV-BSW-105-0000-ECM-WIR-CE-000878 | Raft Concrete Zone 01D | Zone 01D | Opera House | 1 | B2 | Permanent Works | 554 | 2308183 | 2025-12-18 | Aces | Unibeton Ready Mix | C-40 (SRC+60% GGBFS) (200±40mm Slump) | Foundation | 12 | Diriyah |  | Permanent | [7 empty] | 20 | 230 | [16 empty] | 2025-12-25 | WIR-CE-000878 | [19 empty] | 2026-01-15 | WIR-CE-000878
4523 | BV-BSW-105-0000-ECM-CAP-CE-000137 | BV-BSW-105-0000-ECM-WIR-CE-000878 | Raft Concrete Zone 01D | Zone 01D | Opera House | 1 | B2 | Permanent Works | 295 | 2310936 | 2025-12-18 | Aces | Unibeton Ready Mix | C-40 (SRC+60% GGBFS) (200±40mm Slump) | Foundation | 8 | Diriyah |  | Permanent | [7 empty] | 21 | 200 | [16 empty] | 2025-12-25 | WIR-CE-000878 | [19 empty] | 2026-01-15 | WIR-CE-000878
4524 | BV-BSW-105-0000-ECM-CAP-CE-000137 | BV-BSW-105-0000-ECM-WIR-CE-000878 | Raft Concrete Zone 01D | Zone 01D | Opera House | 1 | B2 | Permanent Works | 415 | 2308184 | 2025-12-18 | Aces | Unibeton Ready Mix | C-40 (SRC+60% GGBFS) (200±40mm Slump) | Foundation | 9 | Diriyah |  | Permanent | [7 empty] | 19 | 220 | [16 empty] | 2025-12-25 | WIR-CE-000878 | [19 empty] | 2026-01-15 | WIR-CE-000878
4525 | BV-BSW-105-0000-ECM-CAP-CE-000137 | BV-BSW-105-0000-ECM-WIR-CE-000878 | Raft Concrete Zone 01D | Zone 01D | Opera House | 1 | B2 | Permanent Works | 437 | 2308185 | 2025-12-18 | Aces | Unibeton Ready Mix | C-40 (SRC+60% GGBFS) (200±40mm Slump) | Foundation | 9 | Diriyah |  | Permanent | [7 empty] | 20.5 | 200 | [16 empty] | 2025-12-25 | WIR-CE-000878 | [19 empty] | 2026-01-15 | WIR-CE-000878
4526 | BV-BSW-105-0000-ECM-CAP-CE-000137 | BV-BSW-105-0000-ECM-WIR-CE-000878 | Raft Concrete Zone 01D | Zone 01D | Opera House | 1 | B2 | Permanent Works | 302 | 2310938 | 2025-12-18 | Aces | Unibeton Ready Mix | C-40 (SRC+60% GGBFS) (200±40mm Slump) | Foundation | 8 | Diriyah |  | Permanent | [7 empty] | 21 | 200 | [16 empty] | 2025-12-25 | WIR-CE-000878 | [19 empty] | 2026-01-15 | WIR-CE-000878
4527 | BV-BSW-105-0000-ECM-CAP-CE-000137 | BV-BSW-105-0000-ECM-WIR-CE-000878 | Raft Concrete Zone 01D | Zone 01D | Opera House | 1 | B2 | Permanent Works | 393 | 2308186 | 2025-12-18 | Aces | Unibeton Ready Mix | C-40 (SRC+60% GGBFS) (200±40mm Slump) | Foundation | 9 | Diriyah |  | Permanent | [7 empty] | 19.5 | 220 | [16 empty] | 2025-12-25 | WIR-CE-000878 |  | 41.3 | 38 | 38.1 | 40.2 | 39.4 | 37.8 | [12 empty] | 2026-01-15 | WIR-CE-000878 |  | 48 | 49.3 | 49.4 | 48.1 | 47.2 | 49.8
4528 | BV-BSW-105-0000-ECM-CAP-CE-000137 | BV-BSW-105-0000-ECM-WIR-CE-000878 | Raft Concrete Zone 01D | Zone 01D | Opera House | 1 | B2 | Permanent Works | 433 | 2310940 | 2025-12-18 | Aces | Unibeton Ready Mix | C-40 (SRC+60% GGBFS) (200±40mm Slump) | Foundation | 9 | Diriyah |  | Permanent | [7 empty] | 20.5 | 220 | [16 empty] | 2025-12-25 | WIR-CE-000878 | [19 empty] | 2026-01-15 | WIR-CE-000878
4529 | BV-BSW-105-0000-ECM-CAP-CE-000137 | BV-BSW-105-0000-ECM-WIR-CE-000878 | Raft Concrete Zone 01D | Zone 01D | Opera House | 1 | B2 | Permanent Works | 303 | 2308188 | 2025-12-18 | Aces | Unibeton Ready Mix | C-40 (SRC+60% GGBFS) (200±40mm Slump) | Foundation | 8 | Diriyah |  | Permanent | [7 empty] | 21 | 210 | [16 empty] | 2025-12-25 | WIR-CE-000878 | [19 empty] | 2026-01-15 | WIR-CE-000878
4530 | BV-BSW-105-0000-ECM-CAP-CE-000137 | BV-BSW-105-0000-ECM-WIR-CE-000878 | Raft Concrete Zone 01D | Zone 01D | Opera House | 1 | B2 | Permanent Works | 287 | 2310941 | 2025-12-18 | Aces | Unibeton Ready Mix | C-40 (SRC+60% GGBFS) (200±40mm Slump) | Foundation | 8 | Diriyah | 6 | Permanent | [7 empty] | 20 | 170 | [16 empty] | 2025-12-25 | WIR-CE-000878 | [19 empty] | 2026-01-15 | WIR-CE-000878
4531 | BV-BSW-105-0000-ECM-CAP-CE-000137 | BV-BSW-105-0000-ECM-WIR-CE-000878 | Raft Concrete Zone 01D | Zone 01D | Opera House | 1 | B2 | Permanent Works | 273 | 2308190 | 2025-12-18 | Aces | Unibeton Ready Mix | C-40 (SRC+60% GGBFS) (200±40mm Slump) | Foundation | 8 | Diriyah |  | Permanent | [7 empty] | 21.5 | 210 | [16 empty] | 2025-12-25 | WIR-CE-000878 | [19 empty] | 2026-01-15 | WIR-CE-000878
4532 | BV-BSW-105-0000-ECM-CAP-CE-000137 | BV-BSW-105-0000-ECM-WIR-CE-000878 | Raft Concrete Zone 01D | Zone 01D | Opera House | 1 | B2 | Permanent Works | 554 | 2308191 | 2025-12-18 | Aces | Unibeton Ready Mix | C-40 (SRC+60% GGBFS) (200±40mm Slump) | Foundation | 12 | Diriyah |  | Permanent | [7 empty] | 19 | 200 | [16 empty] | 2025-12-25 | WIR-CE-000878 | [19 empty] | 2026-01-15 | WIR-CE-000878
4533 | BV-BSW-105-0000-ECM-CAP-CE-000137 | BV-BSW-105-0000-ECM-WIR-CE-000878 | Raft Concrete Zone 01D | Zone 01D | Opera House | 1 | B2 | Permanent Works | 295 | 2310943 | 2025-12-18 | Aces | Unibeton Ready Mix | C-40 (SRC+60% GGBFS) (200±40mm Slump) | Foundation | 8 | Diriyah |  | Permanent | [7 empty] | 20.5 | 240 | [16 empty] | 2025-12-25 | WIR-CE-000878 | [19 empty] | 2026-01-15 | WIR-CE-000878
4534 | BV-BSW-105-0000-ECM-CAP-CE-000137 | BV-BSW-105-0000-ECM-WIR-CE-000878 | Raft Concrete Zone 01D | Zone 01D | Opera House | 1 | B2 | Permanent Works | 437 | 2308192 | 2025-12-18 | Aces | Unibeton Ready Mix | C-40 (SRC+60% GGBFS) (200±40mm Slump) | Foundation | 9 | Diriyah |  | Permanent | [7 empty] | 19 | 220 | [16 empty] | 2025-12-25 | WIR-CE-000878 | [19 empty] | 2026-01-15 | WIR-CE-000878
4535 | BV-BSW-105-0000-ECM-CAP-CE-000137 | BV-BSW-105-0000-ECM-WIR-CE-000878 | Raft Concrete Zone 01D | Zone 01D | Opera House | 1 | B2 | Permanent Works | 415 | 2310944 | 2025-12-18 | Aces | Unibeton Ready Mix | C-40 (SRC+60% GGBFS) (200±40mm Slump) | Foundation | 9 | Diriyah |  | Permanent | [7 empty] | 20 | 240 | [16 empty] | 2025-12-25 | WIR-CE-000878 | [19 empty] | 2026-01-15 | WIR-CE-000878
4536 | BV-BSW-105-0000-ECM-CAP-CE-000137 | BV-BSW-105-0000-ECM-WIR-CE-000878 | Raft Concrete Zone 01D | Zone 01D | Opera House | 1 | B2 | Permanent Works | 302 | 2308193 | 2025-12-18 | Aces | Unibeton Ready Mix | C-40 (SRC+60% GGBFS) (200±40mm Slump) | Foundation | 8 | Diriyah |  | Permanent | [7 empty] | 21 | 240 | [16 empty] | 2025-12-25 | WIR-CE-000878 | [19 empty] | 2026-01-15 | WIR-CE-000878
4537 | BV-BSW-105-0000-ECM-CAP-CE-000137 | BV-BSW-105-0000-ECM-WIR-CE-000878 | Raft Concrete Zone 01D | Zone 01D | Opera House | 1 | B2 | Permanent Works | 393 | 2308194 | 2025-12-18 | Aces | Unibeton Ready Mix | C-40 (SRC+60% GGBFS) (200±40mm Slump) | Foundation | 9 | Diriyah |  | Permanent | [7 empty] | 19.5 | 230 | [16 empty] | 2025-12-25 | WIR-CE-000878 | [19 empty] | 2026-01-15 | WIR-CE-000878
4538 | BV-BSW-105-0000-ECM-CAP-CE-000137 | BV-BSW-105-0000-ECM-WIR-CE-000878 | Raft Concrete Zone 01D | Zone 01D | Opera House | 1 | B2 | Permanent Works | 303 | 2308195 | 2025-12-18 | Aces | Unibeton Ready Mix | C-40 (SRC+60% GGBFS) (200±40mm Slump) | Foundation | 8 | Diriyah |  | Permanent | [7 empty] | 18 | 240 | [16 empty] | 2025-12-25 | WIR-CE-000878 | [19 empty] | 2026-01-15 | WIR-CE-000878
4539 | BV-BSW-105-0000-ECM-CAP-CE-000137 | BV-BSW-105-0000-ECM-WIR-CE-000878 | Raft Concrete Zone 01D | Zone 01D | Opera House | 1 | B2 | Permanent Works | 274 | 2310946 | 2025-12-18 | Aces | Unibeton Ready Mix | C-40 (SRC+60% GGBFS) (200±40mm Slump) | Foundation | 8 | Diriyah |  | Permanent | [7 empty] | 18 | 230 | [16 empty] | 2025-12-25 | WIR-CE-000878 | [19 empty] | 2026-01-15 | WIR-CE-000878
4540 | BV-BSW-105-0000-ECM-CAP-CE-000137 | BV-BSW-105-0000-ECM-WIR-CE-000878 | Raft Concrete Zone 01D | Zone 01D | Opera House | 1 | B2 | Permanent Works | 551 | 2308196 | 2025-12-18 | Aces | Unibeton Ready Mix | C-40 (SRC+60% GGBFS) (200±40mm Slump) | Foundation | 12 | Diriyah |  | Permanent | [7 empty] | 21 | 240 | [16 empty] | 2025-12-25 | WIR-CE-000878 | [19 empty] | 2026-01-15 | WIR-CE-000878
4541 | BV-BSW-105-0000-ECM-CAP-CE-000137 | BV-BSW-105-0000-ECM-WIR-CE-000878 | Raft Concrete Zone 01D | Zone 01D | Opera House | 1 | B2 | Permanent Works | 287 | 2308197 | 2025-12-18 | Aces | Unibeton Ready Mix | C-40 (SRC+60% GGBFS) (200±40mm Slump) | Foundation | 8 | Diriyah |  | Permanent | [7 empty] | 19.5 | 210 | [16 empty] | 2025-12-25 | WIR-CE-000878 | [19 empty] | 2026-01-15 | WIR-CE-000878
4542 | BV-BSW-105-0000-ECM-CAP-CE-000137 | BV-BSW-105-0000-ECM-WIR-CE-000878 | Raft Concrete Zone 01D | Zone 01D | Opera House | 1 | B2 | Permanent Works | 403 | 2310947 | 2025-12-18 | Aces | Unibeton Ready Mix | C-40 (SRC+60% GGBFS) (200±40mm Slump) | Foundation | 9 | Diriyah | 6 | Permanent | [7 empty] | 21 | 240 | [16 empty] | 2025-12-25 | WIR-CE-000878 | [19 empty] | 2026-01-15 | WIR-CE-000878
4543 | BV-BSW-105-0000-ECM-CAP-CE-000137 | BV-BSW-105-0000-ECM-WIR-CE-000878 | Raft Concrete Zone 01D | Zone 01D | Opera House | 1 | B2 | Permanent Works | 273 | 2308198 | 2025-12-18 | Aces | Unibeton Ready Mix | C-40 (SRC+60% GGBFS) (200±40mm Slump) | Foundation | 7 | Diriyah |  | Permanent | [7 empty] | 20 | 220 | [16 empty] | 2025-12-25 | WIR-CE-000878 | [19 empty] | 2026-01-15 | WIR-CE-000878
4544 | BV-BSW-105-0000-ECM-CAP-CE-000137 | BV-BSW-105-0000-ECM-WIR-CE-000878 | Raft Concrete Zone 01D | Zone 01D | Opera House | 1 | B2 | Permanent Works | 295 | 2310948 | 2025-12-18 | Aces | Unibeton Ready Mix | C-40 (SRC+60% GGBFS) (200±40mm Slump) | Foundation | 8 | Diriyah |  | Permanent | [7 empty] | 19 | 230 | [16 empty] | 2025-12-25 | WIR-CE-000878 | [19 empty] | 2026-01-15 | WIR-CE-000878
4545 | BV-BSW-105-0000-ECM-CAP-CE-000137 | BV-BSW-105-0000-ECM-WIR-CE-000878 | Raft Concrete Zone 01D | Zone 01D | Opera House | 1 | B2 | Permanent Works | 437 | 2308200 | 2025-12-18 | Aces | Unibeton Ready Mix | C-40 (SRC+60% GGBFS) (200±40mm Slump) | Foundation | 9 | Diriyah |  | Permanent | [7 empty] | 20.5 | 200 | [16 empty] | 2025-12-25 | WIR-CE-000878 |  | 38.3 | 40.2 | 39 | 39.8 | 38.1 | 39.8 | [12 empty] | 2026-01-15 | WIR-CE-000878 |  | 49.4 | 48.7 | 47 | 50.3 | 49 | 48
4546 | BV-BSW-105-0000-ECM-CAP-CE-000137 | BV-BSW-105-0000-ECM-WIR-CE-000878 | Raft Concrete Zone 01D | Zone 01D | Opera House | 1 | B2 | Permanent Works | 302 | 2310949 | 2025-12-18 | Aces | Unibeton Ready Mix | C-40 (SRC+60% GGBFS) (200±40mm Slump) | Foundation | 8 | Diriyah |  | Permanent | [7 empty] | 18.5 | 200 | [16 empty] | 2025-12-25 | WIR-CE-000878 | [19 empty] | 2026-01-15 | WIR-CE-000878
4547 | BV-BSW-105-0000-ECM-CAP-CE-000137 | BV-BSW-105-0000-ECM-WIR-CE-000878 | Raft Concrete Zone 01D | Zone 01D | Opera House | 1 | B2 | Permanent Works | 553 | 2310950 | 2025-12-18 | Aces | Unibeton Ready Mix | C-40 (SRC+60% GGBFS) (200±40mm Slump) | Foundation | 12 | Diriyah |  | Permanent | [7 empty] | 20 | 240 | [16 empty] | 2025-12-25 | WIR-CE-000878 | [19 empty] | 2026-01-15 | WIR-CE-000878
4548 | BV-BSW-105-0000-ECM-CAP-CE-000137 | BV-BSW-105-0000-ECM-WIR-CE-000878 | Raft Concrete Zone 01D | Zone 01D | Opera House | 1 | B2 | Permanent Works | 558 | 2308201 | 2025-12-18 | Aces | Unibeton Ready Mix | C-40 (SRC+60% GGBFS) (200±40mm Slump) | Foundation | 12 | Diriyah |  | Permanent | [7 empty] | 20.5 | 200 | [16 empty] | 2025-12-25 | WIR-CE-000878 | [19 empty] | 2026-01-15 | WIR-CE-000878
4549 | BV-BSW-105-0000-ECM-CAP-CE-000137 | BV-BSW-105-0000-ECM-WIR-CE-000878 | Raft Concrete Zone 01D | Zone 01D | Opera House | 1 | B2 | Permanent Works | 557 | 2310951 | 2025-12-18 | Aces | Unibeton Ready Mix | C-40 (SRC+60% GGBFS) (200±40mm Slump) | Foundation | 12 | Diriyah |  | Permanent | [7 empty] | 19 | 220 | [16 empty] | 2025-12-25 | WIR-CE-000878 | [19 empty] | 2026-01-15 | WIR-CE-000878
4550 | BV-BSW-105-0000-ECM-CAP-CE-000137 | BV-BSW-105-0000-ECM-WIR-CE-000878 | Raft Concrete Zone 01D | Zone 01D | Opera House | 1 | B2 | Permanent Works | 393 | 2308202 | 2025-12-18 | Aces | Unibeton Ready Mix | C-40 (SRC+60% GGBFS) (200±40mm Slump) | Foundation | 9 | Diriyah |  | Permanent | [7 empty] | 20.5 | 230 | [16 empty] | 2025-12-25 | WIR-CE-000878 | [19 empty] | 2026-01-15 | WIR-CE-000878
4551 | BV-BSW-105-0000-ECM-CAP-CE-000137 | BV-BSW-105-0000-ECM-WIR-CE-000878 | Raft Concrete Zone 01D | Zone 01D | Opera House | 1 | B2 | Permanent Works | 415 | 2310952 | 2025-12-18 | Aces | Unibeton Ready Mix | C-40 (SRC+60% GGBFS) (200±40mm Slump) | Foundation | 10 | Diriyah |  | Permanent | [7 empty] | 21 | 180 | [16 empty] | 2025-12-25 | WIR-CE-000878 | [19 empty] | 2026-01-15 | WIR-CE-000878
4552 | BV-BSW-105-0000-ECM-CAP-CE-000137 | BV-BSW-105-0000-ECM-WIR-CE-000878 | Raft Concrete Zone 01D | Zone 01D | Opera House | 1 | B2 | Permanent Works | 295 | 2308203 | 2025-12-18 | Aces | Unibeton Ready Mix | C-40 (SRC+60% GGBFS) (200±40mm Slump) | Foundation | 8 | Diriyah |  | Permanent | [7 empty] | 20.5 | 230 | [16 empty] | 2025-12-25 | WIR-CE-000878 | [19 empty] | 2026-01-15 | WIR-CE-000878
4553 | BV-BSW-105-0000-ECM-CAP-CE-000137 | BV-BSW-105-0000-ECM-WIR-CE-000878 | Raft Concrete Zone 01D | Zone 01D | Opera House | 1 | B2 | Permanent Works | 433 | 2310953 | 2025-12-18 | Aces | Unibeton Ready Mix | C-40 (SRC+60% GGBFS) (200±40mm Slump) | Foundation | 8 | Diriyah | 6 | Permanent | [7 empty] | 21 | 220 | [16 empty] | 2025-12-25 | WIR-CE-000878 | [19 empty] | 2026-01-15 | WIR-CE-000878
4554 | BV-BSW-105-0000-ECM-CAP-CE-000137 | BV-BSW-105-0000-ECM-WIR-CE-000878 | Raft Concrete Zone 01D | Zone 01D | Opera House | 1 | B2 | Permanent Works | 403 | 2308204 | 2025-12-18 | Aces | Unibeton Ready Mix | C-40 (SRC+60% GGBFS) (200±40mm Slump) | Foundation | 9 | Diriyah |  | Permanent | [7 empty] | 19.5 | 220 | [16 empty] | 2025-12-25 | WIR-CE-000878 | [19 empty] | 2026-01-15 | WIR-CE-000878
4555 | BV-BSW-105-0000-ECM-CAP-CE-000137 | BV-BSW-105-0000-ECM-WIR-CE-000878 | Raft Concrete Zone 01D | Zone 01D | Opera House | 1 | B2 | Permanent Works | 553 | 2308207 | 2025-12-18 | Aces | Unibeton Ready Mix | C-40 (SRC+60% GGBFS) (200±40mm Slump) | Foundation | 12 | Diriyah |  | Permanent | [7 empty] | 19.9 | 230 | [16 empty] | 2025-12-25 | WIR-CE-000878 | [19 empty] | 2026-01-15 | WIR-CE-000878
4556 | BV-BSW-105-0000-ECM-CAP-CE-000137 | BV-BSW-105-0000-ECM-WIR-CE-000878 | Raft Concrete Zone 01D | Zone 01D | Opera House | 1 | B2 | Permanent Works | 558 | 2308208 | 2025-12-18 | Aces | Unibeton Ready Mix | C-40 (SRC+60% GGBFS) (200±40mm Slump) | Foundation | 12 | Diriyah |  | Permanent | [7 empty] | 19.7 | 210 | [16 empty] | 2025-12-25 | WIR-CE-000878 | [19 empty] | 2026-01-15 | WIR-CE-000878
4557 | BV-BSW-105-0000-ECM-CAP-CE-000137 | BV-BSW-105-0000-ECM-WIR-CE-000878 | Raft Concrete Zone 01D | Zone 01D | Opera House | 1 | B2 | Permanent Works | 287 | 2310959 | 2025-12-18 | Aces | Unibeton Ready Mix | C-40 (SRC+60% GGBFS) (200±40mm Slump) | Foundation | 8 | Diriyah |  | Permanent | [7 empty] | 20 | 210 | [16 empty] | 2025-12-25 | WIR-CE-000878 | [19 empty] | 2026-01-15 | WIR-CE-000878
4558 | BV-BSW-105-0000-ECM-CAP-CE-000137 | BV-BSW-105-0000-ECM-WIR-CE-000878 | Raft Concrete Zone 01D | Zone 01D | Opera House | 1 | B2 | Permanent Works | 433 | 2310961 | 2025-12-18 | Aces | Unibeton Ready Mix | C-40 (SRC+60% GGBFS) (200±40mm Slump) | Foundation | 9 | Diriyah |  | Permanent | [7 empty] | 19.21 | 240 | [16 empty] | 2025-12-25 | WIR-CE-000878 | [19 empty] | 2026-01-15 | WIR-CE-000878
4559 | BV-BSW-105-0000-ECM-CAP-CE-000137 | BV-BSW-105-0000-ECM-WIR-CE-000878 | Raft Concrete Zone 01D | Zone 01D | Opera House | 1 | B2 | Permanent Works | 553 | 2308213 | 2025-12-18 | Aces | Unibeton Ready Mix | C-40 (SRC+60% GGBFS) (200±40mm Slump) | Foundation | 10 | Diriyah |  | Permanent | [7 empty] | 19.5 | 230 | [16 empty] | 2025-12-25 | WIR-CE-000878 | [19 empty] | 2026-01-15 | WIR-CE-000878
4560 | BV-BSW-105-0000-ECM-CAP-CE-000137 | BV-BSW-105-0000-ECM-WIR-CE-000878 | Raft Concrete Zone 01D | Zone 01D | Opera House | 1 | B2 | Permanent Works | 403 | 2308214 | 2025-12-18 | Aces | Unibeton Ready Mix | C-40 (SRC+60% GGBFS) (200±40mm Slump) | Foundation | 9 | Diriyah |  | Permanent | [7 empty] | 19.7 | 220 | [16 empty] | 2025-12-25 | WIR-CE-000878 | [19 empty] | 2026-01-15 | WIR-CE-000878
4561 | BV-BSW-105-0000-ECM-CAP-CE-000137 | BV-BSW-105-0000-ECM-WIR-CE-000878 | Raft Concrete Zone 01D | Zone 01D | Opera House | 1 | B2 | Permanent Works | 558 | 2308215 | 2025-12-18 | Aces | Unibeton Ready Mix | C-40 (SRC+60% GGBFS) (200±40mm Slump) | Foundation | 10 | Diriyah | 6 | Permanent | [7 empty] | 19.6 | 230 | [16 empty] | 2025-12-25 | WIR-CE-000878 | [19 empty] | 2026-01-15 | WIR-CE-000878
4562 | BV-BSW-105-0000-ECM-CAP-CE-000137 | BV-BSW-105-0000-ECM-WIR-CE-000878 | Raft Concrete Zone 01D | Zone 01D | Opera House | 1 | B2 | Permanent Works | 554 | 2308217 | 2025-12-18 | Aces | Unibeton Ready Mix | C-40 (SRC+60% GGBFS) (200±40mm Slump) | Foundation | 10 | Diriyah |  | Permanent | [7 empty] | 18.5 | 225 | [16 empty] | 2025-12-25 | WIR-CE-000878 | [19 empty] | 2026-01-15 | WIR-CE-000878
4563 | BV-BSW-105-0000-ECM-CAP-CE-000137 | BV-BSW-105-0000-ECM-WIR-CE-000878 | Raft Concrete Zone 01D | Zone 01D | Opera House | 1 | B2 | Permanent Works | 553 | 2308218 | 2025-12-18 | Aces | Unibeton Ready Mix | C-40 (SRC+60% GGBFS) (200±40mm Slump) | Foundation | 5 | Diriyah |  | Permanent | [7 empty] | 17.9 | 230 | [16 empty] | 2025-12-25 | WIR-CE-000878 | [20 empty] | WIR-CE-000878
4564 | BV-BSW-105-0000-ECM-CAP-CE-000131/125 | BV-BSW-105-0000-ECM-WIR-CE-000861/866 | Inner Wall P04-1A Zone 04 EC15, EC21 Zone 05 | Zone 04 & 05 | Opera House | 4 | B2 | Permanent Works | 554 | 2310976 | 2025-12-18 | Aces | Unibeton Ready Mix | C 50/10 MPa (OPC+40%GGBS) | Wall, Column and Retaining Wall | 12 |  | 6 | Permanent | [7 empty] | 17.5 | 230 | [16 empty] | 2025-12-25 | WIR-CE-000861/866 | RH.MCR25012468@7 | 50 | 49.1 | 47.4 |  |  |  | 48.83333 | [11 empty] | 2026-01-15 | WIR-CE-000861/866 | RH.MCR25012468@28 | 61.1 | 62.6 | 62.4 |  |  |  | 62.03333
4565 | BV-BSW-105-0000-ECM-CAP-CE-000131/125 | BV-BSW-105-0000-ECM-WIR-CE-000861/866 | Inner Wall P04-1A Zone 04 EC15, EC21 Zone 05 | Zone 04 & 05 | Opera House | 5 | B2 | Permanent Works | 558 | 2310978 | 2025-12-18 | Aces | Unibeton Ready Mix | C 50/10 MPa (OPC+40%GGBS) | Wall, Column and Retaining Wall | 8 |  |  | Permanent | [7 empty] | 18 | 260 | [16 empty] | 2025-12-25 | WIR-CE-000861/866 | [19 empty] | 2026-01-15 | WIR-CE-000861/866
4566 | BV-BSW-105-0000-ECM-CAP-CE-000130 | BV-BSW-105-0000-ECM-WIR-CE-000858 | Inner Wall P04-33 | Zone 04 | Opera House | 4 | B2 | Permanent Works | 554 | 2310969 | 2025-12-18 | Aces | Unibeton Ready Mix | C 50/10 MPa (OPC+40%GGBS) | Wall, Column and Retaining Wall | 12 |  | 6 | Permanent | [7 empty] | 18.5 | 220 | [16 empty] | 2025-12-25 | WIR-CE-000858 | RH.MCR25012467@7 | 50.3 | 49 | 47.7 |  |  |  | 49 | [11 empty] | 2026-01-15 | WIR-CE-000858 | RH.MCR25012467@28 | 63.6 | 63.3 | 61.8 | 62.8 | 61.2 | 61.7 | 62.4
4567 | BV-BSW-105-0000-ECM-CAP-CE-000130 | BV-BSW-105-0000-ECM-WIR-CE-000858 | Inner Wall P04-33 | Zone 04 | Opera House | 4 | B2 | Permanent Works | 558 | 2310972 | 2025-12-18 | Aces | Unibeton Ready Mix | C 50/10 MPa (OPC+40%GGBS) | Wall, Column and Retaining Wall | 12 |  |  | Permanent | [7 empty] | 17 | 240 | [16 empty] | 2025-12-25 | WIR-CE-000858 | [19 empty] | 2026-01-15 | WIR-CE-000858
4568 | BV-BSW-105-0000-ECM-CAP-CE-000130 | BV-BSW-105-0000-ECM-WIR-CE-000858 | Inner Wall P04-33 | Zone 04 | Opera House | 4 | B2 | Permanent Works | 551 | 2310974 | 2025-12-18 | Aces | Unibeton Ready Mix | C 50/10 MPa (OPC+40%GGBS) | Wall, Column and Retaining Wall | 12 |  | 6 | Permanent | [7 empty] | 18 | 240 | [16 empty] | 2025-12-25 | WIR-CE-000858 | [19 empty] | 2026-01-15 | WIR-CE-000858
4569 | BV-BSW-105-0000-ECM-CAP-CE-000129 | BV-BSW-105-0000-ECM-WIR-CE-000852 | Inner Wall P3-09 | Zone 03 | Opera House | 3 | B2 | Permanent Works | 437 | 2308225 | 2025-12-18 | Aces | Unibeton Ready Mix | C 50/10 MPa (OPC+40%GGBS) | Wall, Column and Retaining Wall | 9 |  | 6 | Permanent | [7 empty] | 16.5 | 250 | [16 empty] | 2025-12-25 | WIR-CE-000852 | RH.MCR25012466@7 | 50.4 | 47.8 | 49.2 |  |  |  | 49.13333 | [11 empty] | 2026-01-15 | WIR-CE-000852 | RH.MCR25012466@28 | 63.5 | 62.3 | 63.4 |  |  |  | 63.06667
4570 | BV-BSW-105-0000-ECM-CAP-CE-000129 | BV-BSW-105-0000-ECM-WIR-CE-000852 | Inner Wall P3-09 | Zone 03 | Opera House | 3 | B2 | Permanent Works | 287 | 2310975 | 2025-12-18 | Aces | Unibeton Ready Mix | C 50/10 MPa (OPC+40%GGBS) | Wall, Column and Retaining Wall | 8 |  |  | Permanent | [7 empty] | 19 | 230 | [16 empty] | 2025-12-25 | WIR-CE-000852 | [19 empty] | 2026-01-15 | WIR-CE-000852
4571 | BV-BSW-105-0000-ECM-CAP-CE-000129 | BV-BSW-105-0000-ECM-WIR-CE-000852 | Inner Wall P3-09 | Zone 03 | Opera House | 3 | B2 | Permanent Works | 403 | 2308233 | 2025-12-18 | Aces | Unibeton Ready Mix | C 50/10 MPa (OPC+40%GGBS) | Wall, Column and Retaining Wall | 9 |  |  | Permanent | [7 empty] | 17 | 230 | [16 empty] | 2025-12-25 | WIR-CE-000852 | [19 empty] | 2026-01-15 | WIR-CE-000852
4572 | BV-BSW-105-0000-ECM-CAP-CE-000129 | BV-BSW-105-0000-ECM-WIR-CE-000852 | Inner Wall P3-09 | Zone 03 | Opera House | 3 | B2 | Permanent Works | 415 | 2310979 | 2025-12-18 | Aces | Unibeton Ready Mix | C 50/10 MPa (OPC+40%GGBS) | Wall, Column and Retaining Wall | 5 |  |  | Permanent | [7 empty] | 17.53 | 240 | [16 empty] | 2025-12-25 | WIR-CE-000852 | [19 empty] | 2026-01-15 | WIR-CE-000852
4573 | BV-BSW-105-0000-ECM-CAP-CE-000134 | BV-BSW-105-0000-ECM-WIR-CE-000882/880 | Retaining Wall part 03, Inner Wall P8-18 | Zone 08 | Opera House | 8 | B2 | Permanent Works | 554 | 2309014 | 2025-12-20 | Aces | Unibeton Ready Mix | C 50/10 MPa (OPC+40%GGBS) | Wall, Column and Retaining Wall | 12 |  | 6 | Permanent | [7 empty] | 23 | 240 | [16 empty] | 2025-12-27 | WIR-CE-000882/880 | RH.MCR25012869@7 | 47.5 | 49.2 | 48.3 | 47.5 | 48.8 | 50.2 | 48.58333 | [11 empty] | 2026-01-17 | WIR-CE-000882/880 | RH.MCR25012869@28 | 63.2 | 60.3 | 61.7 | 59.5 | 59.4 | 61.6 | 60.95
4574 | BV-BSW-105-0000-ECM-CAP-CE-000134 | BV-BSW-105-0000-ECM-WIR-CE-000882/880 | Retaining Wall part 03, Inner Wall P8-18 | Zone 08 | Opera House | 8 | B2 | Permanent Works | 274 | 2309020 | 2025-12-20 | Aces | Unibeton Ready Mix | C 50/10 MPa (OPC+40%GGBS) | Wall, Column and Retaining Wall | 8 |  | 6 | Permanent | [7 empty] | 21.5 | 240 | [16 empty] | 2025-12-27 | WIR-CE-000882/880 | [19 empty] | 2026-01-17 | WIR-CE-000882/880
4575 | BV-BSW-105-0000-ECM-CAP-CE-000134 | BV-BSW-105-0000-ECM-WIR-CE-000882/880 | Retaining Wall part 03, Inner Wall P8-18 | Zone 08 | Opera House | 8 | B2 | Permanent Works | 553 | 2309022 | 2025-12-20 | Aces | Unibeton Ready Mix | C 50/10 MPa (OPC+40%GGBS) | Wall, Column and Retaining Wall | 12 |  |  | Permanent | [7 empty] | 20 | 250 | [16 empty] | 2025-12-27 | WIR-CE-000882/880 | [19 empty] | 2026-01-17 | WIR-CE-000882/880
4576 | BV-BSW-105-0000-ECM-CAP-CE-000134 | BV-BSW-105-0000-ECM-WIR-CE-000882/880 | Retaining Wall part 03, Inner Wall P8-18 | Zone 08 | Opera House | 8 | B2 | Permanent Works | 557 | 2309023 | 2025-12-20 | Aces | Unibeton Ready Mix | C 50/10 MPa (OPC+40%GGBS) | Wall, Column and Retaining Wall | 12 |  | 6 | Permanent | [7 empty] | 20 | 250 | [16 empty] | 2025-12-27 | WIR-CE-000882/880 | [19 empty] | 2026-01-17 | WIR-CE-000882/880
4577 | BV-BSW-105-0000-ECM-CAP-CE-000134 | BV-BSW-105-0000-ECM-WIR-CE-000882/880 | Retaining Wall part 03, Inner Wall P8-18 | Zone 08 | Opera House | 8 | B2 | Permanent Works | 554 | 2309024 | 2025-12-20 | Aces | Unibeton Ready Mix | C 50/10 MPa (OPC+40%GGBS) | Wall, Column and Retaining Wall | 12 |  |  | Permanent | [7 empty] | 20 | 245 | [16 empty] | 2025-12-27 | WIR-CE-000882/880 | [19 empty] | 2026-01-17 | WIR-CE-000882/880
4578 | BV-BSW-105-0000-ECM-CAP-CE-000134 | BV-BSW-105-0000-ECM-WIR-CE-000882/880 | Retaining Wall part 03, Inner Wall P8-18 | Zone 08 | Opera House | 8 | B2 | Permanent Works | 273 | 2308297 | 2025-12-20 | Aces | Unibeton Ready Mix | C 50/10 MPa (OPC+40%GGBS) | Wall, Column and Retaining Wall | 4 |  |  | Permanent | [7 empty] | 16.5 | 230 | [16 empty] | 2025-12-27 | WIR-CE-000882/880 | [19 empty] | 2026-01-17 | WIR-CE-000882/880
4579 | BV-BSW-105-0000-ECM-CAP-CE-000126/117/122/116 | BV-BSW-105-0000-ECM-WIR-CE-000803/810/818/872/895 | FC06, FC13, FC11,FC20,FC16 Zone 06 C05 Zone 03 | Zone 06 | Opera House | 6 | B2 | Permanent Works | 557 | 2309073 | 2025-12-21 | Aces | Unibeton Ready Mix | C 50/10 MPa (OPC+40%GGBS) | Wall, Column and Retaining Wall | 12 |  | 6 | Permanent | [7 empty] | 18.5 | 240 | [16 empty] | 2025-12-28 | WIR-CE-000803/810/818/872/895 | RH.MCR25012885@7 | 49.2 | 47.8 | 49.4 |  |  |  | 48.8 | [11 empty] | 2026-01-18 | WIR-CE-000803/810/818/872/895 | RH.MCR25012885@28 | 60.5 | 58.6 | 60.1 |  |  |  | 59.73333
4580 | BV-BSW-105-0000-ECM-CAP-CE-000126/117/122/116 | BV-BSW-105-0000-ECM-WIR-CE-000803/810/818/872/895 | FC06, FC13, FC11,FC20,FC16 Zone 06 C05 Zone 03 | Zone 06 | Opera House | 6 | B2 | Permanent Works | 403 | 2309074 | 2025-12-21 | Aces | Unibeton Ready Mix | C 50/10 MPa (OPC+40%GGBS) | Wall, Column and Retaining Wall | 9 |  |  | Permanent | [7 empty] | 19 | 225 | [16 empty] | 2025-12-28 | WIR-CE-000803/810/818/872/895 | [19 empty] | 2026-01-18 | WIR-CE-000803/810/818/872/895
4581 | BV-BSW-105-0000-ECM-CAP-CE-000104 | BV-BSW-105-0000-ECM-WIR-CE-000815 | Elevater shaft Wall (P2-02, P2-03, P2-04, P2-05) | Zone 02 | Opera House | 2 | B2 | Permanent Works | 393 | 2308340 | 2025-12-21 | Aces | Unibeton Ready Mix | C 50/10 MPa (OPC+40%GGBS) | Wall, Column and Retaining Wall | 10 |  | 6 | Permanent | [7 empty] | 20.8 | 240 | [16 empty] | 2025-12-28 | WIR-CE-000855 | RH.MCR25012868@7 | 49.4 | 47.7 | 48.9 | 50.3 | 46.9 | 48.1 | 48.48889 | [11 empty] | 2026-01-18 | WIR-CE-000855 | RH.MCR25012868@28 | 61.1 | 59.4 | 61.6 | 60.8 | 59.4 | 60 | 61
4582 | BV-BSW-105-0000-ECM-CAP-CE-000104 | BV-BSW-105-0000-ECM-WIR-CE-000815 | Elevater shaft Wall (P2-02, P2-03, P2-04, P2-05) | Zone 02 | Opera House | 2 | B2 | Permanent Works | 558 | 2308341 | 2025-12-21 | Aces | Unibeton Ready Mix | C 50/10 MPa (OPC+40%GGBS) | Wall, Column and Retaining Wall | 12 |  |  | Permanent | [7 empty] | 19 | 235 | [16 empty] | 2025-12-28 | WIR-CE-000855 | [19 empty] | 2026-01-18 | WIR-CE-000855
4583 | BV-BSW-105-0000-ECM-CAP-CE-000132 | BV-BSW-105-0000-ECM-WIR-CE-000855 | Slab Zone 02 | Zone 02 | Opera House | 2 | B1 | Permanent Works | 433 | 2309025 | 2025-12-20 | Aces | Unibeton Ready Mix | C 50/10 MPa (OPC+40%GGBS) | Slab & Beam, Stair | 9 |  | 6 | Permanent | [7 empty] | 17.5 | 250 | [6 empty] | 2025-12-23 | [9 empty] | 2025-12-27 | WIR-CE-000855 | [19 empty] | 2026-01-17 | WIR-CE-000855
4584 | BV-BSW-105-0000-ECM-CAP-CE-000132 | BV-BSW-105-0000-ECM-WIR-CE-000855 | Slab Zone 02 | Zone 02 | Opera House | 2 | B1 | Permanent Works | 437 | 2308298 | 2025-12-20 | Aces | Unibeton Ready Mix | C 50/10 MPa (OPC+40%GGBS) | Slab & Beam, Stair | 9 |  |  | Permanent | [7 empty] | 17 | 240 | [6 empty] | 2025-12-23 | [9 empty] | 2025-12-27 | WIR-CE-000855 | [19 empty] | 2026-01-17 | WIR-CE-000855
4585 | BV-BSW-105-0000-ECM-CAP-CE-000132 | BV-BSW-105-0000-ECM-WIR-CE-000855 | Slab Zone 02 | Zone 02 | Opera House | 2 | B1 | Permanent Works | 302 | 2309026 | 2025-12-20 | Aces | Unibeton Ready Mix | C 50/10 MPa (OPC+40%GGBS) | Slab & Beam, Stair | 8 |  |  | Permanent | [7 empty] | 18.5 | 230 | [6 empty] | 2025-12-23 | [9 empty] | 2025-12-27 | WIR-CE-000855 | [19 empty] | 2026-01-17 | WIR-CE-000855
4586 | BV-BSW-105-0000-ECM-CAP-CE-000132 | BV-BSW-105-0000-ECM-WIR-CE-000855 | Slab Zone 02 | Zone 02 | Opera House | 2 | B1 | Permanent Works | 303 | 2308299 | 2025-12-20 | Aces | Unibeton Ready Mix | C 50/10 MPa (OPC+40%GGBS) | Slab & Beam, Stair | 8 |  |  | Permanent | [7 empty] | 16.5 | 210 | [6 empty] | 2025-12-23 | [9 empty] | 2025-12-27 | WIR-CE-000855 | [19 empty] | 2026-01-17 | WIR-CE-000855
4587 | BV-BSW-105-0000-ECM-CAP-CE-000132 | BV-BSW-105-0000-ECM-WIR-CE-000855 | Slab Zone 02 | Zone 02 | Opera House | 2 | B1 | Permanent Works | 553 | 2309027 | 2025-12-20 | Aces | Unibeton Ready Mix | C 50/10 MPa (OPC+40%GGBS) | Slab & Beam, Stair | 12 |  |  | Permanent | [7 empty] | 17.5 | 235 | [6 empty] | 2025-12-23 | [9 empty] | 2025-12-27 | WIR-CE-000855 | [19 empty] | 2026-01-17 | WIR-CE-000855
4588 | BV-BSW-105-0000-ECM-CAP-CE-000132 | BV-BSW-105-0000-ECM-WIR-CE-000855 | Slab Zone 02 | Zone 02 | Opera House | 2 | B1 | Permanent Works | 403 | 2309028 | 2025-12-20 | Aces | Unibeton Ready Mix | C 50/10 MPa (OPC+40%GGBS) | Slab & Beam, Stair | 9 |  |  | Permanent | [7 empty] | 17 | 250 | [6 empty] | 2025-12-23 | [9 empty] | 2025-12-27 | WIR-CE-000855 | [19 empty] | 2026-01-17 | WIR-CE-000855
4589 | BV-BSW-105-0000-ECM-CAP-CE-000132 | BV-BSW-105-0000-ECM-WIR-CE-000855 | Slab Zone 02 | Zone 02 | Opera House | 2 | B1 | Permanent Works | 295 | 2308300 | 2025-12-20 | Aces | Unibeton Ready Mix | C 50/10 MPa (OPC+40%GGBS) | Slab & Beam, Stair | 8 |  |  | Permanent | [7 empty] | 19 | 240 | [6 empty] | 2025-12-23 | [9 empty] | 2025-12-27 | WIR-CE-000855 | [19 empty] | 2026-01-17 | WIR-CE-000855
4590 | BV-BSW-105-0000-ECM-CAP-CE-000132 | BV-BSW-105-0000-ECM-WIR-CE-000855 | Slab Zone 02 | Zone 02 | Opera House | 2 | B1 | Permanent Works | 287 | 2309029 | 2025-12-20 | Aces | Unibeton Ready Mix | C 50/10 MPa (OPC+40%GGBS) | Slab & Beam, Stair | 8 |  |  | Permanent | [7 empty] | 18 | 240 | [6 empty] | 2025-12-23 | [9 empty] | 2025-12-27 | WIR-CE-000855 | [19 empty] | 2026-01-17 | WIR-CE-000855
4591 | BV-BSW-105-0000-ECM-CAP-CE-000132 | BV-BSW-105-0000-ECM-WIR-CE-000855 | Slab Zone 02 | Zone 02 | Opera House | 2 | B1 | Permanent Works | 558 | 2309030 | 2025-12-20 | Aces | Unibeton Ready Mix | C 50/10 MPa (OPC+40%GGBS) | Slab & Beam, Stair | 12 |  |  | Permanent | [7 empty] | 17.5 | 260 | [6 empty] | 2025-12-23 | [9 empty] | 2025-12-27 | WIR-CE-000855 | [19 empty] | 2026-01-17 | WIR-CE-000855
4592 | BV-BSW-105-0000-ECM-CAP-CE-000132 | BV-BSW-105-0000-ECM-WIR-CE-000855 | Slab Zone 02 | Zone 02 | Opera House | 2 | B1 | Permanent Works | 415 | 2308302 | 2025-12-20 | Aces | Unibeton Ready Mix | C 50/10 MPa (OPC+40%GGBS) | Slab & Beam, Stair | 9 |  | 6 | Permanent | [7 empty] | 16 | 220 | [6 empty] | 2025-12-23 | [9 empty] | 2025-12-27 | WIR-CE-000855 | [19 empty] | 2026-01-17 | WIR-CE-000855
4593 | BV-BSW-105-0000-ECM-CAP-CE-000132 | BV-BSW-105-0000-ECM-WIR-CE-000855 | Slab Zone 02 | Zone 02 | Opera House | 2 | B1 | Permanent Works | 274 | 2309031 | 2025-12-20 | Aces | Unibeton Ready Mix | C 50/10 MPa (OPC+40%GGBS) | Slab & Beam, Stair | 8 |  |  | Permanent | [7 empty] | 18.5 | 230 | [6 empty] | 2025-12-23 | [9 empty] | 2025-12-27 | WIR-CE-000855 | [19 empty] | 2026-01-17 | WIR-CE-000855
4594 | BV-BSW-105-0000-ECM-CAP-CE-000132 | BV-BSW-105-0000-ECM-WIR-CE-000855 | Slab Zone 02 | Zone 02 | Opera House | 2 | B1 | Permanent Works | 273 | 2308303 | 2025-12-20 | Aces | Unibeton Ready Mix | C 50/10 MPa (OPC+40%GGBS) | Slab & Beam, Stair | 8 |  |  | Permanent | [7 empty] | 17.5 | 210 | [6 empty] | 2025-12-23 | [9 empty] | 2025-12-27 | WIR-CE-000855 | [19 empty] | 2026-01-17 | WIR-CE-000855
4595 | BV-BSW-105-0000-ECM-CAP-CE-000132 | BV-BSW-105-0000-ECM-WIR-CE-000855 | Slab Zone 02 | Zone 02 | Opera House | 2 | B1 | Permanent Works | 393 | 2309032 | 2025-12-20 | Aces | Unibeton Ready Mix | C 50/10 MPa (OPC+40%GGBS) | Slab & Beam, Stair | 9 |  |  | Permanent | [7 empty] | 16 | 220 | [6 empty] | 2025-12-23 | [9 empty] | 2025-12-27 | WIR-CE-000855 | [19 empty] | 2026-01-17 | WIR-CE-000855
4596 | BV-BSW-105-0000-ECM-CAP-CE-000132 | BV-BSW-105-0000-ECM-WIR-CE-000855 | Slab Zone 02 | Zone 02 | Opera House | 2 | B1 | Permanent Works | 557 | 2308304 | 2025-12-20 | Aces | Unibeton Ready Mix | C 50/10 MPa (OPC+40%GGBS) | Slab & Beam, Stair | 12 |  |  | Permanent | [7 empty] | 18 | 245 | [6 empty] | 2025-12-23 | [9 empty] | 2025-12-27 | WIR-CE-000855 | [19 empty] | 2026-01-17 | WIR-CE-000855
4597 | BV-BSW-105-0000-ECM-CAP-CE-000132 | BV-BSW-105-0000-ECM-WIR-CE-000855 | Slab Zone 02 | Zone 02 | Opera House | 2 | B1 | Permanent Works | 433 | 2309033 | 2025-12-20 | Aces | Unibeton Ready Mix | C 50/10 MPa (OPC+40%GGBS) | Slab & Beam, Stair | 9 |  |  | Permanent | [7 empty] | 16.5 | 210 | [6 empty] | 2025-12-23 | [9 empty] | 2025-12-27 | WIR-CE-000855 | [19 empty] | 2026-01-17 | WIR-CE-000855
4598 | BV-BSW-105-0000-ECM-CAP-CE-000132 | BV-BSW-105-0000-ECM-WIR-CE-000855 | Slab Zone 02 | Zone 02 | Opera House | 2 | B1 | Permanent Works | 554 | 2308306 | 2025-12-20 | Aces | Unibeton Ready Mix | C 50/10 MPa (OPC+40%GGBS) | Slab & Beam, Stair | 12 |  |  | Permanent | [7 empty] | 17 | 250 | [6 empty] | 2025-12-23 | [9 empty] | 2025-12-27 | WIR-CE-000855 | [19 empty] | 2026-01-17 | WIR-CE-000855
4599 | BV-BSW-105-0000-ECM-CAP-CE-000132 | BV-BSW-105-0000-ECM-WIR-CE-000855 | Slab Zone 02 | Zone 02 | Opera House | 2 | B1 | Permanent Works | 437 | 2309034 | 2025-12-20 | Aces | Unibeton Ready Mix | C 50/10 MPa (OPC+40%GGBS) | Slab & Beam, Stair | 9 |  |  | Permanent | [7 empty] | 16 | 210 | [6 empty] | 2025-12-23 | [9 empty] | 2025-12-27 | WIR-CE-000855 | [19 empty] | 2026-01-17 | WIR-CE-000855
4600 | BV-BSW-105-0000-ECM-CAP-CE-000132 | BV-BSW-105-0000-ECM-WIR-CE-000855 | Slab Zone 02 | Zone 02 | Opera House | 2 | B1 | Permanent Works | 302 | 2309035 | 2025-12-20 | Aces | Unibeton Ready Mix | C 50/10 MPa (OPC+40%GGBS) | Slab & Beam, Stair | 8 |  |  | Permanent | [7 empty] | 18 | 225 | [6 empty] | 2025-12-23 | [9 empty] | 2025-12-27 | WIR-CE-000855 | [19 empty] | 2026-01-17 | WIR-CE-000855
4601 | BV-BSW-105-0000-ECM-CAP-CE-000132 | BV-BSW-105-0000-ECM-WIR-CE-000855 | Slab Zone 02 | Zone 02 | Opera House | 2 | B1 | Permanent Works | 303 | 2308307 | 2025-12-20 | Aces | Unibeton Ready Mix | C 50/10 MPa (OPC+40%GGBS) | Slab & Beam, Stair | 8 |  |  | Permanent | [7 empty] | 17 | 230 | [6 empty] | 2025-12-23 | [9 empty] | 2025-12-27 | WIR-CE-000855 | [19 empty] | 2026-01-17 | WIR-CE-000855
4602 | BV-BSW-105-0000-ECM-CAP-CE-000132 | BV-BSW-105-0000-ECM-WIR-CE-000855 | Slab Zone 02 | Zone 02 | Opera House | 2 | B1 | Permanent Works | 403 | 2309036 | 2025-12-20 | Aces | Unibeton Ready Mix | C 50/10 MPa (OPC+40%GGBS) | Slab & Beam, Stair | 9 |  | 6 | Permanent | [7 empty] | 19 | 230 | [6 empty] | 2025-12-23 | [9 empty] | 2025-12-27 | WIR-CE-000855 | [19 empty] | 2026-01-17 | WIR-CE-000855
4603 | BV-BSW-105-0000-ECM-CAP-CE-000132 | BV-BSW-105-0000-ECM-WIR-CE-000855 | Slab Zone 02 | Zone 02 | Opera House | 2 | B1 | Permanent Works | 553 | 2308308 | 2025-12-20 | Aces | Unibeton Ready Mix | C 50/10 MPa (OPC+40%GGBS) | Slab & Beam, Stair | 12 |  |  | Permanent | [7 empty] | 17.5 | 225 | [6 empty] | 2025-12-23 | [9 empty] | 2025-12-27 | WIR-CE-000855 | [19 empty] | 2026-01-17 | WIR-CE-000855
4604 | BV-BSW-105-0000-ECM-CAP-CE-000132 | BV-BSW-105-0000-ECM-WIR-CE-000855 | Slab Zone 02 | Zone 02 | Opera House | 2 | B1 | Permanent Works | 558 | 2309037 | 2025-12-20 | Aces | Unibeton Ready Mix | C 50/10 MPa (OPC+40%GGBS) | Slab & Beam, Stair | 12 |  |  | Permanent | [7 empty] | 16 | 250 | [6 empty] | 2025-12-23 | [9 empty] | 2025-12-27 | WIR-CE-000855 | [19 empty] | 2026-01-17 | WIR-CE-000855
4605 | BV-BSW-105-0000-ECM-CAP-CE-000132 | BV-BSW-105-0000-ECM-WIR-CE-000855 | Slab Zone 02 | Zone 02 | Opera House | 2 | B1 | Permanent Works | 295 | 2308309 | 2025-12-20 | Aces | Unibeton Ready Mix | C 50/10 MPa (OPC+40%GGBS) | Slab & Beam, Stair | 8 |  |  | Permanent | [7 empty] | 16 | 230 | [6 empty] | 2025-12-23 | [9 empty] | 2025-12-27 | WIR-CE-000855 | [19 empty] | 2026-01-17 | WIR-CE-000855
4606 | BV-BSW-105-0000-ECM-CAP-CE-000132 | BV-BSW-105-0000-ECM-WIR-CE-000855 | Slab Zone 02 | Zone 02 | Opera House | 2 | B1 | Permanent Works | 287 | 2309038 | 2025-12-20 | Aces | Unibeton Ready Mix | C 50/10 MPa (OPC+40%GGBS) | Slab & Beam, Stair | 8 |  |  | Permanent | [7 empty] | 16 | 245 | [6 empty] | 2025-12-23 | [9 empty] | 2025-12-27 | WIR-CE-000855 | [19 empty] | 2026-01-17 | WIR-CE-000855
4607 | BV-BSW-105-0000-ECM-CAP-CE-000132 | BV-BSW-105-0000-ECM-WIR-CE-000855 | Slab Zone 02 | Zone 02 | Opera House | 2 | B1 | Permanent Works | 415 | 2308310 | 2025-12-20 | Aces | Unibeton Ready Mix | C 50/10 MPa (OPC+40%GGBS) | Slab & Beam, Stair | 9 |  |  | Permanent | [7 empty] | 18.5 | 230 | [6 empty] | 2025-12-23 | [9 empty] | 2025-12-27 | WIR-CE-000855 |  | 49.5 | 48.2 | 47.9 | 46.9 | 48 | 49.1 | [12 empty] | 2026-01-17 | WIR-CE-000855 |  | 62.3 | 62.4 | 62.9 | 61.8 | 60.3 | 59.3
4608 | BV-BSW-105-0000-ECM-CAP-CE-000132 | BV-BSW-105-0000-ECM-WIR-CE-000855 | Slab Zone 02 | Zone 02 | Opera House | 2 | B1 | Permanent Works | 274 | 2309039 | 2025-12-20 | Aces | Unibeton Ready Mix | C 50/10 MPa (OPC+40%GGBS) | Slab & Beam, Stair | 8 |  |  | Permanent | [7 empty] | 17.5 | 260 | [6 empty] | 2025-12-23 | [9 empty] | 2025-12-27 | WIR-CE-000855 | [19 empty] | 2026-01-17 | WIR-CE-000855
4609 | BV-BSW-105-0000-ECM-CAP-CE-000132 | BV-BSW-105-0000-ECM-WIR-CE-000855 | Slab Zone 02 | Zone 02 | Opera House | 2 | B1 | Permanent Works | 273 | 2308311 | 2025-12-20 | Aces | Unibeton Ready Mix | C 50/10 MPa (OPC+40%GGBS) | Slab & Beam, Stair | 8 |  |  | Permanent | [7 empty] | 18 | 210 | [6 empty] | 2025-12-23 | [9 empty] | 2025-12-27 | WIR-CE-000855 | [19 empty] | 2026-01-17 | WIR-CE-000855
4610 | BV-BSW-105-0000-ECM-CAP-CE-000132 | BV-BSW-105-0000-ECM-WIR-CE-000855 | Slab Zone 02 | Zone 02 | Opera House | 2 | B1 | Permanent Works | 557 | 2309040 | 2025-12-20 | Aces | Unibeton Ready Mix | C 50/10 MPa (OPC+40%GGBS) | Slab & Beam, Stair | 12 |  |  | Permanent | [7 empty] | 19 | 230 | [6 empty] | 2025-12-23 | [9 empty] | 2025-12-27 | WIR-CE-000855 | [19 empty] | 2026-01-17 | WIR-CE-000855
4611 | BV-BSW-105-0000-ECM-CAP-CE-000132 | BV-BSW-105-0000-ECM-WIR-CE-000855 | Slab Zone 02 | Zone 02 | Opera House | 2 | B1 | Permanent Works | 393 | 2308312 | 2025-12-20 | Aces | Unibeton Ready Mix | C 50/10 MPa (OPC+40%GGBS) | Slab & Beam, Stair | 9 |  |  | Permanent | [7 empty] | 17 | 230 | [6 empty] | 2025-12-23 | [9 empty] | 2025-12-27 | WIR-CE-000855 | [19 empty] | 2026-01-17 | WIR-CE-000855
4612 | BV-BSW-105-0000-ECM-CAP-CE-000132 | BV-BSW-105-0000-ECM-WIR-CE-000855 | Slab Zone 02 | Zone 02 | Opera House | 2 | B1 | Permanent Works | 433 | 2309041 | 2025-12-20 | Aces | Unibeton Ready Mix | C 50/10 MPa (OPC+40%GGBS) | Slab & Beam, Stair | 9 |  |  | Permanent | [7 empty] | 16 | 210 | [6 empty] | 2025-12-23 | [9 empty] | 2025-12-27 | WIR-CE-000855 | [19 empty] | 2026-01-17 | WIR-CE-000855
4613 | BV-BSW-105-0000-ECM-CAP-CE-000132 | BV-BSW-105-0000-ECM-WIR-CE-000855 | Slab Zone 02 | Zone 02 | Opera House | 2 | B1 | Permanent Works | 437 | 2308313 | 2025-12-20 | Aces | Unibeton Ready Mix | C 50/10 MPa (OPC+40%GGBS) | Slab & Beam, Stair | 9 |  |  | Permanent | [7 empty] | 18 | 225 | [6 empty] | 2025-12-23 | [9 empty] | 2025-12-27 | WIR-CE-000855 | [19 empty] | 2026-01-17 | WIR-CE-000855
4614 | BV-BSW-105-0000-ECM-CAP-CE-000132 | BV-BSW-105-0000-ECM-WIR-CE-000855 | Slab Zone 02 | Zone 02 | Opera House | 2 | B1 | Permanent Works | 554 | 2309042 | 2025-12-20 | Aces | Unibeton Ready Mix | C 50/10 MPa (OPC+40%GGBS) | Slab & Beam, Stair | 12 |  | 6 | Permanent | [7 empty] | 18 | 240 | [6 empty] | 2025-12-23 | [9 empty] | 2025-12-27 | WIR-CE-000855 | [19 empty] | 2026-01-17 | WIR-CE-000855
4615 | BV-BSW-105-0000-ECM-CAP-CE-000132 | BV-BSW-105-0000-ECM-WIR-CE-000855 | Slab Zone 02 | Zone 02 | Opera House | 2 | B1 | Permanent Works | 303 | 2308314 | 2025-12-20 | Aces | Unibeton Ready Mix | C 50/10 MPa (OPC+40%GGBS) | Slab & Beam, Stair | 8 |  |  | Permanent | [7 empty] | 15.5 | 250 | [6 empty] | 2025-12-23 | [9 empty] | 2025-12-27 | WIR-CE-000855 | [19 empty] | 2026-01-17 | WIR-CE-000855
4616 | BV-BSW-105-0000-ECM-CAP-CE-000132 | BV-BSW-105-0000-ECM-WIR-CE-000855 | Slab Zone 02 | Zone 02 | Opera House | 2 | B1 | Permanent Works | 553 | 2309043 | 2025-12-20 | Aces | Unibeton Ready Mix | C 50/10 MPa (OPC+40%GGBS) | Slab & Beam, Stair | 12 |  |  | Permanent | [7 empty] | 17 | 220 | [6 empty] | 2025-12-23 | [9 empty] | 2025-12-27 | WIR-CE-000855 | [19 empty] | 2026-01-17 | WIR-CE-000855
4617 | BV-BSW-105-0000-ECM-CAP-CE-000132 | BV-BSW-105-0000-ECM-WIR-CE-000855 | Slab Zone 02 | Zone 02 | Opera House | 2 | B1 | Permanent Works | 403 | 2308315 | 2025-12-20 | Aces | Unibeton Ready Mix | C 50/10 MPa (OPC+40%GGBS) | Slab & Beam, Stair | 9 |  |  | Permanent | [7 empty] | 16 | 230 | [6 empty] | 2025-12-23 | [9 empty] | 2025-12-27 | WIR-CE-000855 | [19 empty] | 2026-01-17 | WIR-CE-000855
4618 | BV-BSW-105-0000-ECM-CAP-CE-000132 | BV-BSW-105-0000-ECM-WIR-CE-000855 | Slab Zone 02 | Zone 02 | Opera House | 2 | B1 | Permanent Works | 287 | 2309044 | 2025-12-20 | Aces | Unibeton Ready Mix | C 50/10 MPa (OPC+40%GGBS) | Slab & Beam, Stair | 8 |  |  | Permanent | [7 empty] | 16 | 250 | [6 empty] | 2025-12-23 | [9 empty] | 2025-12-27 | WIR-CE-000855 | [19 empty] | 2026-01-17 | WIR-CE-000855
4619 | BV-BSW-105-0000-ECM-CAP-CE-000132 | BV-BSW-105-0000-ECM-WIR-CE-000855 | Slab Zone 02 | Zone 02 | Opera House | 2 | B1 | Permanent Works | 295 | 2308316 | 2025-12-20 | Aces | Unibeton Ready Mix | C 50/10 MPa (OPC+40%GGBS) | Slab & Beam, Stair | 8 |  |  | Permanent | [7 empty] | 18 | 220 | [6 empty] | 2025-12-23 | [9 empty] | 2025-12-27 | WIR-CE-000855 | [19 empty] | 2026-01-17 | WIR-CE-000855
4620 | BV-BSW-105-0000-ECM-CAP-CE-000132 | BV-BSW-105-0000-ECM-WIR-CE-000855 | Slab Zone 02 | Zone 02 | Opera House | 2 | B1 | Permanent Works | 273 | 2309046 | 2025-12-20 | Aces | Unibeton Ready Mix | C 50/10 MPa (OPC+40%GGBS) | Slab & Beam, Stair | 8 |  |  | Permanent | [7 empty] | 17.5 | 260 | [6 empty] | 2025-12-23 | [9 empty] | 2025-12-27 | WIR-CE-000855 | [19 empty] | 2026-01-17 | WIR-CE-000855
4621 | BV-BSW-105-0000-ECM-CAP-CE-000132 | BV-BSW-105-0000-ECM-WIR-CE-000855 | Slab Zone 02 | Zone 02 | Opera House | 2 | B1 | Permanent Works | 415 | 2308317 | 2025-12-20 | Aces | Unibeton Ready Mix | C 50/10 MPa (OPC+40%GGBS) | Slab & Beam, Stair | 9 |  |  | Permanent | [7 empty] | 19 | 245 | [6 empty] | 2025-12-23 | [9 empty] | 2025-12-27 | WIR-CE-000855 | [19 empty] | 2026-01-17 | WIR-CE-000855
4622 | BV-BSW-105-0000-ECM-CAP-CE-000132 | BV-BSW-105-0000-ECM-WIR-CE-000855 | Slab Zone 02 | Zone 02 | Opera House | 2 | B1 | Permanent Works | 557 | 2309047 | 2025-12-20 | Aces | Unibeton Ready Mix | C 50/10 MPa (OPC+40%GGBS) | Slab & Beam, Stair | 12 |  |  | Permanent | [7 empty] | 18 | 240 | [6 empty] | 2025-12-23 | [9 empty] | 2025-12-27 | WIR-CE-000855 | [19 empty] | 2026-01-17 | WIR-CE-000855
4623 | BV-BSW-105-0000-ECM-CAP-CE-000132 | BV-BSW-105-0000-ECM-WIR-CE-000855 | Slab Zone 02 | Zone 02 | Opera House | 2 | B1 | Permanent Works | 393 | 2308318 | 2025-12-20 | Aces | Unibeton Ready Mix | C 50/10 MPa (OPC+40%GGBS) | Slab & Beam, Stair | 9 |  |  | Permanent | [7 empty] | 19 | 260 | [6 empty] | 2025-12-23 | [9 empty] | 2025-12-27 | WIR-CE-000855 | [19 empty] | 2026-01-17 | WIR-CE-000855
4624 | BV-BSW-105-0000-ECM-CAP-CE-000132 | BV-BSW-105-0000-ECM-WIR-CE-000855 | Slab Zone 02 | Zone 02 | Opera House | 2 | B1 | Permanent Works | 274 | 2309048 | 2025-12-20 | Aces | Unibeton Ready Mix | C 50/10 MPa (OPC+40%GGBS) | Slab & Beam, Stair | 8 |  |  | Permanent | [7 empty] | 17 | 235 | [6 empty] | 2025-12-23 | [9 empty] | 2025-12-27 | WIR-CE-000855 | [19 empty] | 2026-01-17 | WIR-CE-000855
4625 | BV-BSW-105-0000-ECM-CAP-CE-000132 | BV-BSW-105-0000-ECM-WIR-CE-000855 | Slab Zone 02 | Zone 02 | Opera House | 2 | B1 | Permanent Works | 437 | 2308319 | 2025-12-20 | Aces | Unibeton Ready Mix | C 50/10 MPa (OPC+40%GGBS) | Slab & Beam, Stair | 9 |  |  | Permanent | [7 empty] | 18.5 | 235 | [6 empty] | 2025-12-23 | [9 empty] | 2025-12-27 | WIR-CE-000855 | [19 empty] | 2026-01-17 | WIR-CE-000855
4626 | BV-BSW-105-0000-ECM-CAP-CE-000132 | BV-BSW-105-0000-ECM-WIR-CE-000855 | Slab Zone 02 | Zone 02 | Opera House | 2 | B1 | Permanent Works | 433 | 2309049 | 2025-12-20 | Aces | Unibeton Ready Mix | C 50/10 MPa (OPC+40%GGBS) | Slab & Beam, Stair | 9 |  |  | Permanent | [7 empty] | 16 | 255 | [6 empty] | 2025-12-23 | [9 empty] | 2025-12-27 | WIR-CE-000855 | [19 empty] | 2026-01-17 | WIR-CE-000855
4627 | BV-BSW-105-0000-ECM-CAP-CE-000132 | BV-BSW-105-0000-ECM-WIR-CE-000855 | Slab Zone 02 | Zone 02 | Opera House | 2 | B1 | Permanent Works | 554 | 2308320 | 2025-12-20 | Aces | Unibeton Ready Mix | C 50/10 MPa (OPC+40%GGBS) | Slab & Beam, Stair | 12 |  |  | Permanent | [7 empty] | 16.5 | 210 | [6 empty] | 2025-12-23 | [9 empty] | 2025-12-27 | WIR-CE-000855 | [19 empty] | 2026-01-17 | WIR-CE-000855
4628 | BV-BSW-105-0000-ECM-CAP-CE-000132 | BV-BSW-105-0000-ECM-WIR-CE-000855 | Slab Zone 02 | Zone 02 | Opera House | 2 | B1 | Permanent Works | 302 | 2309050 | 2025-12-20 | Aces | Unibeton Ready Mix | C 50/10 MPa (OPC+40%GGBS) | Slab & Beam, Stair | 8 |  |  | Permanent | [7 empty] | 17 | 215 | [6 empty] | 2025-12-23 | [9 empty] | 2025-12-27 | WIR-CE-000855 | [19 empty] | 2026-01-17 | WIR-CE-000855
4629 | BV-BSW-105-0000-ECM-CAP-CE-000132 | BV-BSW-105-0000-ECM-WIR-CE-000855 | Slab Zone 02 | Zone 02 | Opera House | 2 | B1 | Permanent Works | 403 | 2309051 | 2025-12-20 | Aces | Unibeton Ready Mix | C 50/10 MPa (OPC+40%GGBS) | Slab & Beam, Stair | 9 |  |  | Permanent | [7 empty] | 18.5 | 230 | [6 empty] | 2025-12-23 | [9 empty] | 2025-12-27 | WIR-CE-000855 | [19 empty] | 2026-01-17 | WIR-CE-000855
4630 | BV-BSW-105-0000-ECM-CAP-CE-000132 | BV-BSW-105-0000-ECM-WIR-CE-000855 | Slab Zone 02 | Zone 02 | Opera House | 2 | B1 | Permanent Works | 558 | 2308322 | 2025-12-20 | Aces | Unibeton Ready Mix | C 50/10 MPa (OPC+40%GGBS) | Slab & Beam, Stair | 12 |  | 6 | Permanent | [7 empty] | 17 | 240 | [6 empty] | 2025-12-23 | [9 empty] | 2025-12-27 | WIR-CE-000855 | [19 empty] | 2026-01-17 | WIR-CE-000855
4631 | BV-BSW-105-0000-ECM-CAP-CE-000132 | BV-BSW-105-0000-ECM-WIR-CE-000855 | Slab Zone 02 | Zone 02 | Opera House | 2 | B1 | Permanent Works | 273 | 2308323 | 2025-12-20 | Aces | Unibeton Ready Mix | C 50/10 MPa (OPC+40%GGBS) | Slab & Beam, Stair | 8 |  |  | Permanent | [7 empty] | 19 | 250 | [6 empty] | 2025-12-23 | [9 empty] | 2025-12-27 | WIR-CE-000855 | [19 empty] | 2026-01-17 | WIR-CE-000855
4632 | BV-BSW-105-0000-ECM-CAP-CE-000132 | BV-BSW-105-0000-ECM-WIR-CE-000855 | Slab Zone 02 | Zone 02 | Opera House | 2 | B1 | Permanent Works | 295 | 2309053 | 2025-12-20 | Aces | Unibeton Ready Mix | C 50/10 MPa (OPC+40%GGBS) | Slab & Beam, Stair | 8 |  |  | Permanent | [7 empty] | 17.5 | 225 | [6 empty] | 2025-12-23 | [9 empty] | 2025-12-27 | WIR-CE-000855 | [19 empty] | 2026-01-17 | WIR-CE-000855
4633 | BV-BSW-105-0000-ECM-CAP-CE-000132 | BV-BSW-105-0000-ECM-WIR-CE-000855 | Slab Zone 02 | Zone 02 | Opera House | 2 | B1 | Permanent Works | 303 | 2308324 | 2025-12-20 | Aces | Unibeton Ready Mix | C 50/10 MPa (OPC+40%GGBS) | Slab & Beam, Stair | 8 |  |  | Permanent | [7 empty] | 18 | 240 | [6 empty] | 2025-12-23 | [9 empty] | 2025-12-27 | WIR-CE-000855 |  | 48.5 | 49.2 | 49.2 | 47.4 | 49.7 | 47.9 | [12 empty] | 2026-01-17 | WIR-CE-000855 |  | 60.6 | 62.6 | 61.6 | 60 | 60.3 | 62.3
4634 | BV-BSW-105-0000-ECM-CAP-CE-000132 | BV-BSW-105-0000-ECM-WIR-CE-000855 | Slab Zone 02 | Zone 02 | Opera House | 2 | B1 | Permanent Works | 553 | 2309054 | 2025-12-20 | Aces | Unibeton Ready Mix | C 50/10 MPa (OPC+40%GGBS) | Slab & Beam, Stair | 12 |  |  | Permanent | [7 empty] | 19 | 235 | [6 empty] | 2025-12-23 | [9 empty] | 2025-12-27 | WIR-CE-000855 | [19 empty] | 2026-01-17 | WIR-CE-000855
4635 | BV-BSW-105-0000-ECM-CAP-CE-000132 | BV-BSW-105-0000-ECM-WIR-CE-000855 | Slab Zone 02 | Zone 02 | Opera House | 2 | B1 | Permanent Works | 557 | 2308325 | 2025-12-20 | Aces | Unibeton Ready Mix | C 50/10 MPa (OPC+40%GGBS) | Slab & Beam, Stair | 12 |  |  | Permanent | [7 empty] | 19.5 | 200 | [6 empty] | 2025-12-23 | [9 empty] | 2025-12-27 | WIR-CE-000855 | [19 empty] | 2026-01-17 | WIR-CE-000855
4636 | BV-BSW-105-0000-ECM-CAP-CE-000132 | BV-BSW-105-0000-ECM-WIR-CE-000855 | Slab Zone 02 | Zone 02 | Opera House | 2 | B1 | Permanent Works | 415 | 2309055 | 2025-12-20 | Aces | Unibeton Ready Mix | C 50/10 MPa (OPC+40%GGBS) | Slab & Beam, Stair | 9 |  |  | Permanent | [7 empty] | 19 | 245 | [6 empty] | 2025-12-23 | [9 empty] | 2025-12-27 | WIR-CE-000855 | [19 empty] | 2026-01-17 | WIR-CE-000855
4637 | BV-BSW-105-0000-ECM-CAP-CE-000132 | BV-BSW-105-0000-ECM-WIR-CE-000855 | Slab Zone 02 | Zone 02 | Opera House | 2 | B1 | Permanent Works | 274 | 2309056 | 2025-12-20 | Aces | Unibeton Ready Mix | C 50/10 MPa (OPC+40%GGBS) | Slab & Beam, Stair | 8 |  |  | Permanent | [7 empty] | 20 | 240 | [6 empty] | 2025-12-23 | [9 empty] | 2025-12-27 | WIR-CE-000855 | [19 empty] | 2026-01-17 | WIR-CE-000855
4638 | BV-BSW-105-0000-ECM-CAP-CE-000132 | BV-BSW-105-0000-ECM-WIR-CE-000855 | Slab Zone 02 | Zone 02 | Opera House | 2 | B1 | Permanent Works | 393 | 2308328 | 2025-12-20 | Aces | Unibeton Ready Mix | C 50/10 MPa (OPC+40%GGBS) | Slab & Beam, Stair | 9 |  |  | Permanent | [7 empty] | 18.5 | 235 | [6 empty] | 2025-12-23 | [9 empty] | 2025-12-27 | WIR-CE-000855 | [19 empty] | 2026-01-17 | WIR-CE-000855
4639 | BV-BSW-105-0000-ECM-CAP-CE-000132 | BV-BSW-105-0000-ECM-WIR-CE-000855 | Slab Zone 02 | Zone 02 | Opera House | 2 | B1 | Permanent Works | 554 | 2309057 | 2025-12-20 | Aces | Unibeton Ready Mix | C 50/10 MPa (OPC+40%GGBS) | Slab & Beam, Stair | 12 |  |  | Permanent | [7 empty] | 18.5 | 240 | [6 empty] | 2025-12-23 | [9 empty] | 2025-12-27 | WIR-CE-000855 | [19 empty] | 2026-01-17 | WIR-CE-000855
4640 | BV-BSW-105-0000-ECM-CAP-CE-000132 | BV-BSW-105-0000-ECM-WIR-CE-000855 | Slab Zone 02 | Zone 02 | Opera House | 2 | B1 | Permanent Works | 433 | 2308329 | 2025-12-20 | Aces | Unibeton Ready Mix | C 50/10 MPa (OPC+40%GGBS) | Slab & Beam, Stair | 9 |  |  | Permanent | [7 empty] | 19.5 | 230 | [6 empty] | 2025-12-23 | [9 empty] | 2025-12-27 | WIR-CE-000855 | [19 empty] | 2026-01-17 | WIR-CE-000855
4641 | BV-BSW-105-0000-ECM-CAP-CE-000132 | BV-BSW-105-0000-ECM-WIR-CE-000855 | Slab Zone 02 | Zone 02 | Opera House | 2 | B1 | Permanent Works | 302 | 2309058 | 2025-12-20 | Aces | Unibeton Ready Mix | C 50/10 MPa (OPC+40%GGBS) | Slab & Beam, Stair | 8 |  |  | Permanent | [7 empty] | 19 | 260 | [6 empty] | 2025-12-23 | [9 empty] | 2025-12-27 | WIR-CE-000855 | [19 empty] | 2026-01-17 | WIR-CE-000855
4642 | BV-BSW-105-0000-ECM-CAP-CE-000132 | BV-BSW-105-0000-ECM-WIR-CE-000855 | Slab Zone 02 | Zone 02 | Opera House | 2 | B1 | Permanent Works | 403 | 2308330 | 2025-12-20 | Aces | Unibeton Ready Mix | C 50/10 MPa (OPC+40%GGBS) | Slab & Beam, Stair | 9 |  |  | Permanent | [7 empty] | 18 | 250 | [6 empty] | 2025-12-23 | [9 empty] | 2025-12-27 | WIR-CE-000855 | [19 empty] | 2026-01-17 | WIR-CE-000855
4643 | BV-BSW-105-0000-ECM-CAP-CE-000132 | BV-BSW-105-0000-ECM-WIR-CE-000855 | Slab Zone 02 | Zone 02 | Opera House | 2 | B1 | Permanent Works | 273 | 2308331 | 2025-12-20 | Aces | Unibeton Ready Mix | C 50/10 MPa (OPC+40%GGBS) | Slab & Beam, Stair | 8 |  |  | Permanent | [7 empty] | 19 | 235 | [6 empty] | 2025-12-23 | [9 empty] | 2025-12-27 | WIR-CE-000855 | [19 empty] | 2026-01-17 | WIR-CE-000855
4644 | BV-BSW-105-0000-ECM-CAP-CE-000132 | BV-BSW-105-0000-ECM-WIR-CE-000855 | Slab Zone 02 | Zone 02 | Opera House | 2 | B1 | Permanent Works | 437 | 2308332 | 2025-12-20 | Aces | Unibeton Ready Mix | C 50/10 MPa (OPC+40%GGBS) | Slab & Beam, Stair | 8 |  | 6 | Permanent | [7 empty] | 20 | 240 | [6 empty] | 2025-12-23 | [9 empty] | 2025-12-27 | WIR-CE-000855 | [19 empty] | 2026-01-17 | WIR-CE-000855
4645 | BV-BSW-105-0000-ECM-CAP-CE-000132 | BV-BSW-105-0000-ECM-WIR-CE-000855 | Slab Zone 02 | Zone 02 | Opera House | 2 | B1 | Permanent Works | 295 | 2308333 | 2025-12-20 | Aces | Unibeton Ready Mix | C 50/10 MPa (OPC+40%GGBS) | Slab & Beam, Stair | 8 |  |  | Permanent | [7 empty] | 17.5 | 260 | [6 empty] | 2025-12-23 | [9 empty] | 2025-12-27 | WIR-CE-000855 | [19 empty] | 2026-01-17 | WIR-CE-000855 |  | 61.5 | 60.9 | 60.7 | 59.9 | 61.8 | 60.5
4646 | BV-BSW-105-0000-ECM-CAP-CE-000132 | BV-BSW-105-0000-ECM-WIR-CE-000855 | Slab Zone 02 | Zone 02 | Opera House | 2 | B1 | Permanent Works | 553 | 2309060 | 2025-12-20 | Aces | Unibeton Ready Mix | C 50/10 MPa (OPC+40%GGBS) | Slab & Beam, Stair | 12 |  |  | Permanent | [7 empty] | 19 | 245 | [6 empty] | 2025-12-23 | [9 empty] | 2025-12-27 | WIR-CE-000855 | [19 empty] | 2026-01-17 | WIR-CE-000855
4647 | BV-BSW-105-0000-ECM-CAP-CE-000132 | BV-BSW-105-0000-ECM-WIR-CE-000855 | Slab Zone 02 | Zone 02 | Opera House | 2 | B1 | Permanent Works | 554 | 2308334 | 2025-12-20 | Aces | Unibeton Ready Mix | C 50/10 MPa (OPC+40%GGBS) | Slab & Beam, Stair | 12 |  |  | Permanent | [7 empty] | 16.5 | 235 | [6 empty] | 2025-12-23 | [9 empty] | 2025-12-27 | WIR-CE-000855 | [19 empty] | 2026-01-17 | WIR-CE-000855
4648 | BV-BSW-105-0000-ECM-CAP-CE-000132 | BV-BSW-105-0000-ECM-WIR-CE-000855 | Slab Zone 02 | Zone 02 | Opera House | 2 | B1 | Permanent Works | 415 | 2309061 | 2025-12-20 | Aces | Unibeton Ready Mix | C 50/10 MPa (OPC+40%GGBS) | Slab & Beam, Stair | 9 |  |  | Permanent | [7 empty] | 19.5 | 210 | [6 empty] | 2025-12-23 | [9 empty] | 2025-12-27 | WIR-CE-000855 | [19 empty] | 2026-01-17 | WIR-CE-000855
4649 | BV-BSW-105-0000-ECM-CAP-CE-000132 | BV-BSW-105-0000-ECM-WIR-CE-000855 | Slab Zone 02 | Zone 02 | Opera House | 2 | B1 | Permanent Works | 433 | 2308335 | 2025-12-20 | Aces | Unibeton Ready Mix | C 50/10 MPa (OPC+40%GGBS) | Slab & Beam, Stair | 9 |  |  | Permanent | [7 empty] | 20 | 250 | [6 empty] | 2025-12-23 | [9 empty] | 2025-12-27 | WIR-CE-000855 | [19 empty] | 2026-01-17 | WIR-CE-000855
4650 | BV-BSW-105-0000-ECM-CAP-CE-000132 | BV-BSW-105-0000-ECM-WIR-CE-000855 | Slab Zone 02 | Zone 02 | Opera House | 2 | B1 | Permanent Works | 557 | 2309062 | 2025-12-20 | Aces | Unibeton Ready Mix | C 50/10 MPa (OPC+40%GGBS) | Slab & Beam, Stair | 12 |  |  | Permanent | [7 empty] | 19 | 230 | [6 empty] | 2025-12-23 | [9 empty] | 2025-12-27 | WIR-CE-000855 | [19 empty] | 2026-01-17 | WIR-CE-000855
4651 | BV-BSW-105-0000-ECM-CAP-CE-000132 | BV-BSW-105-0000-ECM-WIR-CE-000855 | Slab Zone 02 | Zone 02 | Opera House | 2 | B1 | Permanent Works | 390 | 2308336 | 2025-12-20 | Aces | Unibeton Ready Mix | C 50/10 MPa (OPC+40%GGBS) | Slab & Beam, Stair | 9 |  |  | Permanent | [7 empty] | 20 | 200 | [6 empty] | 2025-12-23 | [9 empty] | 2025-12-27 | WIR-CE-000855 | [19 empty] | 2026-01-17 | WIR-CE-000855
4652 | BV-BSW-105-0000-ECM-CAP-CE-000132 | BV-BSW-105-0000-ECM-WIR-CE-000855 | Slab Zone 02 | Zone 02 | Opera House | 2 | B1 | Permanent Works | 558 | 2309065 | 2025-12-20 | Aces | Unibeton Ready Mix | C 50/10 MPa (OPC+40%GGBS) | Slab & Beam, Stair | 12 |  |  | Permanent | [7 empty] | 20 | 235 | [6 empty] | 2025-12-23 | [9 empty] | 2025-12-27 | WIR-CE-000855 | [19 empty] | 2026-01-17 | WIR-CE-000855
4653 | BV-BSW-105-0000-ECM-CAP-CE-000132 | BV-BSW-105-0000-ECM-WIR-CE-000855 | Slab Zone 02 | Zone 02 | Opera House | 2 | B1 | Permanent Works | 274 | 2308337 | 2025-12-20 | Aces | Unibeton Ready Mix | C 50/10 MPa (OPC+40%GGBS) | Slab & Beam, Stair | 8 |  |  | Permanent | [7 empty] | 19.5 | 210 | [6 empty] | 2025-12-23 | [9 empty] | 2025-12-27 | WIR-CE-000855 | [19 empty] | 2026-01-17 | WIR-CE-000855
4654 | BV-BSW-105-0000-ECM-CAP-CE-000132 | BV-BSW-105-0000-ECM-WIR-CE-000855 | Slab Zone 02 | Zone 02 | Opera House | 2 | B1 | Permanent Works | 403 | 2309068 | 2025-12-20 | Aces | Unibeton Ready Mix | C 50/10 MPa (OPC+40%GGBS) | Slab & Beam, Stair | 9 |  |  | Permanent | [7 empty] | 19 | 230 | [6 empty] | 2025-12-23 | [9 empty] | 2025-12-27 | WIR-CE-000855 | [19 empty] | 2026-01-17 | WIR-CE-000855
4655 | BV-BSW-105-0000-ECM-CAP-CE-000132 | BV-BSW-105-0000-ECM-WIR-CE-000855 | Slab Zone 02 | Zone 02 | Opera House | 2 | B1 | Permanent Works | 302 | 2308338 | 2025-12-20 | Aces | Unibeton Ready Mix | C 50/10 MPa (OPC+40%GGBS) | Slab & Beam, Stair | 8 |  |  | Permanent | [7 empty] | 20.5 | 200 | [6 empty] | 2025-12-23 | [9 empty] | 2025-12-27 | WIR-CE-000855 | [19 empty] | 2026-01-17 | WIR-CE-000855
4656 | BV-BSW-105-0000-ECM-CAP-CE-000132 | BV-BSW-105-0000-ECM-WIR-CE-000855 | Slab Zone 02 | Zone 02 | Opera House | 2 | B1 | Permanent Works | 553 | 2309069 | 2025-12-20 | Aces | Unibeton Ready Mix | C 50/10 MPa (OPC+40%GGBS) | Slab & Beam, Stair | 12 |  |  | Permanent | [7 empty] | 18.5 | 260 | [6 empty] | 2025-12-23 | [9 empty] | 2025-12-27 | WIR-CE-000855 | [19 empty] | 2026-01-17 | WIR-CE-000855
4657 | BV-BSW-105-0000-ECM-CAP-CE-000132 | BV-BSW-105-0000-ECM-WIR-CE-000855 | Slab Zone 02 | Zone 02 | Opera House | 2 | B1 | Permanent Works | 407 | 2308339 | 2025-12-20 | Aces | Unibeton Ready Mix | C 50/10 MPa (OPC+40%GGBS) | Slab & Beam, Stair | 10 |  |  | Permanent | [7 empty] | 19 | 220 | [6 empty] | 2025-12-23 | [9 empty] | 2025-12-27 | WIR-CE-000855 | [19 empty] | 2026-01-17 | WIR-CE-000855
4658 | BV-BSW-105-0000-ECM-CAP-CE-000132 | BV-BSW-105-0000-ECM-WIR-CE-000855 | Slab Zone 02 | Zone 02 | Opera House | 2 | B1 | Permanent Works | 295 | 2309070 | 2025-12-20 | Aces | Unibeton Ready Mix | C 50/10 MPa (OPC+40%GGBS) | Slab & Beam, Stair | 8 |  |  | Permanent | [7 empty] | 18.5 | 210 | [6 empty] | 2025-12-23 | [9 empty] | 2025-12-27 | WIR-CE-000855 | [19 empty] | 2026-01-17 | WIR-CE-000855
4659 | BV-BSW-105-0000-ECM-CAP-CE-000132 | BV-BSW-105-0000-ECM-WIR-CE-000855 | Slab Zone 02 | Zone 02 | Opera House | 2 | B1 | Permanent Works | 551 | 2309071 | 2025-12-20 | Aces | Unibeton Ready Mix | C 50/10 MPa (OPC+40%GGBS) | Slab & Beam, Stair | 12 |  | 6 | Permanent | [7 empty] | 19 | 220 | [6 empty] | 2025-12-23 | [9 empty] | 2025-12-27 | WIR-CE-000855 | [19 empty] | 2026-01-17 | WIR-CE-000855
4660 | BV-BSW-105-0000-ECM-CAP-CE-000132 | BV-BSW-105-0000-ECM-WIR-CE-000855 | Slab Zone 02 | Zone 02 | Opera House | 2 | B1 | Permanent Works | 303 | 2309072 | 2025-12-20 | Aces | Unibeton Ready Mix | C 50/10 MPa (OPC+40%GGBS) | Slab & Beam, Stair | 8 |  |  | Permanent | [7 empty] | 20.5 | 220 | [6 empty] | 2025-12-23 | [9 empty] | 2025-12-27 | WIR-CE-000855 | [19 empty] | 2026-01-17 | WIR-CE-000855
4661 | BV-BSW-105-0000-ECM-CAP-CE-000140 | BV-BSW-105-0000-ECM-WIR-CE-000889 | Inner Wall P04-1B, Zone 04 | Zone 04 | Opera House | 4 | B2 | Permanent Works | 553 | 2308443 | 2025-12-22 | Aces | Unibeton Ready Mix | C 50/10 MPa (OPC+40%GGBS) | Wall, Column and Retaining Wall | 12 |  | 6 | Permanent | [7 empty] | 19 | 240 | [16 empty] | 2025-12-29 | WIR-CE-000889 | RH.MCR25012883@7 | 49.1 | 49.6 | 48.3 |  |  |  | 49 | [11 empty] | 2026-01-19 | WIR-CE-000889 | RH.MCR25012883@28 | 61.1 | 62.8 | 59.6 |  |  |  | 61.16667
4662 | BV-BSW-105-0000-ECM-CAP-CE-000140 | BV-BSW-105-0000-ECM-WIR-CE-000889 | Inner Wall P04-1B, Zone 04 | Zone 04 | Opera House | 4 | B2 | Permanent Works | 557 | 2308447 | 2025-12-22 | Aces | Unibeton Ready Mix | C 50/10 MPa (OPC+40%GGBS) | Wall, Column and Retaining Wall | 10 |  |  | Permanent | [7 empty] | 17.5 | 250 | [16 empty] | 2025-12-29 | WIR-CE-000889 | [19 empty] | 2026-01-19 | WIR-CE-000889
4663 | BV-BSW-105-0000-ECM-CAP-CE-000140 | BV-BSW-105-0000-ECM-WIR-CE-000889 | Inner Wall P04-1B, Zone 04 | Zone 04 | Opera House | 4 | B2 | Permanent Works | 295 | 2309190 | 2025-12-22 | Aces | Unibeton Ready Mix | C 50/10 MPa (OPC+40%GGBS) | Wall, Column and Retaining Wall | 4 |  |  | Permanent | [7 empty] | 17.5 | 240 | [16 empty] | 2025-12-29 | WIR-CE-000889 | [19 empty] | 2026-01-19 | WIR-CE-000889
4664 | BV-BSW-105-0000-ECM-CAP-CE-000098 | BV-BSW-105-0000-ECM-WIR-CE-000891 | Inner Wall P04-3, Zone 04 | Zone 04 | Opera House | 4 | B2 | Permanent Works | 558 | 2308452 | 2025-12-23 | Aces | Unibeton Ready Mix | C 50/10 MPa (OPC+40%GGBS) | Wall, Column and Retaining Wall | 12 |  | 6 | Permanent | [7 empty] | 19 | 230 | [16 empty] | 2025-12-30 | WIR-CE-000891 | RH.MCR25012884@7 | 50.7 | 49 | 47.8 |  |  |  | 49.16667 | [11 empty] | 2026-01-20 | WIR-CE-000891 | RH.MCR25012884@28 | 60.7 | 59.3 | 61.6 |  |  |  | 60.53333
4665 | BV-BSW-105-0000-ECM-CAP-CE-000133/138 | BV-BSW-105-0000-ECM-WIR-CE-000919 | EC11, EC17 Zone 05 | Zone 05 | Opera House | 5 | B2 | Permanent Works | 273 | 2308507 | 2025-12-23 | Aces | Unibeton Ready Mix | C 50/10 MPa (OPC+40%GGBS) | Wall, Column and Retaining Wall | 4.5 |  | 6 | Permanent | [7 empty] | 19.5 | 230 | [16 empty] | 2025-12-30 | WIR-CE-000919 | RH.MCR26000299@7 | 50.5 | 49.4 | 47.6 |  |  |  | 49.16667 | [11 empty] | 2026-01-20 | WIR-CE-000919 | RH.MCR26000299@28 | 61.8 | 60.1 | 61.1 |  |  |  | 61
4666 | BV-BSW-105-0000-ECM-CAP-CE-000117/116 | BV-BSW-105-0000-ECM-WIR-CE-000818/810 | FC11 Zone 06 C05 Zone 03 | Zone 06 & 03 | Opera House | 6 | B2 | Permanent Works | 295 | 2308365 | 2025-12-21 | Aces | Unibeton Ready Mix | C 50/10 MPa (OPC+40%GGBS) | Wall, Column and Retaining Wall | 4.5 |  | 6 | Permanent | [7 empty] | 18.5 | 240 | [16 empty] | 2025-12-28 | [20 empty] | 2026-01-18
4667 | BV-BSW-105-0000-ECM-CAP-CE-000124/138/133 | BV-BSW-105-0000-ECM-WIR-CE-000919/938 | EC05, EC06, EC10, EC29, EC23 Zone 05 | Zone 05 | Opera House | 5 | B2 | Permanent Works | 554 | 2308578 | 2025-12-24 | Aces | Unibeton Ready Mix | C 50/10 MPa (OPC+40%GGBS) | Wall, Column and Retaining Wall | 10 |  | 6 | Permanent | [7 empty] | 21.5 | 250 | [16 empty] | 2025-12-31 | WIR-CE-000919/938 | RH.MCR26000299@7 | 50.5 | 49.4 | 47.6 |  |  |  | 49.16667 | [11 empty] | 2026-01-21 | WIR-CE-000919/938 | RH.MCR26000299@28 | 61 | 58.1 | 59.5 |  |  |  | 59.53333
4668 | BV-BSW-105-0000-ECM-CAP-CE-000155 | BV-BSW-105-0000-ECM-WIR-CE-000912/935 | CDC24, CDC25, CDC26, CDC27 Zone 01 CDC28, CDC29, CDC30, CDC43, CDC44 Zone 01 | Zone 01 | Opera House | 1 | B2 | Permanent Works | 273 | 2308596 | 2025-12-25 | Aces | Unibeton Ready Mix | C 50/10 MPa (OPC+40%GGBS) | Wall, Column and Retaining Wall | 5 |  | 6 | Permanent | [7 empty] | 22.5 | 220 | [16 empty] | 2026-01-01 | WIR-CE-000912/935 | RH.MCR26000301@7 | 50 | 48 | 49.7 |  |  |  | 49.23333 | [11 empty] | 2026-01-22 | WIR-CE-000912/935 | RH.MCR26000301@28 | 58.4 | 59.7 | 61 |  |  |  | 59.7
4669 | BV-BSW-105-0000-ECM-CAP-CE-000139 | BV-BSW-105-0000-ECM-WIR-CE-000897 | Inner Wall P3-11, Zone 03 | Zone 03 | Opera House | 3 | B2 | Permanent Works | 287 | 2308619 | 2025-12-25 | Aces | Unibeton Ready Mix | C 50/10 MPa (OPC+40%GGBS) | Wall, Column and Retaining Wall | 8 |  | 6 | Permanent | [7 empty] | 20.5 | 230 | [16 empty] | 2026-01-01 | WIR-CE-000897 | RH.MCR26000302@7 | 50 | 50.5 | 49 |  |  |  | 49.83333 | [11 empty] | 2026-01-22 | WIR-CE-000897 | RH.MCR26000302@28 | 61 | 58.8 | 59.3 |  |  |  | 59.7
4670 | BV-BSW-105-0000-ECM-CAP-CE-000139 | BV-BSW-105-0000-ECM-WIR-CE-000897 | Inner Wall P3-11, Zone 03 | Zone 03 | Opera House | 3 | B2 | Permanent Works | 274 | 2308630 | 2025-12-25 | Aces | Unibeton Ready Mix | C 50/10 MPa (OPC+40%GGBS) | Wall, Column and Retaining Wall | 8 |  | 6 | Permanent | [7 empty] | 21 | 250 | [16 empty] | 2026-01-01 | WIR-CE-000897 | [19 empty] | 2026-01-22 | WIR-CE-000897
4671 | BV-BSW-105-0000-ECM-CAP-CE-000139 | BV-BSW-105-0000-ECM-WIR-CE-000897 | Inner Wall P3-11, Zone 03 | Zone 03 | Opera House | 3 | B2 | Permanent Works | 287 | 2309373 | 2025-12-25 | Aces | Unibeton Ready Mix | C 50/10 MPa (OPC+40%GGBS) | Wall, Column and Retaining Wall | 2 |  |  | Permanent | [7 empty] | 20.5 | 220 | [16 empty] | 2026-01-01 | WIR-CE-000897 | [19 empty] | 2026-01-22 | WIR-CE-000897
4672 | BV-BSW-105-0000-ECM-CAP-CE-000143/144 | BV-BSW-105-0000-ECM-WIR-CE-000923/951 | Inner Wall P8-30, Zone 08 Retaining wall Part 04 Zone 08 | Zone 08 | Opera House | 8 | B2 | Permanent Works | 554 | 2308589 | 2025-12-25 | Aces | Unibeton Ready Mix | C 50/10 MPa (OPC+40%GGBS) | Wall, Column and Retaining Wall | 10 |  |  | Permanent | [7 empty] | 17.5 | 240 | [16 empty] | 2026-01-01 | WIR-CE-000923/951 | RH.MCR26000300@7 | 50.4 | 48.8 | 47.2 | 49.3 | 47.5 | 49.7 | 48.81667 | [11 empty] | 2026-01-22 | WIR-CE-000923/951 | RH.MCR26000300@28 | 60.3 | 57.9 | 61 | 59.6 | 58 | 60.5 | 59.55
4673 | BV-BSW-105-0000-ECM-CAP-CE-000143/144 | BV-BSW-105-0000-ECM-WIR-CE-000923/951 | Inner Wall P8-30, Zone 08 Retaining wall Part 04 Zone 08 | Zone 08 | Opera House | 8 | B2 | Permanent Works | 407 | 2308597 | 2025-12-25 | Aces | Unibeton Ready Mix | C 50/10 MPa (OPC+40%GGBS) | Wall, Column and Retaining Wall | 10 |  |  | Permanent | 1 | [6 empty] | 20.5 | 220 | [16 empty] | 2026-01-01 | WIR-CE-000923/951 | [19 empty] | 2026-01-22 | WIR-CE-000923/951
4674 | BV-BSW-105-0000-ECM-CAP-CE-000143/144 | BV-BSW-105-0000-ECM-WIR-CE-000923/951 | Inner Wall P8-30, Zone 08 Retaining wall Part 04 Zone 08 | Zone 08 | Opera House | 8 | B2 | Permanent Works | 558 | 2308601 | 2025-12-25 | Aces | Unibeton Ready Mix | C 50/10 MPa (OPC+40%GGBS) | Wall, Column and Retaining Wall | 10 |  |  | Permanent | [7 empty] | 22 | 250 | [16 empty] | 2026-01-01 | WIR-CE-000923/951 | [19 empty] | 2026-01-22 | WIR-CE-000923/951
4675 | BV-BSW-105-0000-ECM-CAP-CE-000143/144 | BV-BSW-105-0000-ECM-WIR-CE-000923/951 | Inner Wall P8-30, Zone 08 Retaining wall Part 04 Zone 08 | Zone 08 | Opera House | 8 | B2 | Permanent Works | 557 | 2308604 | 2025-12-25 | Aces | Unibeton Ready Mix | C 50/10 MPa (OPC+40%GGBS) | Wall, Column and Retaining Wall | 10 |  |  | Permanent | [7 empty] | 20.5 | 240 | [16 empty] | 2026-01-01 | WIR-CE-000923/951 | [19 empty] | 2026-01-22 | WIR-CE-000923/951
4676 | BV-BSW-105-0000-ECM-CAP-CE-000143/144 | BV-BSW-105-0000-ECM-WIR-CE-000923/951 | Inner Wall P8-30, Zone 08 Retaining wall Part 04 Zone 08 | Zone 08 | Opera House | 8 | B2 | Permanent Works | 403 | 2308609 | 2025-12-25 | Aces | Unibeton Ready Mix | C 50/10 MPa (OPC+40%GGBS) | Wall, Column and Retaining Wall | 10 |  | 6 | Permanent | [7 empty] | 21 | 230 | [16 empty] | 2026-01-01 | WIR-CE-000923/951 | [19 empty] | 2026-01-22 | WIR-CE-000923/951
4677 | BV-BSW-105-0000-ECM-CAP-CE-000143/144 | BV-BSW-105-0000-ECM-WIR-CE-000923/951 | Inner Wall P8-30, Zone 08 Retaining wall Part 04 Zone 08 | Zone 08 | Opera House | 8 | B2 | Permanent Works | 554 | 2308613 | 2025-12-25 | Aces | Unibeton Ready Mix | C 50/10 MPa (OPC+40%GGBS) | Wall, Column and Retaining Wall | 10 |  |  | Permanent | [7 empty] | 22.5 | 210 | [16 empty] | 2026-01-01 | WIR-CE-000923/951 | [19 empty] | 2026-01-22 | WIR-CE-000923/951
4678 | BV-BSW-105-0000-ECM-CAP-CE-000143/144 | BV-BSW-105-0000-ECM-WIR-CE-000923/951 | Inner Wall P8-30, Zone 08 Retaining wall Part 04 Zone 08 | Zone 08 | Opera House | 8 | B2 | Permanent Works | 407 | 2309355 | 2025-12-25 | Aces | Unibeton Ready Mix | C 50/10 MPa (OPC+40%GGBS) | Wall, Column and Retaining Wall | 8 |  |  | Permanent | [7 empty] | 20 | 260 | [16 empty] | 2026-01-01 | WIR-CE-000923/951 | [19 empty] | 2026-01-22 | WIR-CE-000923/951
4679 | BV-BSW-105-0000-ECM-CAP-CE-000141 | BV-BSW-105-0000-ECM-WIR-CE-000915 | Inner Wall P04-8, Zone 04 | Zone 04 | Opera House | 4 | B2 | Permanent Works | 557 | 2308665 | 2025-12-25 | Aces | Unibeton Ready Mix | C 50/10 MPa (OPC+40%GGBS) | Wall, Column and Retaining Wall | 12 |  | 6 | Permanent | [7 empty] | 21.5 | 250 | [16 empty] | 2026-01-01 | WIR-CE-000915 | RH.MCR25012872@7 | 50.8 | 49 | 47.2 |  |  |  | 49 | [11 empty] | 2026-01-22 | WIR-CE-000915 | RH.MCR25012872@28 | 62 | 60.6 | 60.2 |  |  |  | 60.93333
4680 | BV-BSW-105-0000-ECM-CAP-CE-000141 | BV-BSW-105-0000-ECM-WIR-CE-000915 | Inner Wall P04-8, Zone 04 | Zone 04 | Opera House | 4 | B2 | Permanent Works | 558 | 2308669 | 2025-12-25 | Aces | Unibeton Ready Mix | C 50/10 MPa (OPC+40%GGBS) | Wall, Column and Retaining Wall | 12 |  |  | Permanent | [7 empty] | 21.5 | 220 | [16 empty] | 2026-01-01 | WIR-CE-000915 | [19 empty] | 2026-01-22 | WIR-CE-000915
4681 | BV-BSW-105-0000-ECM-CAP-CE-000141 | BV-BSW-105-0000-ECM-WIR-CE-000915 | Inner Wall P04-8, Zone 04 | Zone 04 | Opera House | 4 | B2 | Permanent Works | 554 | 2308671 | 2025-12-25 | Aces | Unibeton Ready Mix | C 50/10 MPa (OPC+40%GGBS) | Wall, Column and Retaining Wall | 12 |  |  | Permanent | [7 empty] | 20 | 240 | [16 empty] | 2026-01-01 | WIR-CE-000915 | [19 empty] | 2026-01-22 | WIR-CE-000915
4682 | BV-BSW-105-0000-ECM-CAP-CE-000138/148/133/156 | BV-BSW-105-0000-ECM-WIR-CE-000941 | 06 Nos of Columns EC16, EC18, EC22, EC24, EC33, EC35 Zone 05 | Zone 05 | Opera House | 5 | B2 | Permanent Works | 295 | 2308666 | 2025-12-25 | Aces | Unibeton Ready Mix | C 50/10 MPa (OPC+40%GGBS) | Wall, Column and Retaining Wall | 8 |  | 6 | Permanent | [7 empty] | 21.5 | 240 | [16 empty] | 2026-01-01 | IR-CE-000941 | RH.MCR25012871@7 | 49 | 47.6 | 49.7 |  |  |  | 48.76667 | [11 empty] | 2026-01-22 | IR-CE-000941 | RH.MCR25012871@28 | 61.3 | 60.5 | 60.8 |  |  |  | 60.86667
4683 | BV-BSW-105-0000-ECM-CAP-CE-000138/148/133/156 | BV-BSW-105-0000-ECM-WIR-CE-000941 | 06 Nos of Columns EC16, EC18, EC22, EC24, EC33, EC35 Zone 05 | Zone 05 | Opera House | 5 | B2 | Permanent Works | 287 | 2308674 | 2025-12-25 | Aces | Unibeton Ready Mix | C 50/10 MPa (OPC+40%GGBS) | Wall, Column and Retaining Wall | 4 |  |  | Permanent | [7 empty] | 21 | 240 | [16 empty] | 2026-01-01 | IR-CE-000941 | [19 empty] | 2026-01-22 | IR-CE-000941
4684 | BV-BSW-105-0000-ECM-CAP-CE-000158 | BV-BSW-105-0000-ECM-WIR-CE-000933 | Attic Slab, Zone 04 | Zone 04 | Opera House | 4 | B1 | Permanent Works | 558 | 2308677 | 2025-12-26 | Aces | Unibeton Ready Mix | C 50/10 MPa (OPC+40%GGBS) | Slab & Beam, Stair | 12 |  | 6 | Permanent | [7 empty] | 22.5 | 250 | [6 empty] | 2025-12-29 | [9 empty] | 2026-01-02 | WIR-CE-000933 | RH.MCR25012873@7 | 50.3 | 48.8 | 50.1 | 49.1 | 47.4 | 47.6 | 48.88333 | [11 empty] | 2026-01-23 | WIR-CE-000933 | RH.MCR25012873@28 | 59.2 | 62.6 | 63.2 | 60.5 | 61.1 | 61.9 | 61.41667
4685 | BV-BSW-105-0000-ECM-CAP-CE-000158 | BV-BSW-105-0000-ECM-WIR-CE-000933 | Attic Slab, Zone 04 | Zone 04 | Opera House | 4 | B1 | Permanent Works | 553 | 2308681 | 2025-12-26 | Aces | Unibeton Ready Mix | C 50/10 MPa (OPC+40%GGBS) | Slab & Beam, Stair | 12 |  |  | Permanent | [7 empty] | 20.5 | 230 | [6 empty] | 2025-12-29 | [9 empty] | 2026-01-02 | [20 empty] | 2026-01-23
4686 | BV-BSW-105-0000-ECM-CAP-CE-000158 | BV-BSW-105-0000-ECM-WIR-CE-000933 | Attic Slab, Zone 04 | Zone 04 | Opera House | 4 | B1 | Permanent Works | 554 | 2309409 | 2025-12-26 | Aces | Unibeton Ready Mix | C 50/10 MPa (OPC+40%GGBS) | Slab & Beam, Stair | 12 |  | 6 | Permanent | [7 empty] | 21 | 230 | [6 empty] | 2025-12-29 | [9 empty] | 2026-01-02 | [20 empty] | 2026-01-23
4687 | BV-BSW-105-0000-ECM-CAP-CE-000158 | BV-BSW-105-0000-ECM-WIR-CE-000933 | Attic Slab, Zone 04 | Zone 04 | Opera House | 4 | B1 | Permanent Works | 407 | 2308683 | 2025-12-26 | Aces | Unibeton Ready Mix | C 50/10 MPa (OPC+40%GGBS) | Slab & Beam, Stair | 10 |  |  | Permanent | [7 empty] | 20 | 240 | [6 empty] | 2025-12-29 | [9 empty] | 2026-01-02 | [20 empty] | 2026-01-23
4688 | BV-BSW-105-0000-ECM-CAP-CE-000151/155/157 | BV-BSW-105-0000-ECM-WIR-CE-000908/928 | 07 Nos of Columns CDC31, CDC32, CDC33, CDC34, CDC35, CDC45, CDC46 Zone 01 | Zone 01 | Opera House | 1 | B2 | Permanent Works | 551 | 2309410 | 2025-12-26 | Aces | Unibeton Ready Mix | C 50/10 MPa (OPC+40%GGBS) | Wall, Column and Retaining Wall | 12 |  | 6 | Permanent | [7 empty] | 22 | 250 | [16 empty] | 2026-01-02 | WIR-CE-000908/928 | RH.MCR26000008@7 | 48.9 | 50.1 | 48.4 | 50.2 | 47.1 | 48.9 | 48.93333 | [11 empty] | 2026-01-23 | WIR-CE-000908/928 | RH.MCR26000008@28 | 60.3 | 61.4 | 62.6 |  |  |  | 61.43333
4689 | BV-BSW-105-0000-ECM-CAP-CE-000153/157/151 | BV-BSW-105-0000-ECM-WIR-CE-000908/928 | 05 Nos of Columns CDC23, CDC36, CDC37, CDC22, CDC13 Zone 01. | Zone 01 | Opera House | 1 | B2 | Permanent Works | 302 | 2308759 | 2025-12-27 | Aces | Unibeton Ready Mix | C 50/10 MPa (OPC+40%GGBS) | Wall, Column and Retaining Wall | 4 |  | 6 | Permanent | [7 empty] | 23 | 240 | [16 empty] | 2026-01-03 | WIR-CE-000908/928 | [19 empty] | 2026-01-24 | WIR-CE-000908/928
4690 | BV-BSW-105-0000-ECM-CAP-CE-000121 | BV-BSW-105-0000-ECM-WIR-CE-000836 | Inner Wall P3-08 | Zone 03 | Opera House | 3 | B1 | Permanent Works | 407 | 2308768 | 2025-12-27 | Aces | Unibeton Ready Mix | C 50/10 MPa (OPC+40%GGBS) | Wall, Column and Retaining Wall | 10 |  | 6 | Permanent | [7 empty] | 22 | 250 | [16 empty] | 2026-01-03 | WIR-CE-000836 | RH.MCR26000009@7 | 47.1 | 47.6 | 49.6 | 50.4 | 50.5 | 49.4 | 49.1 | [11 empty] | 2026-01-24 | WIR-CE-000836 | RH.MCR26000009@28 | 60.6 | 59.2 | 58.5 | 61.3 | 61 | 60.9 | 60.25
4691 | BV-BSW-105-0000-ECM-CAP-CE-000121 | BV-BSW-105-0000-ECM-WIR-CE-000836 | Inner Wall P3-08 | Zone 03 | Opera House | 3 | B1 | Permanent Works | 558 | 2309488 | 2025-12-27 | Aces | Unibeton Ready Mix | C 50/10 MPa (OPC+40%GGBS) | Wall, Column and Retaining Wall | 12 |  |  | Permanent | [7 empty] | 22.5 | 230 | [16 empty] | 2026-01-03 | WIR-CE-000836 | [19 empty] | 2026-01-24 | WIR-CE-000836
4692 | BV-BSW-105-0000-ECM-CAP-CE-000121 | BV-BSW-105-0000-ECM-WIR-CE-000836 | Inner Wall P3-08 | Zone 03 | Opera House | 3 | B1 | Permanent Works | 403 | 2309492 | 2025-12-27 | Aces | Unibeton Ready Mix | C 50/10 MPa (OPC+40%GGBS) | Wall, Column and Retaining Wall | 8 |  | 6 | Permanent | [7 empty] | 21 | 210 | [16 empty] | 2026-01-03 | WIR-CE-000836 | [19 empty] | 2026-01-24 | WIR-CE-000836
4693 | BV-BSW-105-0000-ECM-CAP-CE-000121 | BV-BSW-105-0000-ECM-WIR-CE-000836 | Inner Wall P3-08 | Zone 03 | Opera House | 3 | B1 | Permanent Works | 287 | 2309493 | 2025-12-27 | Aces | Unibeton Ready Mix | C 50/10 MPa (OPC+40%GGBS) | Wall, Column and Retaining Wall | 6 |  |  | Permanent | [7 empty] | 23 | 250 | [16 empty] | 2026-01-03 | WIR-CE-000836 | [19 empty] | 2026-01-24 | WIR-CE-000836
4694 | BV-BSW-105-0000-ECM-CAP-CE-000161 | BV-BSW-105-0000-ECM-WIR-CE-000967 | Retaining wall Part 05 Zone 08 | Zone 08 | Opera House | 8 | B2 | Permanent Works | 558 | 2308894 | 2025-12-29 | Aces | Unibeton Ready Mix | C 50/10 MPa (OPC+40%GGBS) | Wall, Column and Retaining Wall | 12 |  | 6 | Permanent | [7 empty] | 24.5 | 250 | [16 empty] | 2026-01-05 | WIR-CE-000967 | RH.MCR26000254@7 | 47.5 | 45.6 | 46 | 47.6 | 47.3 | 46.5 | 46.75 | [11 empty] | 2026-01-26 | WIR-CE-000967 | RH.MCR26000254@28 | 57.5 | 59.6 | 57.2 | 58.9 | 60.2 | 59.4 | 58.8
4695 | BV-BSW-105-0000-ECM-CAP-CE-000161 | BV-BSW-105-0000-ECM-WIR-CE-000967 | Retaining wall Part 05 Zone 08 | Zone 08 | Opera House | 8 | B2 | Permanent Works | 433 | 2308898 | 2025-12-29 | Aces | Unibeton Ready Mix | C 50/10 MPa (OPC+40%GGBS) | Wall, Column and Retaining Wall | 10 |  |  | Permanent | [7 empty] | 24 | 240 | [16 empty] | 2026-01-05 | WIR-CE-000967 | [19 empty] | 2026-01-26 | WIR-CE-000967
4696 | BV-BSW-105-0000-ECM-CAP-CE-000161 | BV-BSW-105-0000-ECM-WIR-CE-000967 | Retaining wall Part 05 Zone 08 | Zone 08 | Opera House | 8 | B2 | Permanent Works | 403 | 2308900 | 2025-12-29 | Aces | Unibeton Ready Mix | C 50/10 MPa (OPC+40%GGBS) | Wall, Column and Retaining Wall | 9 |  |  | Permanent | [7 empty] | 23 | 250 | [16 empty] | 2026-01-05 | WIR-CE-000967 | [19 empty] | 2026-01-26 | WIR-CE-000967
4697 | BV-BSW-105-0000-ECM-CAP-CE-000161 | BV-BSW-105-0000-ECM-WIR-CE-000967 | Retaining wall Part 05 Zone 08 | Zone 08 | Opera House | 8 | B2 | Permanent Works | 287 | 2307609 | 2025-12-29 | Aces | Unibeton Ready Mix | C 50/10 MPa (OPC+40%GGBS) | Wall, Column and Retaining Wall | 8 |  | 6 | Permanent | [7 empty] | 22.5 | 210 | [16 empty] | 2026-01-05 | WIR-CE-000967 | [19 empty] | 2026-01-26 | WIR-CE-000967
4698 | BV-BSW-105-0000-ECM-CAP-CE-000161 | BV-BSW-105-0000-ECM-WIR-CE-000967 | Retaining wall Part 05 Zone 08 | Zone 08 | Opera House | 8 | B2 | Permanent Works | 554 | 2308902 | 2025-12-29 | Aces | Unibeton Ready Mix | C 50/10 MPa (OPC+40%GGBS) | Wall, Column and Retaining Wall | 12 |  |  | Permanent | [7 empty] | 23.5 | 240 | [16 empty] | 2026-01-05 | WIR-CE-000967 | [19 empty] | 2026-01-26 | WIR-CE-000967
4699 | BV-BSW-105-0000-ECM-CAP-CE-000149 | BV-BSW-105-0000-ECM-WIR-CE-000904 | Inner wall P8-16 SF03 Zone 08 | Zone 08 | Opera House | 8 | B2 | Permanent Works | 274 | 2307618 | 2025-12-30 | Aces | Unibeton Ready Mix | C 50/10 MPa (OPC+40%GGBS) | Wall, Column and Retaining Wall | 8 |  |  | Permanent | [7 empty] | 22 | 230 | [16 empty] | 2026-01-06 | WIR-CE-000904 | RH.MCR26000256@7 | 49.4 | 49.1 | 46.8 |  |  |  | 48.43333 | [11 empty] | 2026-01-27 | WIR-CE-000904 | RH.MCR26000256@28 | 57.1 | 60 | 58.9 |  |  |  | 58.66667
4700 | BV-BSW-105-0000-ECM-CAP-CE-000152 | BV-BSW-105-0000-ECM-WIR-CE-000944 | Inner wall P04-36 Zone 04 | Zone 04 | Opera House | 4 | B2 | Permanent Works | 437 | 2307607 | 2025-12-30 | Aces | Unibeton Ready Mix | C 50/10 MPa (OPC+40%GGBS) | Wall, Column and Retaining Wall | 10 |  | 6 | Permanent | [7 empty] | 24.5 | 250 | [16 empty] | 2026-01-06 | WIR-CE-000944 | RH.MCR26000255@7 | 47.5 | 46.6 | 45.8 | 47.6 | 47.5 |  | 47 | [11 empty] | 2026-01-27 | WIR-CE-000944 | RH.MCR26000255@28 | 57.7 | 55.7 | 58.8 | 59.4 | 56.3 |  | 57.58
4701 | BV-BSW-105-0000-ECM-CAP-CE-000152 | BV-BSW-105-0000-ECM-WIR-CE-000944 | Inner wall P04-36 Zone 04 | Zone 04 | Opera House | 4 | B2 | Permanent Works | 273 | 2307616 | 2025-12-30 | Aces | Unibeton Ready Mix | C 50/10 MPa (OPC+40%GGBS) | Wall, Column and Retaining Wall | 8 |  |  | Permanent | [7 empty] | 22.5 | 230 | [16 empty] | 2026-01-06 | WIR-CE-000944 | [19 empty] | 2026-01-27 | WIR-CE-000944
4702 | BV-BSW-105-0000-ECM-CAP-CE-000152 | BV-BSW-105-0000-ECM-WIR-CE-000944 | Inner wall P04-36 Zone 04 | Zone 04 | Opera House | 4 | B2 | Permanent Works | 551 | 2307623 | 2025-12-30 | Aces | Unibeton Ready Mix | C 50/10 MPa (OPC+40%GGBS) | Wall, Column and Retaining Wall | 12 |  |  | Permanent | [7 empty] | 23.5 | 230 | [16 empty] | 2026-01-06 | WIR-CE-000944 | [19 empty] | 2026-01-27 | WIR-CE-000944
4703 | BV-BSW-105-0000-ECM-CAP-CE-000152 | BV-BSW-105-0000-ECM-WIR-CE-000944 | Inner wall P04-36 Zone 04 | Zone 04 | Opera House | 4 | B2 | Permanent Works | 273 | 2307625 | 2025-12-30 | Aces | Unibeton Ready Mix | C 50/10 MPa (OPC+40%GGBS) | Wall, Column and Retaining Wall | 8 |  | 6 | Permanent | [7 empty] | 21 | 260 | [16 empty] | 2026-01-06 | WIR-CE-000944 | [19 empty] | 2026-01-27 | WIR-CE-000944
4704 | BV-BSW-105-0000-ECM-CAP-CE-000152 | BV-BSW-105-0000-ECM-WIR-CE-000944 | Inner wall P04-36 Zone 04 | Zone 04 | Opera House | 4 | B2 | Permanent Works | 551 | 2307626 | 2025-12-30 | Aces | Unibeton Ready Mix | C 50/10 MPa (OPC+40%GGBS) | Wall, Column and Retaining Wall | 12 |  |  | Permanent | [7 empty] | 21 | 260 | [16 empty] | 2026-01-06 | WIR-CE-000944 | [19 empty] | 2026-01-27 | WIR-CE-000944
4705 | BV-BSW-105-0000-ECM-CAP-CE-000154 | BV-BSW-105-0000-ECM-WIR-CE-000946/959 | 03 Nos of Columns AB19, AB20, AB21 Zone 09 01 column AB22 Zone 09 | Zone 09 | Opera House | 9 | B2 | Permanent Works | 274 | 2307675 | 2025-12-30 | Aces | Unibeton Ready Mix | C 50/10 MPa (OPC+40%GGBS) | Wall, Column and Retaining Wall | 6 |  | 6 | Permanent | [7 empty] | 22.5 | 230 | [16 empty] | 2026-01-06 | WIR-CE-000946/959 | RH.MCR26000258@7 | 49.3 | 48.7 | 49.7 |  |  |  | 49.23333 | [11 empty] | 2026-01-27 | WIR-CE-000946/959 | RH.MCR26000258@28 | 60.6 | 58 | 59.1 |  |  |  | 59.23333
4706 | BV-BSW-105-0000-ECM-CAP-CE-000142/145/153 | BV-BSW-105-0000-ECM-WIR-CE-000963 | Inner wall P03-01 SF03, P3-03, P3-07 Zone 03 | Zone 03 | Opera House | 3 | B2 | Permanent Works | 274 | 2307655 | 2025-12-30 | Aces | Unibeton Ready Mix | C 50/10 MPa (OPC+40%GGBS) | Wall, Column and Retaining Wall | 8 |  |  | Permanent | [7 empty] | 23.5 | 240 | [16 empty] | 2026-01-06 | WIR-CE-000963 | RH.MCR26000257@7 | 46.9 | 47.8 | 46.8 | 47.4 | 47.9 | 47.1 | 47.31667 | [11 empty] | 2026-01-27 | WIR-CE-000963 | RH.MCR26000257@28 | 58.4 | 59.1 | 56.7 | 59.6 | 57 | 59.2 | 58.33333
4707 | BV-BSW-105-0000-ECM-CAP-CE-000142/145/153 | BV-BSW-105-0000-ECM-WIR-CE-000963 | Inner wall P03-01 SF03, P3-03, P3-07 Zone 03 | Zone 03 | Opera House | 3 | B2 | Permanent Works | 403 | 2307656 | 2025-12-30 | Aces | Unibeton Ready Mix | C 50/10 MPa (OPC+40%GGBS) | Wall, Column and Retaining Wall | 9 |  | 6 | Permanent | [7 empty] | 23.5 | 250 | [16 empty] | 2026-01-06 | WIR-CE-000963 | [19 empty] | 2026-01-27 | WIR-CE-000963
4708 | BV-BSW-105-0000-ECM-CAP-CE-000142/145/153 | BV-BSW-105-0000-ECM-WIR-CE-000963 | Inner wall P03-01 SF03, P3-03, P3-07 Zone 03 | Zone 03 | Opera House | 3 | B2 | Permanent Works | 287 | 2307659 | 2025-12-30 | Aces | Unibeton Ready Mix | C 50/10 MPa (OPC+40%GGBS) | Wall, Column and Retaining Wall | 8 |  |  | Permanent | [7 empty] | 23 | 240 | [16 empty] | 2026-01-06 | WIR-CE-000963 | [19 empty] | 2026-01-27 | WIR-CE-000963
4709 | BV-BSW-105-0000-ECM-CAP-CE-000142/145/153 | BV-BSW-105-0000-ECM-WIR-CE-000963 | Inner wall P03-01 SF03, P3-03, P3-07 Zone 03 | Zone 03 | Opera House | 3 | B2 | Permanent Works | 303 | 2307661 | 2025-12-30 | Aces | Unibeton Ready Mix | C 50/10 MPa (OPC+40%GGBS) | Wall, Column and Retaining Wall | 8 |  |  | Permanent | [7 empty] | 22 | 250 | [16 empty] | 2026-01-06 | WIR-CE-000963 | [19 empty] | 2026-01-27 | WIR-CE-000963
4710 | BV-BSW-105-0000-ECM-CAP-CE-000142/145/153 | BV-BSW-105-0000-ECM-WIR-CE-000963 | Inner wall P03-01 SF03, P3-03, P3-07 Zone 03 | Zone 03 | Opera House | 3 | B2 | Permanent Works | 554 | 2307663 | 2025-12-30 | Aces | Unibeton Ready Mix | C 50/10 MPa (OPC+40%GGBS) | Wall, Column and Retaining Wall | 12 |  |  | Permanent | [7 empty] | 22.5 | 260 | [16 empty] | 2026-01-06 | WIR-CE-000963 | [19 empty] | 2026-01-27 | WIR-CE-000963
4711 | BV-BSW-105-0000-ECM-CAP-CE-000142/145/153 | BV-BSW-105-0000-ECM-WIR-CE-000963 | Inner wall P03-01 SF03, P3-03, P3-07 Zone 03 | Zone 03 | Opera House | 3 | B2 | Permanent Works | 295 | 2307665 | 2025-12-30 | Aces | Unibeton Ready Mix | C 50/10 MPa (OPC+40%GGBS) | Wall, Column and Retaining Wall | 8 |  |  | Permanent | [7 empty] | 23.5 | 240 | [16 empty] | 2026-01-06 | WIR-CE-000963 | [19 empty] | 2026-01-27 | WIR-CE-000963
4712 | BV-BSW-105-0000-ECM-CAP-CE-000142/145/153 | BV-BSW-105-0000-ECM-WIR-CE-000963 | Inner wall P03-01 SF03, P3-03, P3-07 Zone 03 | Zone 03 | Opera House | 3 | B2 | Permanent Works | 302 | 2307671 | 2025-12-30 | Aces | Unibeton Ready Mix | C 50/10 MPa (OPC+40%GGBS) | Wall, Column and Retaining Wall | 8 |  |  | Permanent | [7 empty] | 21.5 | 220 | [16 empty] | 2026-01-06 | WIR-CE-000963 | [19 empty] | 2026-01-27 | WIR-CE-000963
4713 | BV-BSW-105-0000-ECM-CAP-CE-000142/145/153 | BV-BSW-105-0000-ECM-WIR-CE-000963 | Inner wall P03-01 SF03, P3-03, P3-07 Zone 03 | Zone 03 | Opera House | 3 | B2 | Permanent Works | 273 | 2307673 | 2025-12-30 | Aces | Unibeton Ready Mix | C 50/10 MPa (OPC+40%GGBS) | Wall, Column and Retaining Wall | 8 |  |  | Permanent | [7 empty] | 23 | 240 | [16 empty] | 2026-01-06 | WIR-CE-000963 | [19 empty] | 2026-01-27 | WIR-CE-000963
4714 | BV-BSW-105-0000-ECM-CAP-CE-000142/145/153 | BV-BSW-105-0000-ECM-WIR-CE-000963 | Inner wall P03-01 SF03, P3-03, P3-07 Zone 03 | Zone 03 | Opera House | 3 | B2 | Permanent Works | 287 | 2307674 | 2025-12-30 | Aces | Unibeton Ready Mix | C 50/10 MPa (OPC+40%GGBS) | Wall, Column and Retaining Wall | 8 |  | 6 | Permanent | [7 empty] | 22 | 230 | [16 empty] | 2026-01-06 | WIR-CE-000963 | [19 empty] | 2026-01-27 | WIR-CE-000963
4715 | BV-BSW-105-0000-ECM-CAP-CE-000142/145/153 | BV-BSW-105-0000-ECM-WIR-CE-000963 | Inner wall P03-01 SF03, P3-03, P3-07 Zone 03 | Zone 03 | Opera House | 3 | B2 | Permanent Works | 295 | 2307676 | 2025-12-30 | Aces | Unibeton Ready Mix | C 50/10 MPa (OPC+40%GGBS) | Wall, Column and Retaining Wall | 8 |  |  | Permanent | [7 empty] | 21 | 230 | [16 empty] | 2026-01-06 | WIR-CE-000963 | [19 empty] | 2026-01-27 | WIR-CE-000963
4716 | BV-BSW-105-0000-ECM-CAP-CE-000142/145/153 | BV-BSW-105-0000-ECM-WIR-CE-000963 | Inner wall P03-01 SF03, P3-03, P3-07 Zone 03 | Zone 03 | Opera House | 3 | B2 | Permanent Works | 553 | 2307679 | 2025-12-30 | Aces | Unibeton Ready Mix | C 50/10 MPa (OPC+40%GGBS) | Wall, Column and Retaining Wall | 10 |  |  | Permanent | [7 empty] | 22 | 230 | [16 empty] | 2026-01-06 | WIR-CE-000963 | [19 empty] | 2026-01-27 | WIR-CE-000963
4717 | BV-BSW-105-0000-ECM-CAP-CE-000166/163/133/130 | BV-BSW-105-0000-ECM-WIR-CE-000973/941/965 | 02 Nos of Columns CC04, CC05 Zone 02 03 column EC12, EC26, EC40 Zone 05 | Zone 02 B1 & Zone 05 | Opera House | 5 | B2 | Permanent Works | 295 | 2307691 | 2025-12-30 | Aces | Unibeton Ready Mix | C 50/10 MPa (OPC+40%GGBS) | Wall, Column and Retaining Wall | 8 |  | 6 | Permanent | [7 empty] | 23 | 240 | [16 empty] | 2026-01-06 | WIR-CE-000973/941/965 | RH.MCR26000259@7 | 48.6 | 47.5 | 49.2 |  |  |  | 48.43333 | [11 empty] | 2026-01-27 | WIR-CE-000973/941/965 | RH.MCR26000259@28 | 59.4 | 57.7 | 59.9 |  |  |  | 59
4718 | BV-BSW-105-0000-ECM-CAP-CE-000167 | BV-BSW-105-0000-ECM-WIR-CE-000971 | Slab Zone 08 | Zone 08 | Opera House | 8 | B1 | Permanent Works | 407 | 2307747 | 2025-12-31 | Aces | Unibeton Ready Mix | C 50/10 MPa (OPC+40%GGBS) | Slab & Beam, Stair | 8 |  | 6 | Permanent | [7 empty] | 22.5 | 250 | [6 empty] | 2026-01-03 | [9 empty] | 2026-01-07 | WIR-CE-000971 | RH.MCR26000431@7 | 47.9 | 49.5 | 50.1 |  |  |  | 49.16667 | [11 empty] | 2026-01-28 | WIR-CE-000971 | RH.MCR26000431@28 | 61 | 58.8 | 59.3 |  |  |  | 59.7
4719 | BV-BSW-105-0000-ECM-CAP-CE-000167 | BV-BSW-105-0000-ECM-WIR-CE-000971 | Slab Zone 08 | Zone 08 | Opera House | 8 | B1 | Permanent Works | 437 | 2307754 | 2025-12-31 | Aces | Unibeton Ready Mix | C 50/10 MPa (OPC+40%GGBS) | Slab & Beam, Stair | 8 |  |  | Permanent | [7 empty] | 21 | 220 | [6 empty] | 2026-01-03 | [9 empty] | 2026-01-07 | [20 empty] | 2026-01-28
4720 | BV-BSW-105-0000-ECM-CAP-CE-000141/169 | BV-BSW-105-0000-ECM-WIR-CE-000988/00944 | Inner Wall remaining area P04-8 Zone 04 Inner wall P04-36 Zone 04 | Zone 04 | Opera House | 4 | B2 | Permanent Works | 407 | 2307737 | 2025-12-31 | Aces | Unibeton Ready Mix | C 50/10 MPa (OPC+40%GGBS) | Wall, Column and Retaining Wall | 10 |  | 6 | Permanent | [7 empty] | 22.5 | 250 | [16 empty] | 2026-01-07 | WIR-CE-000988/00944 | RH.MCR26000430@7 | 48.2 | 47.5 | 49.2 |  |  |  | 48.3 | [11 empty] | 2026-01-28 | WIR-CE-000988/00944 | RH.MCR26000430@28 | 60.3 | 58.7 | 59.6 |  |  |  | 59.53333
4721 | BV-BSW-105-0000-ECM-CAP-CE-000141/169 | BV-BSW-105-0000-ECM-WIR-CE-000988/00944 | Inner Wall remaining area P04-8 Zone 04 Inner wall P04-36 Zone 04 | Zone 04 | Opera House | 4 | B2 | Permanent Works | 553 | 2307740 | 2025-12-31 | Aces | Unibeton Ready Mix | C 50/10 MPa (OPC+40%GGBS) | Wall, Column and Retaining Wall | 8 |  | 6 | Permanent | [7 empty] | 23 | 230 | [16 empty] | 2026-01-07 | WIR-CE-000988/00944 | [19 empty] | 2026-01-28 | WIR-CE-000988/00944
4722 | BV-BSW-105-0000-ECM-CAP-CE-000166/148 | BV-BSW-105-0000-ECM-WIR-CE-000973/965 | 02 Nos of Columns CC02, CC03 Zone 02 B1 EC25 Zone 5 B2 01 column EC25 Zone 05 | Zone 02 B1 & Zone 05 | Opera House | 2 | B1 | Permanent Works | 295 | 2307758 | 2025-12-31 | Aces | Unibeton Ready Mix | C 50/10 MPa (OPC+40%GGBS) | Wall, Column and Retaining Wall | 8 |  | 6 | Permanent | [7 empty] | 24 | 260 | [16 empty] | 2026-01-07 | WIR-CE-000973/965 | RH.MCR26000259@7 | 48.6 | 47.5 | 49.2 |  |  |  | 48.43333 | [11 empty] | 2026-01-28 | WIR-CE-000973/965 | RH.MCR26000259@28 | 59.4 | 57.7 | 59.9 |  |  |  | 59
4723 | BV-BSW-105-0000-ECM-CAP-CE-000166/171 | BV-BSW-105-0000-ECM-WIR-CE-001002 | 02 Nos of Columns CC10, CC14 Zone 02 B1 | Zone 02 B1 & Zone 05 | Opera House | 2 | B1 | Permanent Works | 403 | 226711 | 2026-01-01 | Aces | Unibeton Ready Mix | C 50/10 MPa (OPC+40%GGBS) | Wall, Column and Retaining Wall | 8 |  | 6 | Permanent | [7 empty] | 22 | 230 | [16 empty] | 2026-01-08 | WIR-CE-0001002 | RH.MCR26000499@7 | 49.3 | 48.2 | 50.2 |  |  |  | 49.23333 | [11 empty] | 2026-01-29 | WIR-CE-0001002 | RH.MCR26000499@28 | 58.4 | 59.6 | 57.5 |  |  |  | 58.5
4724 | BV-BSW-105-0000-ECM-CAP-CE-000173 | BV-BSW-105-0000-ECM-WIR-CE-000986 | Raft Pour Strip B/w Zone 04 & 10 | Zone 04 & 10 | Opera House | 4 | B2 | Permanent Works | 557 | 2267253 | 2026-01-03 | Aces | Unibeton Ready Mix | C40/20 (SRC+60% GGFBS) | Foundation | 8 |  | 6 | Permanent | [7 empty] | 21.5 | 220 | [16 empty] | 2026-01-10 | WIR-CE-000986 | RH.MCR26000208@7 | 41.2 | 40.1 | 39.5 | 40.6 | 38.7 | 40.4 | 40.08333 | [11 empty] | 2026-01-31 | WIR-CE-000986 | RH.MCR26000208@28 | 48.5 | 50.7 | 49.4 | 50.2 | 49.2 | 50.5 | 49.75
4725 | BV-BSW-105-0000-ECM-CAP-CE-000173 | BV-BSW-105-0000-ECM-WIR-CE-000986 | Raft Pour Strip B/w Zone 04 & 10 | Zone 04 & 10 | Opera House | 4 | B2 | Permanent Works | 558 | 2307966 | 2026-01-03 | Aces | Unibeton Ready Mix | C40/20 (SRC+60% GGFBS) | Foundation | 8 |  |  | Permanent | [7 empty] | 20 | 210 | [16 empty] | 2026-01-10 | WIR-CE-000986 | [19 empty] | 2026-01-31 | WIR-CE-000986
4726 | BV-BSW-105-0000-ECM-CAP-CE-000173 | BV-BSW-105-0000-ECM-WIR-CE-000986 | Raft Pour Strip B/w Zone 04 & 10 | Zone 04 & 10 | Opera House | 4 | B2 | Permanent Works | 433 | 2307967 | 2026-01-03 | Aces | Unibeton Ready Mix | C40/20 (SRC+60% GGFBS) | Foundation | 8 |  |  | Permanent | [7 empty] | 22 | 240 | [16 empty] | 2026-01-10 | WIR-CE-000986 | [19 empty] | 2026-01-31 | WIR-CE-000986
4727 | BV-BSW-105-0000-ECM-CAP-CE-000173 | BV-BSW-105-0000-ECM-WIR-CE-000986 | Raft Pour Strip B/w Zone 04 & 10 | Zone 04 & 10 | Opera House | 4 | B2 | Permanent Works | 274 | 2307968 | 2026-01-03 | Aces | Unibeton Ready Mix | C40/20 (SRC+60% GGFBS) | Foundation | 8 |  |  | Permanent | [7 empty] | 21.5 | 220 | [16 empty] | 2026-01-10 | WIR-CE-000986 | [19 empty] | 2026-01-31 | WIR-CE-000986
4728 | BV-BSW-105-0000-ECM-CAP-CE-000173 | BV-BSW-105-0000-ECM-WIR-CE-000986 | Raft Pour Strip B/w Zone 04 & 10 | Zone 04 & 10 | Opera House | 4 | B2 | Permanent Works | 287 | 2307969 | 2026-01-03 | Aces | Unibeton Ready Mix | C40/20 (SRC+60% GGFBS) | Foundation | 8 |  | 6 | Permanent | [7 empty] | 20 | 230 | [16 empty] | 2026-01-10 | WIR-CE-000986 | [19 empty] | 2026-01-31 | WIR-CE-000986
4729 | BV-BSW-105-0000-ECM-CAP-CE-000173 | BV-BSW-105-0000-ECM-WIR-CE-000986 | Raft Pour Strip B/w Zone 04 & 10 | Zone 04 & 10 | Opera House | 4 | B2 | Permanent Works | 403 | 2307970 | 2026-01-03 | Aces | Unibeton Ready Mix | C40/20 (SRC+60% GGFBS) | Foundation | 8 |  |  | Permanent | [7 empty] | 20 | 230 | [16 empty] | 2026-01-10 | WIR-CE-000986 | [19 empty] | 2026-01-31 | WIR-CE-000986
4730 | BV-BSW-105-0000-ECM-CAP-CE-000173 | BV-BSW-105-0000-ECM-WIR-CE-000986 | Raft Pour Strip B/w Zone 04 & 10 | Zone 04 & 10 | Opera House | 4 | B2 | Permanent Works | 407 | 2267260 | 2026-01-03 | Aces | Unibeton Ready Mix | C40/20 (SRC+60% GGFBS) | Foundation | 8 |  |  | Permanent | [7 empty] | 20.5 | 220 | [16 empty] | 2026-01-10 | WIR-CE-000986 | [19 empty] | 2026-01-31 | WIR-CE-000986
4731 | BV-BSW-105-0000-ECM-CAP-CE-000173 | BV-BSW-105-0000-ECM-WIR-CE-000986 | Raft Pour Strip B/w Zone 04 & 10 | Zone 04 & 10 | Opera House | 4 | B2 | Permanent Works | 551 | 2267263 | 2026-01-03 | Aces | Unibeton Ready Mix | C40/20 (SRC+60% GGFBS) | Foundation | 8 |  |  | Permanent | [7 empty] | 22.5 | 230 | [16 empty] | 2026-01-10 | WIR-CE-000986 | [19 empty] | 2026-01-31 | WIR-CE-000986
4732 | BV-BSW-105-0000-ECM-CAP-CE-000165 | BV-BSW-105-0000-ECM-WIR-CE-000997 | P01-4 and P01-16A | Zone 01 | Opera House | 1 | B2 | Permanent Works | 273 | 2307972 | 2026-01-03 | Aces | Unibeton Ready Mix | C 50/10 MPa (OPC+40%GGBS) | Wall, Column and Retaining Wall | 8 |  | 6 | Permanent | [7 empty] | 23.5 | 240 | [16 empty] | 2026-01-10 | WIR-CE-000997 | RH.MCR26000209@7 | 47.3 | 48.9 | 47.8 |  |  |  | 48 | [11 empty] | 2026-01-31 | WIR-CE-000997 | RH.MCR26000209@28 | 57.9 | 58.9 | 56.8 |  |  |  | 57.86667
4733 | BV-BSW-105-0000-ECM-CAP-CE-000165 | BV-BSW-105-0000-ECM-WIR-CE-000997 | P01-4 and P01-16A | Zone 01 | Opera House | 1 | B2 | Permanent Works | 407 | 2307977 | 2026-01-03 | Aces | Unibeton Ready Mix | C 50/10 MPa (OPC+40%GGBS) | Wall, Column and Retaining Wall | 10 |  |  | Permanent | [7 empty] | 21 | 230 | [16 empty] | 2026-01-10 | WIR-CE-000997 | [19 empty] | 2026-01-31 | WIR-CE-000997
4734 | BV-BSW-105-0000-ECM-CAP-CE-000165 | BV-BSW-105-0000-ECM-WIR-CE-000997 | P01-4 and P01-16A | Zone 01 | Opera House | 1 | B2 | Permanent Works | 393 | 2307982 | 2026-01-03 | Aces | Unibeton Ready Mix | C 50/10 MPa (OPC+40%GGBS) | Wall, Column and Retaining Wall | 10 |  |  | Permanent | [7 empty] | 21.5 | 260 | [16 empty] | 2026-01-10 | WIR-CE-000997 | [19 empty] | 2026-01-31 | WIR-CE-000997
4735 | BV-BSW-105-0000-ECM-CAP-CE-000165 | BV-BSW-105-0000-ECM-WIR-CE-000997 | P01-4 and P01-16A | Zone 01 | Opera House | 1 | B2 | Permanent Works | 403 | 2267277 | 2026-01-03 | Aces | Unibeton Ready Mix | C 50/10 MPa (OPC+40%GGBS) | Wall, Column and Retaining Wall | 10 |  |  | Permanent | [7 empty] | 22 | 240 | [16 empty] | 2026-01-10 | WIR-CE-000997 | [19 empty] | 2026-01-31 | WIR-CE-000997
4736 | BV-BSW-105-0000-ECM-CAP-CE-000171/175 | BV-BSW-105-0000-ECM-WIR-CE-001005 | 04 Columns CC09, CC13, CC17, CC18 Zone 02 B1 | Zone 02 | Opera House | 2 | B1 | Permanent Works | 287 | 2307981 | 2026-01-04 | Aces | Unibeton Ready Mix | C 50/10 MPa (OPC+40%GGBS) | Wall, Column and Retaining Wall | 8 |  | 6 | Permanent | [7 empty] | 22.5 | 220 | [16 empty] | 2026-01-11 | WIR-CE-001005 | RH.MCR26000210@7 | 47.6 | 49.5 | 48.6 |  |  |  | 48.56667 | [11 empty] | 2026-02-01 | WIR-CE-001005 | RH.MCR26000210@28+ | 47.6 | 49.5 | 48.6 |  |  |  | 48.56667
4737 | BV-BSW-105-0000-ECM-CAP-CE-000177 | BV-BSW-105-0000-ECM-WIR-CE-001020 | Retaining Wall Attic slab to B1 | Zone 04 | Opera House | 4 | B2 | Permanent Works | 6561 | 2331015 | 2026-01-04 | Aces | Unibeton Ready Mix | C 50/10 MPa (OPC+40%GGBS) | Slab & Beam, Stair | 10 |  | 6 | Permanent | [7 empty] | 23.5 | 220 | [6 empty] | 2026-01-07 | [9 empty] | 2026-01-11 | WIR-CE-001020 | RH.MCR26000197@7 | 47 | 48.4 | 49.2 | 47.7 | 48.9 | 48.1 | 48.21667 | [11 empty] | 2026-02-01 | WIR-CE-001020 | RH.MCR26000197@28 | 57.1 | 55.9 | 58.9 | 58.1 | 56.3 | 58 | 57.38333
4738 | BV-BSW-105-0000-ECM-CAP-CE-000177 | BV-BSW-105-0000-ECM-WIR-CE-001020 | Retaining Wall Attic slab to B1 | Zone 04 | Opera House | 4 | B2 | Permanent Works | 5888 | 2331022 | 2026-01-04 | Aces | Unibeton Ready Mix | C 50/10 MPa (OPC+40%GGBS) | Slab & Beam, Stair | 12 |  |  | Permanent | [7 empty] | 22.5 | 260 | [6 empty] | 2026-01-07 | [9 empty] | 2026-01-11 | WIR-CE-001020 | [19 empty] | 2026-02-01 | WIR-CE-001020
4739 | BV-BSW-105-0000-ECM-CAP-CE-000177 | BV-BSW-105-0000-ECM-WIR-CE-001020 | Retaining Wall Attic slab to B1 | Zone 04 | Opera House | 4 | B2 | Permanent Works | 6561 | 2331026 | 2026-01-04 | Aces | Unibeton Ready Mix | C 50/10 MPa (OPC+40%GGBS) | Slab & Beam, Stair | 6 |  | 6 | Permanent | [7 empty] | 22 | 240 | [6 empty] | 2026-01-07 | [9 empty] | 2026-01-11 | WIR-CE-001020 | [19 empty] | 2026-02-01 | WIR-CE-001020
4740 | BV-BSW-105-0000-ECM-CAP-CE-000175 | BV-BSW-105-0000-ECM-WIR-CE-001014 | 04 Nos Columns (CC11, CC12, CC15, CC16) Zone 02, B1 | Zone 02 | Opera House | 2 | B1 | Permanent Works | 274 | 2331041 | 2026-01-05 | Aces | Unibeton Ready Mix | C 50/10 MPa (OPC+40%GGBS) | Wall, Column and Retaining Wall | 6 |  | 6 | Permanent | [7 empty] | 19 | 230 | [16 empty] | 2026-01-12 | WIR-CE-001014 | RH.MCR26000270@7 | 48.8 | 47.8 | 48.5 |  |  |  | 48.36667 | [11 empty] | 2026-02-02 | WIR-CE-001014 | RH.MCR26000270@28 | 60.6 | 59.1 | 59.8 |  |  |  | 59.83333
4741 | BV-BSW-105-0000-ECM-CAP-CE-000135 | BV-BSW-105-0000-ECM-WIR-CE-001000 | Inner Wall P8-19 Zone 08 | Zone 08 | Opera House | 8 | B2 | Permanent Works | 551 | 2267363 | 2026-01-05 | Aces | Unibeton Ready Mix | C 50/10 MPa (OPC+40%GGBS) | Wall, Column and Retaining Wall | 12 |  | 6 | Permanent | [7 empty] | 20.9 | 260 | [16 empty] | 2026-01-12 | WIR-CE-001000 | RH.MCR26000604@7 | 47.3 | 46.8 | 48.5 |  |  |  | 47.53333 | [11 empty] | 2026-02-02 | WIR-CE-001000 | RH.MCR26000604@28 | 60.1 | 58.7 | 59.7 |  |  |  | 59.5
4742 | BV-BSW-105-0000-ECM-CAP-CE-000176 | BV-BSW-105-0000-ECM-WIR-CE-001016 | Remaining Slab Zone 02, B1 | Zone 02 | Opera House | 2 | B1 | Permanent Works | 303 | 2331098 | 2026-01-05 | Aces | Unibeton Ready Mix | C 50/10 MPa (OPC+40%GGBS) | Slab & Beam, Stair | 8 |  | 6 | Permanent | [7 empty] | 22.5 | 250 | [6 empty] | 2026-01-08 | [9 empty] | 2026-01-12 | WIR-CE-001016 | RH.MCR26000605@7 | 47.3 | 48.3 | 49 |  |  |  | 48.2 | [11 empty] | 2026-02-02 | WIR-CE-001016 | RH.MCR26000605@28 | 57.9 | 59.6 | 55.8 |  |  |  | 57.76667
4743 | BV-BSW-105-0000-ECM-CAP-CE-000176 | BV-BSW-105-0000-ECM-WIR-CE-001016 | Remaining Slab Zone 02, B1 | Zone 02 | Opera House | 2 | B1 | Permanent Works | 273 | 2331099 | 2026-01-05 | Aces | Unibeton Ready Mix | C 50/10 MPa (OPC+40%GGBS) | Slab & Beam, Stair | 8 |  |  | Permanent | [7 empty] | 22 | 240 | [6 empty] | 2026-01-08 | [9 empty] | 2026-01-12 | WIR-CE-001016 | [19 empty] | 2026-02-02 | WIR-CE-001016
4744 | BV-BSW-105-0000-ECM-CAP-CE-000176 | BV-BSW-105-0000-ECM-WIR-CE-001016 | Remaining Slab Zone 02, B1 | Zone 02 | Opera House | 2 | B1 | Permanent Works | 403 | 2267366 | 2026-01-05 | Aces | Unibeton Ready Mix | C 50/10 MPa (OPC+40%GGBS) | Slab & Beam, Stair | 7 |  |  | Permanent | [7 empty] | 23.5 | 240 | [6 empty] | 2026-01-08 | [9 empty] | 2026-01-12 | WIR-CE-001016 | [19 empty] | 2026-02-02 | WIR-CE-001016
4745 | BV-BSW-105-0000-ECM-CAP-CE-000153/145/146 | BV-BSW-105-0000-ECM-WIR-CE-001022 | Inner Wall P3-01, P3-03, P3-04 | Zone 03 | Opera House | 3 | B2 | Permanent Works | 554 | 2331108 | 2026-01-06 | Aces | Unibeton Ready Mix | C 50/10 MPa (OPC+40%GGBS) | Wall, Column and Retaining Wall | 12 |  |  | Permanent | [7 empty] | 20.5 | 250 | [16 empty] | 2026-01-13 | WIR-CE-001022 | RH.MCR26000606@7 | 47.2 | 48.6 | 47.8 |  |  |  | 47.86667 | [11 empty] | 2026-02-03 | WIR-CE-001022 | [7 empty] | #DIV/0!
4746 | BV-BSW-105-0000-ECM-CAP-CE-000153/145/146 | BV-BSW-105-0000-ECM-WIR-CE-001022 | Inner Wall P3-01, P3-03, P3-04 | Zone 03 | Opera House | 3 | B2 | Permanent Works | 553 | 2331109 | 2026-01-06 | Aces | Unibeton Ready Mix | C 50/10 MPa (OPC+40%GGBS) | Wall, Column and Retaining Wall | 12 |  |  | Permanent | [7 empty] | 21.5 | 230 | [16 empty] | 2026-01-13 | WIR-CE-001022 | [19 empty] | 2026-02-03 | WIR-CE-001022
4747 | BV-BSW-105-0000-ECM-CAP-CE-000153/145/146 | BV-BSW-105-0000-ECM-WIR-CE-001022 | Inner Wall P3-01, P3-03, P3-04 | Zone 03 | Opera House | 3 | B2 | Permanent Works | 557 | 2331114 | 2026-01-06 | Aces | Unibeton Ready Mix | C 50/10 MPa (OPC+40%GGBS) | Wall, Column and Retaining Wall | 12 |  | 6 | Permanent | [7 empty] | 21 | 260 | [16 empty] | 2026-01-13 | WIR-CE-001022 | [19 empty] | 2026-02-03 | WIR-CE-001022
4748 | BV-BSW-105-0000-ECM-CAP-CE-000153/145/146 | BV-BSW-105-0000-ECM-WIR-CE-001022 | Inner Wall P3-01, P3-03, P3-04 | Zone 03 | Opera House | 3 | B2 | Permanent Works | 554 | 2267381 | 2026-01-06 | Aces | Unibeton Ready Mix | C 50/10 MPa (OPC+40%GGBS) | Wall, Column and Retaining Wall | 12 |  |  | Permanent | [7 empty] | 23 | 220 | [16 empty] | 2026-01-13 | WIR-CE-001022 | [19 empty] | 2026-02-03 | WIR-CE-001022
4749 | BV-BSW-105-0000-ECM-CAP-CE-000153/145/146 | BV-BSW-105-0000-ECM-WIR-CE-001022 | Inner Wall P3-01, P3-03, P3-04 | Zone 03 | Opera House | 3 | B2 | Permanent Works | 551 | 2267383 | 2026-01-06 | Aces | Unibeton Ready Mix | C 50/10 MPa (OPC+40%GGBS) | Wall, Column and Retaining Wall | 12 |  |  | Permanent | [7 empty] | 19 | 250 | [16 empty] | 2026-01-13 | WIR-CE-001022 | [19 empty] | 2026-02-03 | WIR-CE-001022
4750 | BV-BSW-105-0000-ECM-CAP-CE-000153/145/146 | BV-BSW-105-0000-ECM-WIR-CE-001022 | Inner Wall P3-01, P3-03, P3-04 | Zone 03 | Opera House | 3 | B2 | Permanent Works | 553 | 2267386 | 2026-01-06 | Aces | Unibeton Ready Mix | C 50/10 MPa (OPC+40%GGBS) | Wall, Column and Retaining Wall | 12 |  |  | Permanent | [7 empty] | 21 | 240 | [16 empty] | 2026-01-13 | WIR-CE-001022 | [19 empty] | 2026-02-03 | WIR-CE-001022
4751 | BV-BSW-105-0000-ECM-CAP-CE-000153/145/146 | BV-BSW-105-0000-ECM-WIR-CE-001022 | Inner Wall P3-01, P3-03, P3-04 | Zone 03 | Opera House | 3 | B2 | Permanent Works | 302 | 2331127 | 2026-01-06 | Aces | Unibeton Ready Mix | C 50/10 MPa (OPC+40%GGBS) | Wall, Column and Retaining Wall | 8 |  |  | Permanent | [7 empty] | 21.5 | 240 | [16 empty] | 2026-01-13 | WIR-CE-001022 | [19 empty] | 2026-02-03 | WIR-CE-001022
4752 | BV-BSW-105-0000-ECM-CAP-CE-000153/145/146 | BV-BSW-105-0000-ECM-WIR-CE-001022 | Inner Wall P3-01, P3-03, P3-04 | Zone 03 | Opera House | 3 | B2 | Permanent Works | 433 | 2331128 | 2026-01-06 | Aces | Unibeton Ready Mix | C 50/10 MPa (OPC+40%GGBS) | Wall, Column and Retaining Wall | 10 |  |  | Permanent | [7 empty] | 18.5 | 240 | [16 empty] | 2026-01-13 | WIR-CE-001022 | [19 empty] | 2026-02-03 | WIR-CE-001022
4753 | BV-BSW-105-0000-ECM-CAP-CE-000105/162/168 | BV-BSW-105-0000-ECM-WIR-CE-001012/1037 | Inner Wall P10-46 SF03, Zone 10 03 Nos of Columns AB06, AB23, AB24 Zone 09 | Zone 10 & 09 | Opera House | 10 | B2 | Permanent Works | 557 | 2267430 | 2026-01-06 | Aces | Unibeton Ready Mix | C 50/10 MPa (OPC+40%GGBS) | Wall, Column and Retaining Wall | 10 |  | 6 | Permanent | [7 empty] | 22.5 | 260 | [16 empty] | 2026-01-13 | WIR-CE-001012/1037 | RH.MCR26000443@7 | 47.7 | 49.6 | 47.4 |  |  |  | 48.23333 | [11 empty] | 2026-02-03 | WIR-CE-001012/1037 | [7 empty] | #DIV/0!
4754 | BV-BSW-105-0000-ECM-CAP-CE-000105/162/168 | BV-BSW-105-0000-ECM-WIR-CE-001012/1037 | Inner Wall P10-46 SF03, Zone 10 03 Nos of Columns AB06, AB23, AB24 Zone 09 | Zone 10 & 09 | Opera House | 10 | B2 | Permanent Works | 551 | 2267438 | 2026-01-06 | Aces | Unibeton Ready Mix | C 50/10 MPa (OPC+40%GGBS) | Wall, Column and Retaining Wall | 11 |  |  | Permanent | [7 empty] | 21 | 250 | [16 empty] | 2026-01-13 | WIR-CE-001012/1037 | [19 empty] | 2026-02-03 | WIR-CE-001012/1037
4755 | BV-BSW-105-0000-ECM-CAP-CE-00096 | BV-BSW-105-0000-ECM-WIR-CE-001052 | Retaining wall attic slab to B1, zone 04 | Zone 04 | Opera House | 4 | B2 | Permanent Works | 557 | 2330004 | 2026-01-07 | Aces | Unibeton Ready Mix | C 50/10 MPa (OPC+40%GGBS) | Wall, Column and Retaining Wall | 12 |  |  | Permanent | [7 empty] | 23 | 250 | [6 empty] | 2026-01-10 | [9 empty] | 2026-01-14 | WIR-CE-001052 | [19 empty] | 2026-02-04 | WIR-CE-001052
4756 | BV-BSW-105-0000-ECM-CAP-CE-00096 | BV-BSW-105-0000-ECM-WIR-CE-001052 | Retaining wall attic slab to B1, zone 04 | Zone 04 | Opera House | 4 | B2 | Permanent Works | 554 | 2330008 | 2026-01-07 | Aces | Unibeton Ready Mix | C 50/10 MPa (OPC+40%GGBS) | Wall, Column and Retaining Wall | 12 |  |  | Permanent | [7 empty] | 24 | 220 | [6 empty] | 2026-01-10 | [9 empty] | 2026-01-14 | WIR-CE-001052 | [19 empty] | 2026-02-04 | WIR-CE-001052
4757 | BV-BSW-105-0000-ECM-CAP-CE-00096 | BV-BSW-105-0000-ECM-WIR-CE-001052 | Retaining wall attic slab to B1, zone 04 | Zone 04 | Opera House | 4 | B2 | Permanent Works | 557 | 2330011 | 2026-01-07 | Aces | Unibeton Ready Mix | C 50/10 MPa (OPC+40%GGBS) | Wall, Column and Retaining Wall | 12 |  | 6 | Permanent | [7 empty] | 23.5 | 240 | [6 empty] | 2026-01-10 | [9 empty] | 2026-01-14 | WIR-CE-001052 | [19 empty] | 2026-02-04 | WIR-CE-001052
4758 | BV-BSW-105-0000-ECM-CAP-CE-00096 | BV-BSW-105-0000-ECM-WIR-CE-001052 | Retaining wall attic slab to B1, zone 04 | Zone 04 | Opera House | 4 | B2 | Permanent Works | 554 | 2330013 | 2026-01-07 | Aces | Unibeton Ready Mix | C 50/10 MPa (OPC+40%GGBS) | Wall, Column and Retaining Wall | 12 |  |  | Permanent | [7 empty] | 21 | 240 | [6 empty] | 2026-01-10 | [9 empty] | 2026-01-14 | WIR-CE-001052 | [19 empty] | 2026-02-04 | WIR-CE-001052
4759 | BV-BSW-105-0000-ECM-CAP-CE-00096 | BV-BSW-105-0000-ECM-WIR-CE-001052 | Retaining wall attic slab to B1, zone 04 | Zone 04 | Opera House | 4 | B2 | Permanent Works | 554 | 2330018 | 2026-01-07 | Aces | Unibeton Ready Mix | C 50/10 MPa (OPC+40%GGBS) | Wall, Column and Retaining Wall | 12 |  |  | Permanent | [7 empty] | 23 | 260 | [6 empty] | 2026-01-10 | [9 empty] | 2026-01-14 | WIR-CE-001052 | [19 empty] | 2026-02-04 | WIR-CE-001052
4760 | BV-BSW-105-0000-ECM-CAP-CE-00096 | BV-BSW-105-0000-ECM-WIR-CE-001052 | Retaining wall attic slab to B1, zone 04 | Zone 04 | Opera House | 4 | B2 | Permanent Works | 551 | 2330023 | 2026-01-07 | Aces | Unibeton Ready Mix | C 50/10 MPa (OPC+40%GGBS) | Wall, Column and Retaining Wall | 12 |  |  | Permanent | [7 empty] | 22.5 | 230 | [6 empty] | 2026-01-10 | [9 empty] | 2026-01-14 | WIR-CE-001052 | [19 empty] | 2026-02-04 | WIR-CE-001052
4761 | BV-BSW-105-0000-ECM-CAP-CE-000184/ | BV-BSW-105-0000-ECM-WIR-CE-001044/1033 | CC21 Zone 02, B1 CC21, CC23, CC24 | Zone 02 | Opera House | 2 | B1 | Permanent Works | 415 | 2330003 | 2026-01-07 | Aces | Unibeton Ready Mix | C 50/10 MPa (OPC+40%GGBS) | Wall, Column and Retaining Wall | 8 |  | 6 | Permanent | [7 empty] | 25 | 240 | [16 empty] | 2026-01-14 | WIR-CE-1044/1033 | RH.MCR26000497@7 | 49.5 | 47.8 | 48.5 |  |  |  | 48.6 | [11 empty] | 2026-02-04 | WIR-CE-1044/1033 | [7 empty] | #DIV/0!
4762 | BV-BSW-105-0000-ECM-CAP-CE-000160 | BV-BSW-105-0000-ECM-WIR-CE-001026 | Retaining wall Zone 06 | Zone 06 | Opera House | 6 | B2 | Permanent Works | 437 | 2331227 | 2026-01-07 | Aces | Unibeton Ready Mix | C 50/10 MPa (OPC+40%GGBS) | Wall, Column and Retaining Wall | 10 |  | 6 | Permanent | [7 empty] | 25.6 | 260 | [16 empty] | 2026-01-14 | WIR-CE-001026 | RH.MCR26000496@7 | 47 | 49.2 | 47.7 |  |  |  | 47.96667 | [11 empty] | 2026-02-04 | WIR-CE-001026 | [7 empty] | #DIV/0!
4763 | BV-BSW-105-0000-ECM-CAP-CE-000160 | BV-BSW-105-0000-ECM-WIR-CE-001026 | Retaining wall Zone 06 | Zone 06 | Opera House | 6 | B2 | Permanent Works | 302 | 2331233 | 2026-01-07 | Aces | Unibeton Ready Mix | C 50/10 MPa (OPC+40%GGBS) | Wall, Column and Retaining Wall | 8 |  |  | Permanent | [7 empty] | 25.3 | 250 | [16 empty] | 2026-01-14 | WIR-CE-001026 | [19 empty] | 2026-02-04 | WIR-CE-001026
4764 | BV-BSW-105-0000-ECM-CAP-CE-000160 | BV-BSW-105-0000-ECM-WIR-CE-001026 | Retaining wall Zone 06 | Zone 06 | Opera House | 6 | B2 | Permanent Works | 558 | 2331235 | 2026-01-07 | Aces | Unibeton Ready Mix | C 50/10 MPa (OPC+40%GGBS) | Wall, Column and Retaining Wall | 12 |  |  | Permanent | [7 empty] | 26.8 | 250 | [16 empty] | 2026-01-14 | WIR-CE-001026 | [19 empty] | 2026-02-04 | WIR-CE-001026
4765 | BV-BSW-105-0000-ECM-CAP-CE-000160 | BV-BSW-105-0000-ECM-WIR-CE-001026 | Retaining wall Zone 06 | Zone 06 | Opera House | 6 | B2 | Permanent Works | 557 | 2331237 | 2026-01-07 | Aces | Unibeton Ready Mix | C 50/10 MPa (OPC+40%GGBS) | Wall, Column and Retaining Wall | 10 |  |  | Permanent | [7 empty] | 26.3 | 250 | [16 empty] | 2026-01-14 | WIR-CE-001026 | [19 empty] | 2026-02-04 | WIR-CE-001026
4766 | BV-BSW-105-0000-ECM-CAP-CE-000160 | BV-BSW-105-0000-ECM-WIR-CE-001026 | Retaining wall Zone 06 | Zone 06 | Opera House | 6 | B2 | Permanent Works | 553 | 2331238 | 2026-01-07 | Aces | Unibeton Ready Mix | C 50/10 MPa (OPC+40%GGBS) | Wall, Column and Retaining Wall | 10 |  |  | Permanent | [7 empty] | 26 | 230 | [16 empty] | 2026-01-14 | WIR-CE-001026 | [19 empty] | 2026-02-04 | WIR-CE-001026
4767 | BV-BSW-105-0000-ECM-CAP-CE-000160 | BV-BSW-105-0000-ECM-WIR-CE-001026 | Retaining wall Zone 06 | Zone 06 | Opera House | 6 | B2 | Permanent Works | 558 | 2331239 | 2026-01-07 | Aces | Unibeton Ready Mix | C 50/10 MPa (OPC+40%GGBS) | Wall, Column and Retaining Wall | 10 |  |  | Permanent | [7 empty] | 25.8 | 240 | [16 empty] | 2026-01-14 | WIR-CE-001026 | [19 empty] | 2026-02-04 | WIR-CE-001026
4768 | BV-BSW-105-0000-ECM-CAP-CE-000160 | BV-BSW-105-0000-ECM-WIR-CE-001026 | Retaining wall Zone 06 | Zone 06 | Opera House | 6 | B2 | Permanent Works | 553 | 2331240 | 2026-01-07 | Aces | Unibeton Ready Mix | C 50/10 MPa (OPC+40%GGBS) | Wall, Column and Retaining Wall | 10 |  |  | Permanent | [7 empty] | 23.2 | 250 | [16 empty] | 2026-01-14 | WIR-CE-001026 | [19 empty] | 2026-02-04 | WIR-CE-001026
4769 | BV-BSW-105-0000-ECM-CAP-CE-000 | BV-BSW-105-0000-ECM-WIR-CE-001067/001065/001071 | Retaining Wall Zone 10 04 Columns AB01, AB03, AB06 Zone 9 CDC01 Zone 01 | Zone 10, 09, 01 | Opera House | 10 | B2 | Permanent Works | 554 | 2330249 | 2026-01-10 | Aces | Unibeton Ready Mix | C 50/10 MPa (OPC+40%GGBS) | Wall, Column and Retaining Wall | 12 |  | 6 | Permanent | [7 empty] | 23 | 250 | [16 empty] | 2026-01-17 | WIR-CE-001067/001065/001071 | RH.MCR26001020@7 | 48.3 | 49.8 | 47.5 |  |  |  | 48.53333 | [11 empty] | 2026-02-07 | WIR-CE-001067/001065/001071 | RH.MCR26001020@28 | 58.7 | 60.2 | 61 |  |  |  | 59.96667
4770 | BV-BSW-105-0000-ECM-CAP-CE-000 | BV-BSW-105-0000-ECM-WIR-CE-001067/001065/001071 | Retaining Wall Zone 10 04 Columns AB01, AB03, AB06 Zone 9 CDC01 Zone 01 | Zone 10, 09, 01 | Opera House | 10 | B2 | Permanent Works | 553 | 2331487 | 2026-01-10 | Aces | Unibeton Ready Mix | C 50/10 MPa (OPC+40%GGBS) | Wall, Column and Retaining Wall | 12 |  |  | Permanent | [7 empty] | 21 | 260 | [16 empty] | 2026-01-17 | WIR-CE-001067/001065/001071 | [19 empty] | 2026-02-07 | WIR-CE-001067/001065/001071
4771 | BV-BSW-105-0000-ECM-CAP-CE-000 | BV-BSW-105-0000-ECM-WIR-CE-001067/001065/001071 | Retaining Wall Zone 10 04 Columns AB01, AB03, AB06 Zone 9 CDC01 Zone 01 | Zone 10, 09, 01 | Opera House | 10 | B2 | Permanent Works | 557 | 2330258 | 2026-01-10 | Aces | Unibeton Ready Mix | C 50/10 MPa (OPC+40%GGBS) | Wall, Column and Retaining Wall | 12 |  |  | Permanent | [7 empty] | 23 | 230 | [16 empty] | 2026-01-17 | WIR-CE-001067/001065/001071 | [19 empty] | 2026-02-07 | WIR-CE-001067/001065/001071
4772 | BV-BSW-105-0000-ECM-CAP-CE-000 | BV-BSW-105-0000-ECM-WIR-CE-001067/001065/001071 | Retaining Wall Zone 10 04 Columns AB01, AB03, AB06 Zone 9 CDC01 Zone 01 | Zone 10, 09, 01 | Opera House | 10 | B2 | Permanent Works | 393 | 2330262 | 2026-01-10 | Aces | Unibeton Ready Mix | C 50/10 MPa (OPC+40%GGBS) | Wall, Column and Retaining Wall | 10 |  |  | Permanent | [7 empty] | 22.5 | 250 | [16 empty] | 2026-01-17 | WIR-CE-001067/001065/001071 | [19 empty] | 2026-02-07 | WIR-CE-001067/001065/001071
4773 | BV-BSW-105-0000-ECM-CAP-CE-000186/187 | BV-BSW-105-0000-ECM-WIR-CE-0001082/1056/1058 | Inner Walls P8-26, P8-20, P8-22, P8-25, P01-36 Zone 08 & 01. | Zone 08 & 01 | Opera House | 8 | B2 | Permanent Works | 558 | 2331444 | 2026-01-10 | Aces | Unibeton Ready Mix | C 50/10 MPa (OPC+40%GGBS) | Wall, Column and Retaining Wall | 12 |  | 6 | Permanent | [7 empty] | 22.4 | 250 | [16 empty] | 2026-01-17 | WIR-CE-0001082/1056/1058 | RH.MCR26001018@7 | 48.3 | 47.6 | 49.6 | 47.3 | 49.9 | 47.9 | 48.43333 | [11 empty] | 2026-02-07 | WIR-CE-0001082/1056/1058 | RH.MCR26001018@28 | 60.3 | 59.1 | 61.4 | 58.6 | 59.6 | 58.3 | 59.55
4774 | BV-BSW-105-0000-ECM-CAP-CE-000186/187 | BV-BSW-105-0000-ECM-WIR-CE-0001082/1056/1058 | Inner Walls P8-26, P8-20, P8-22, P8-25, P01-36 Zone 08 & 01. | Zone 08 & 01 | Opera House | 8 | B2 | Permanent Works | 274 | 2331447 | 2026-01-10 | Aces | Unibeton Ready Mix | C 50/10 MPa (OPC+40%GGBS) | Wall, Column and Retaining Wall | 8 |  |  | Permanent | [7 empty] | 23 | 240 | [16 empty] | 2026-01-17 | WIR-CE-0001082/1056/1058 | [19 empty] | 2026-02-07 | WIR-CE-0001082/1056/1058
4775 | BV-BSW-105-0000-ECM-CAP-CE-000186/187 | BV-BSW-105-0000-ECM-WIR-CE-0001082/1056/1058 | Inner Walls P8-26, P8-20, P8-22, P8-25, P01-36 Zone 08 & 01. | Zone 08 & 01 | Opera House | 8 | B2 | Permanent Works | 3003 | 2330220 | 2026-01-10 | Aces | Unibeton Ready Mix | C 50/10 MPa (OPC+40%GGBS) | Wall, Column and Retaining Wall | 7 |  |  | Permanent | [7 empty] | 22.5 | 230 | [16 empty] | 2026-01-17 | WIR-CE-0001082/1056/1058 | [19 empty] | 2026-02-07 | WIR-CE-0001082/1056/1058
4776 | BV-BSW-105-0000-ECM-CAP-CE-000186/187 | BV-BSW-105-0000-ECM-WIR-CE-0001082/1056/1058 | Inner Walls P8-26, P8-20, P8-22, P8-25, P01-36 Zone 08 & 01. | Zone 08 & 01 | Opera House | 8 | B2 | Permanent Works | 551 | 2331451 | 2026-01-10 | Aces | Unibeton Ready Mix | C 50/10 MPa (OPC+40%GGBS) | Wall, Column and Retaining Wall | 12 |  |  | Permanent | [7 empty] | 23 | 240 | [16 empty] | 2026-01-17 | WIR-CE-0001082/1056/1058 | [19 empty] | 2026-02-07 | WIR-CE-0001082/1056/1058
4777 | BV-BSW-105-0000-ECM-CAP-CE-000186/187 | BV-BSW-105-0000-ECM-WIR-CE-0001082/1056/1058 | Inner Walls P8-26, P8-20, P8-22, P8-25, P01-36 Zone 08 & 01. | Zone 08 & 01 | Opera House | 8 | B2 | Permanent Works | 403 | 2331453 | 2026-01-10 | Aces | Unibeton Ready Mix | C 50/10 MPa (OPC+40%GGBS) | Wall, Column and Retaining Wall | 8 |  |  | Permanent | [7 empty] | 23.5 | 250 | [16 empty] | 2026-01-17 | WIR-CE-0001082/1056/1058 | [19 empty] | 2026-02-07 | WIR-CE-0001082/1056/1058
4778 | BV-BSW-105-0000-ECM-CAP-CE-000186/187 | BV-BSW-105-0000-ECM-WIR-CE-0001082/1056/1058 | Inner Walls P8-26, P8-20, P8-22, P8-25, P01-36 Zone 08 & 01. | Zone 08 & 01 | Opera House | 8 | B2 | Permanent Works | 557 | 2330224 | 2026-01-10 | Aces | Unibeton Ready Mix | C 50/10 MPa (OPC+40%GGBS) | Wall, Column and Retaining Wall | 12 |  |  | Permanent | [7 empty] | 22.5 | 240 | [16 empty] | 2026-01-17 | WIR-CE-0001082/1056/1058 | [19 empty] | 2026-02-07 | WIR-CE-0001082/1056/1058
4779 | BV-BSW-105-0000-ECM-CAP-CE-000186/187 | BV-BSW-105-0000-ECM-WIR-CE-0001082/1056/1058 | Inner Walls P8-26, P8-20, P8-22, P8-25, P01-36 Zone 08 & 01. | Zone 08 & 01 | Opera House | 8 | B2 | Permanent Works | 273 | 2330228 | 2026-01-10 | Aces | Unibeton Ready Mix | C 50/10 MPa (OPC+40%GGBS) | Wall, Column and Retaining Wall | 8 |  |  | Permanent | [7 empty] | 23 | 230 | [16 empty] | 2026-01-17 | WIR-CE-0001082/1056/1058 | [19 empty] | 2026-02-07 | WIR-CE-0001082/1056/1058
4780 | BV-BSW-105-0000-ECM-CAP-CE-000186/187 | BV-BSW-105-0000-ECM-WIR-CE-0001082/1056/1058 | Inner Walls P8-26, P8-20, P8-22, P8-25, P01-36 Zone 08 & 01. | Zone 08 & 01 | Opera House | 8 | B2 | Permanent Works | 557 | 2331460 | 2026-01-10 | Aces | Unibeton Ready Mix | C 50/10 MPa (OPC+40%GGBS) | Wall, Column and Retaining Wall | 12 |  |  | Permanent | [7 empty] | 21 | 250 | [16 empty] | 2026-01-17 | WIR-CE-0001082/1056/1058 | [19 empty] | 2026-02-07 | WIR-CE-0001082/1056/1058
4781 | BV-BSW-105-0000-ECM-CAP-CE-000186/187 | BV-BSW-105-0000-ECM-WIR-CE-0001082/1056/1058 | Inner Walls P8-26, P8-20, P8-22, P8-25, P01-36 Zone 08 & 01. | Zone 08 & 01 | Opera House | 8 | B2 | Permanent Works | 403 | 2330231 | 2026-01-10 | Aces | Unibeton Ready Mix | C 50/10 MPa (OPC+40%GGBS) | Wall, Column and Retaining Wall | 9 |  |  | Permanent | [7 empty] | 22 | 230 | [16 empty] | 2026-01-17 | WIR-CE-0001082/1056/1058 | [19 empty] | 2026-02-07 | WIR-CE-0001082/1056/1058
4782 | BV-BSW-105-0000-ECM-CAP-CE-000186/187 | BV-BSW-105-0000-ECM-WIR-CE-0001082/1056/1058 | Inner Walls P8-26, P8-20, P8-22, P8-25, P01-36 Zone 08 & 01. | Zone 08 & 01 | Opera House | 8 | B2 | Permanent Works | 287 | 2331462 | 2026-01-10 | Aces | Unibeton Ready Mix | C 50/10 MPa (OPC+40%GGBS) | Wall, Column and Retaining Wall | 8 |  |  | Permanent | [7 empty] | 22 | 220 | [16 empty] | 2026-01-17 | WIR-CE-0001082/1056/1058 | [19 empty] | 2026-02-07 | WIR-CE-0001082/1056/1058
4783 | BV-BSW-105-0000-ECM-CAP-CE-000186/187 | BV-BSW-105-0000-ECM-WIR-CE-0001082/1056/1058 | Inner Walls P8-26, P8-20, P8-22, P8-25, P01-36 Zone 08 & 01. | Zone 08 & 01 | Opera House | 8 | B2 | Permanent Works | 274 | 2330233 | 2026-01-10 | Aces | Unibeton Ready Mix | C 50/10 MPa (OPC+40%GGBS) | Wall, Column and Retaining Wall | 8 |  |  | Permanent | [7 empty] | 23 | 230 | [16 empty] | 2026-01-17 | WIR-CE-0001082/1056/1058 | [19 empty] | 2026-02-07 | WIR-CE-0001082/1056/1058
4784 | BV-BSW-105-0000-ECM-CAP-CE-000186/187 | BV-BSW-105-0000-ECM-WIR-CE-0001082/1056/1058 | Inner Walls P8-26, P8-20, P8-22, P8-25, P01-36 Zone 08 & 01. | Zone 08 & 01 | Opera House | 8 | B2 | Permanent Works | 433 | 2331465 | 2026-01-10 | Aces | Unibeton Ready Mix | C 50/10 MPa (OPC+40%GGBS) | Wall, Column and Retaining Wall | 9 |  | 6 | Permanent | [7 empty] | 22 | 240 | [16 empty] | 2026-01-17 | WIR-CE-0001082/1056/1058 | [19 empty] | 2026-02-07 | WIR-CE-0001082/1056/1058
4785 | BV-BSW-105-0000-ECM-CAP-CE-000186/187 | BV-BSW-105-0000-ECM-WIR-CE-0001082/1056/1058 | Inner Walls P8-26, P8-20, P8-22, P8-25, P01-36 Zone 08 & 01. | Zone 08 & 01 | Opera House | 8 | B2 | Permanent Works | 303 | 2330237 | 2026-01-10 | Aces | Unibeton Ready Mix | C 50/10 MPa (OPC+40%GGBS) | Wall, Column and Retaining Wall | 8 |  |  | Permanent | [7 empty] | 21.5 | 250 | [16 empty] | 2026-01-17 | WIR-CE-0001082/1056/1058 | [19 empty] | 2026-02-07 | WIR-CE-0001082/1056/1058
4786 | BV-BSW-105-0000-ECM-CAP-CE-000186/187 | BV-BSW-105-0000-ECM-WIR-CE-0001082/1056/1058 | Inner Walls P8-26, P8-20, P8-22, P8-25, P01-36 Zone 08 & 01. | Zone 08 & 01 | Opera House | 8 | B2 | Permanent Works | 557 | 2331467 | 2026-01-10 | Aces | Unibeton Ready Mix | C 50/10 MPa (OPC+40%GGBS) | Wall, Column and Retaining Wall | 10 |  |  | Permanent | [7 empty] | 23.5 | 230 | [16 empty] | 2026-01-17 | WIR-CE-0001082/1056/1058 | [19 empty] | 2026-02-07 | WIR-CE-0001082/1056/1058
4787 | BV-BSW-105-0000-ECM-CAP-CE-000186/187 | BV-BSW-105-0000-ECM-WIR-CE-0001082/1056/1058 | Inner Walls P8-26, P8-20, P8-22, P8-25, P01-36 Zone 08 & 01. | Zone 08 & 01 | Opera House | 8 | B2 | Permanent Works | 274 | 2331469 | 2026-01-10 | Aces | Unibeton Ready Mix | C 50/10 MPa (OPC+40%GGBS) | Wall, Column and Retaining Wall | 8 |  |  | Permanent | [7 empty] | 21.5 | 230 | [16 empty] | 2026-01-17 | WIR-CE-0001082/1056/1058 | [19 empty] | 2026-02-07 | WIR-CE-0001082/1056/1058
4788 | BV-BSW-105-0000-ECM-CAP-CE-000186/187 | BV-BSW-105-0000-ECM-WIR-CE-0001082/1056/1058 | Inner Walls P8-26, P8-20, P8-22, P8-25, P01-36 Zone 08 & 01. | Zone 08 & 01 | Opera House | 8 | B2 | Permanent Works | 403 | 2330240 | 2026-01-10 | Aces | Unibeton Ready Mix | C 50/10 MPa (OPC+40%GGBS) | Wall, Column and Retaining Wall | 9 |  |  | Permanent | [7 empty] | 22 | 230 | [16 empty] | 2026-01-17 | WIR-CE-0001082/1056/1058 | [19 empty] | 2026-02-07 | WIR-CE-0001082/1056/1058
4789 | BV-BSW-105-0000-ECM-CAP-CE-000147/163/183 | BV-BSW-105-0000-ECM-WIR-CE-001049/1051 | Inner Walls P3-05, P3-06, Zone 03. 01 Column EC41 Zone 05 | Zone 03 & 5 | Opera House | 3 | B2 | Permanent Works | 433 | 2330246 | 2026-01-10 | Aces | Unibeton Ready Mix | C 50/10 MPa (OPC+40%GGBS) | Wall, Column and Retaining Wall | 9 |  | 6 | Permanent | [7 empty] | 22 | 240 | [16 empty] | 2026-01-17 | WIR-CE-001049/1051 | RH.MCR26001019@7 | 49.7 | 48.2 | 49 |  |  |  | 48.96667 | [11 empty] | 2026-02-07 | WIR-CE-001049/1051 | RH.MCR26001019@28 | 60.9 | 59.7 | 58.8 |  |  |  | 59.8
4790 | BV-BSW-105-0000-ECM-CAP-CE-000147/163/183 | BV-BSW-105-0000-ECM-WIR-CE-001049/1051 | Inner Walls P3-05, P3-06, Zone 03. 01 Column EC41 Zone 05 | Zone 03 & 5 | Opera House | 3 | B2 | Permanent Works | 393 | 2331483 | 2026-01-10 | Aces | Unibeton Ready Mix | C 50/10 MPa (OPC+40%GGBS) | Wall, Column and Retaining Wall | 10 |  |  | Permanent | [7 empty] | 21 | 260 | [16 empty] | 2026-01-17 | WIR-CE-001049/1051 | [19 empty] | 2026-02-07 | WIR-CE-001049/1051
4791 | BV-BSW-105-0000-ECM-CAP-CE-000147/163/183 | BV-BSW-105-0000-ECM-WIR-CE-001049/1051 | Inner Walls P3-05, P3-06, Zone 03. 01 Column EC41 Zone 05 | Zone 03 & 5 | Opera House | 3 | B2 | Permanent Works | 415 | 2331484 | 2026-01-10 | Aces | Unibeton Ready Mix | C 50/10 MPa (OPC+40%GGBS) | Wall, Column and Retaining Wall | 10 |  |  | Permanent | [7 empty] | 21.5 | 220 | [16 empty] | 2026-01-17 | WIR-CE-001049/1051 | [19 empty] | 2026-02-07 | WIR-CE-001049/1051
4792 | BV-BSW-105-0000-ECM-CAP-CE-000147/163/183 | BV-BSW-105-0000-ECM-WIR-CE-001049/1051 | Inner Walls P3-05, P3-06, Zone 03. 01 Column EC41 Zone 05 | Zone 03 & 5 | Opera House | 3 | B2 | Permanent Works | 551 | 2330256 | 2026-01-10 | Aces | Unibeton Ready Mix | C 50/10 MPa (OPC+40%GGBS) | Wall, Column and Retaining Wall | 11 |  |  | Permanent | [7 empty] | 22.5 | 240 | [16 empty] | 2026-01-17 | WIR-CE-001049/1051 | [19 empty] | 2026-02-07 | WIR-CE-001049/1051
4793 | BV-BSW-105-0000-ECM-CAP-CE-000190 | BV-BSW-105-0000-ECM-WIR-CE-001042 | Slab B1, Zone 04 01 Column CC01 Zone 02 B1 | Zone 04 & 02 | Opera House | 4 | B1 | Permanent Works | 554 | 2329554 | 2026-01-11 | Aces | Unibeton Ready Mix | C 50/10 MPa (OPC+40%GGBS) | Slab & Beam, Stair | 12 |  | 6 | Permanent | [7 empty] | 22.5 | 240 | [6 empty] | 2026-01-14 | WIR-CE-001042 | [8 empty] | 2026-01-18 | WIR-CE-001042 | RH.MCR26000704@7 | 46.9 | 48.6 | 49.1 | 47.9 | 48.9 | 48 | 48.51111 | [11 empty] | 2026-02-08 | WIR-CE-001042 | RH.MCR26000704@28 | 60.2 | 59 | 59.3 | 58.3 | 61.3 | 58.9 | 59.6
4794 | BV-BSW-105-0000-ECM-CAP-CE-000190 | BV-BSW-105-0000-ECM-WIR-CE-001042 | Slab B1, Zone 04 | Zone 04 | Opera House | 4 | B1 | Permanent Works | 273 | 2330326 | 2026-01-11 | Aces | Unibeton Ready Mix | C 50/10 MPa (OPC+40%GGBS) | Slab & Beam, Stair | 8 |  |  | Permanent | [7 empty] | 21 | 260 | [6 empty] | 2026-01-14 | [9 empty] | 2026-01-18 | WIR-CE-001042 | [19 empty] | 2026-02-08 | WIR-CE-001042
4795 | BV-BSW-105-0000-ECM-CAP-CE-000190 | BV-BSW-105-0000-ECM-WIR-CE-001042 | Slab B1, Zone 04 | Zone 04 | Opera House | 4 | B1 | Permanent Works | 302 | 2329555 | 2026-01-11 | Aces | Unibeton Ready Mix | C 50/10 MPa (OPC+40%GGBS) | Slab & Beam, Stair | 8 |  |  | Permanent | [7 empty] | 21.5 | 230 | [6 empty] | 2026-01-14 | [9 empty] | 2026-01-18 | WIR-CE-001042 | [19 empty] | 2026-02-08 | WIR-CE-001042
4796 | BV-BSW-105-0000-ECM-CAP-CE-000190 | BV-BSW-105-0000-ECM-WIR-CE-001042 | Slab B1, Zone 04 | Zone 04 | Opera House | 4 | B1 | Permanent Works | 551 | 2329556 | 2026-01-11 | Aces | Unibeton Ready Mix | C 50/10 MPa (OPC+40%GGBS) | Slab & Beam, Stair | 12 |  |  | Permanent | [7 empty] | 20.5 | 24 | [6 empty] | 2026-01-14 | [9 empty] | 2026-01-18 | WIR-CE-001042 | [19 empty] | 2026-02-08 | WIR-CE-001042
4797 | BV-BSW-105-0000-ECM-CAP-CE-000190 | BV-BSW-105-0000-ECM-WIR-CE-001042 | Slab B1, Zone 04 | Zone 04 | Opera House | 4 | B1 | Permanent Works | 436 | 2329558 | 2026-01-11 | Aces | Unibeton Ready Mix | C 50/10 MPa (OPC+40%GGBS) | Slab & Beam, Stair | 9 |  |  | Permanent | [7 empty] | 22 | 225 | [6 empty] | 2026-01-14 | [9 empty] | 2026-01-18 | WIR-CE-001042 | [19 empty] | 2026-02-08 | WIR-CE-001042
4798 | BV-BSW-105-0000-ECM-CAP-CE-000190 | BV-BSW-105-0000-ECM-WIR-CE-001042 | Slab B1, Zone 04 | Zone 04 | Opera House | 4 | B1 | Permanent Works | 303 | 2330329 | 2026-01-11 | Aces | Unibeton Ready Mix | C 50/10 MPa (OPC+40%GGBS) | Slab & Beam, Stair | 8 |  |  | Permanent | [7 empty] | 21 | 210 | [6 empty] | 2026-01-14 | [9 empty] | 2026-01-18 | WIR-CE-001042 | [19 empty] | 2026-02-08 | WIR-CE-001042
4799 | BV-BSW-105-0000-ECM-CAP-CE-000190 | BV-BSW-105-0000-ECM-WIR-CE-001042 | Slab B1, Zone 04 | Zone 04 | Opera House | 4 | B1 | Permanent Works | 558 | 2330330 | 2026-01-11 | Aces | Unibeton Ready Mix | C 50/10 MPa (OPC+40%GGBS) | Slab & Beam, Stair | 12 |  |  | Permanent | [7 empty] | 21 | 230 | [6 empty] | 2026-01-14 | [9 empty] | 2026-01-18 | WIR-CE-001042 | [19 empty] | 2026-02-08 | WIR-CE-001042
4800 | BV-BSW-105-0000-ECM-CAP-CE-000190 | BV-BSW-105-0000-ECM-WIR-CE-001042 | Slab B1, Zone 04 | Zone 04 | Opera House | 4 | B1 | Permanent Works | 403 | 2330331 | 2026-01-11 | Aces | Unibeton Ready Mix | C 50/10 MPa (OPC+40%GGBS) | Slab & Beam, Stair | 9 |  |  | Permanent | [7 empty] | 23 | 250 | [6 empty] | 2026-01-14 | [9 empty] | 2026-01-18 | WIR-CE-001042 | [19 empty] | 2026-02-08 | WIR-CE-001042
4801 | BV-BSW-105-0000-ECM-CAP-CE-000190 | BV-BSW-105-0000-ECM-WIR-CE-001042 | Slab B1, Zone 04 | Zone 04 | Opera House | 4 | B1 | Permanent Works | 433 | 2330332 | 2026-01-11 | Aces | Unibeton Ready Mix | C 50/10 MPa (OPC+40%GGBS) | Slab & Beam, Stair | 9 |  |  | Permanent | [7 empty] | 21 | 235 | [6 empty] | 2026-01-14 | [9 empty] | 2026-01-18 | WIR-CE-001042 | [19 empty] | 2026-02-08 | WIR-CE-001042
4802 | BV-BSW-105-0000-ECM-CAP-CE-000190 | BV-BSW-105-0000-ECM-WIR-CE-001042 | Slab B1, Zone 04 | Zone 04 | Opera House | 4 | B1 | Permanent Works | 407 | 2330335 | 2026-01-11 | Aces | Unibeton Ready Mix | C 50/10 MPa (OPC+40%GGBS) | Slab & Beam, Stair | 9 |  | 6 | Permanent | [7 empty] | 22.5 | 240 | [6 empty] | 2026-01-14 | [9 empty] | 2026-01-18 | WIR-CE-001042 | [19 empty] | 2026-02-08 | WIR-CE-001042
4803 | BV-BSW-105-0000-ECM-CAP-CE-000190 | BV-BSW-105-0000-ECM-WIR-CE-001042 | Slab B1, Zone 04 | Zone 04 | Opera House | 4 | B1 | Permanent Works | 551 | 2330337 | 2026-01-11 | Aces | Unibeton Ready Mix | C 50/10 MPa (OPC+40%GGBS) | Slab & Beam, Stair | 12 |  |  | Permanent | [7 empty] | 21.5 | 210 | [6 empty] | 2026-01-14 | [9 empty] | 2026-01-18 | WIR-CE-001042 |  | 48.6 | 49.8 | 48.8 | [15 empty] | 2026-02-08 | WIR-CE-001042 |  | 60.5 | 58.2 | 60.7
4804 | BV-BSW-105-0000-ECM-CAP-CE-000190 | BV-BSW-105-0000-ECM-WIR-CE-001042 | Slab B1, Zone 04 | Zone 04 | Opera House | 4 | B1 | Permanent Works | 436 | 2329567 | 2026-01-11 | Aces | Unibeton Ready Mix | C 50/10 MPa (OPC+40%GGBS) | Slab & Beam, Stair | 9 |  |  | Permanent | [7 empty] | 23 | 240 | [6 empty] | 2026-01-14 | [9 empty] | 2026-01-18 | WIR-CE-001042 | [19 empty] | 2026-02-08 | WIR-CE-001042
4805 | BV-BSW-105-0000-ECM-CAP-CE-000190 | BV-BSW-105-0000-ECM-WIR-CE-001042 | Slab B1, Zone 04 | Zone 04 | Opera House | 4 | B1 | Permanent Works | 273 | 2330340 | 2026-01-11 | Aces | Unibeton Ready Mix | C 50/10 MPa (OPC+40%GGBS) | Slab & Beam, Stair | 8 |  |  | Permanent | [7 empty] | 21.5 | 245 | [6 empty] | 2026-01-14 | [9 empty] | 2026-01-18 | WIR-CE-001042 | [19 empty] | 2026-02-08 | WIR-CE-001042
4806 | BV-BSW-105-0000-ECM-CAP-CE-000190 | BV-BSW-105-0000-ECM-WIR-CE-001042 | Slab B1, Zone 04 | Zone 04 | Opera House | 4 | B1 | Permanent Works | 558 | 2329569 | 2026-01-11 | Aces | Unibeton Ready Mix | C 50/10 MPa (OPC+40%GGBS) | Slab & Beam, Stair | 12 |  |  | Permanent | [7 empty] | 22 | 260 | [6 empty] | 2026-01-14 | [9 empty] | 2026-01-18 | WIR-CE-001042 | [19 empty] | 2026-02-08 | WIR-CE-001042
4807 | BV-BSW-105-0000-ECM-CAP-CE-000190 | BV-BSW-105-0000-ECM-WIR-CE-001042 | Slab B1, Zone 04 | Zone 04 | Opera House | 4 | B1 | Permanent Works | 403 | 2329570 | 2026-01-11 | Aces | Unibeton Ready Mix | C 50/10 MPa (OPC+40%GGBS) | Slab & Beam, Stair | 9 |  | 6 | Permanent | [7 empty] | 20.5 | 210 | [6 empty] | 2026-01-14 | [9 empty] | 2026-01-18 | WIR-CE-001042 | [19 empty] | 2026-02-08 | WIR-CE-001042
4808 | BV-BSW-105-0000-ECM-CAP-CE-000190 | BV-BSW-105-0000-ECM-WIR-CE-001042 | Slab B1, Zone 04 | Zone 04 | Opera House | 4 | B1 | Permanent Works | 433 | 2329571 | 2026-01-11 | Aces | Unibeton Ready Mix | C 50/10 MPa (OPC+40%GGBS) | Slab & Beam, Stair | 9 |  |  | Permanent | [7 empty] | 22 | 220 | [6 empty] | 2026-01-14 | [9 empty] | 2026-01-18 | WIR-CE-001042 | [19 empty] | 2026-02-08 | WIR-CE-001042
4809 | BV-BSW-105-0000-ECM-CAP-CE-000190 | BV-BSW-105-0000-ECM-WIR-CE-001042 | Slab B1, Zone 04 | Zone 04 | Opera House | 4 | B1 | Permanent Works | 407 | 2330345 | 2026-01-11 | Aces | Unibeton Ready Mix | C 50/10 MPa (OPC+40%GGBS) | Slab & Beam, Stair | 9 |  |  | Permanent | [7 empty] | 22 | 230 | [6 empty] | 2026-01-14 | [9 empty] | 2026-01-18 | WIR-CE-001042 | [19 empty] | 2026-02-08 | WIR-CE-001042
4810 | BV-BSW-105-0000-ECM-CAP-CE-000190 | BV-BSW-105-0000-ECM-WIR-CE-001042 | Slab B1, Zone 04 | Zone 04 | Opera House | 4 | B1 | Permanent Works | 287 | 2329574 | 2026-01-11 | Aces | Unibeton Ready Mix | C 50/10 MPa (OPC+40%GGBS) | Slab & Beam, Stair | 8 |  |  | Permanent | [7 empty] | 21 | 230 | [6 empty] | 2026-01-14 | [9 empty] | 2026-01-18 | WIR-CE-001042 | [19 empty] | 2026-02-08 | WIR-CE-001042
4811 | BV-BSW-105-0000-ECM-CAP-CE-000190 | BV-BSW-105-0000-ECM-WIR-CE-001042 | Slab B1, Zone 04 | Zone 04 | Opera House | 4 | B1 | Permanent Works | 551 | 2329575 | 2026-01-11 | Aces | Unibeton Ready Mix | C 50/10 MPa (OPC+40%GGBS) | Slab & Beam, Stair | 8 |  |  | Permanent | [7 empty] | 22 | 240 | [6 empty] | 2026-01-14 | [9 empty] | 2026-01-18 | WIR-CE-001042 | [19 empty] | 2026-02-08 | WIR-CE-001042
4812 | BV-BSW-105-0000-ECM-CAP-CE-000190 | BV-BSW-105-0000-ECM-WIR-CE-001042 | Slab B1, Zone 04 | Zone 04 | Opera House | 4 | B1 | Permanent Works | 553 | 2330355 | 2026-01-11 | Aces | Unibeton Ready Mix | C 50/10 MPa (OPC+40%GGBS) | Slab & Beam, Stair | 12 |  |  | Permanent | [7 empty] | 23 | 225 | [6 empty] | 2026-01-14 | [9 empty] | 2026-01-18 | WIR-CE-001042 | [19 empty] | 2026-02-08 | WIR-CE-001042
4813 | BV-BSW-105-0000-ECM-CAP-CE-000170 | BV-BSW-105-0000-ECM-WIR-CE-001061 | Retaining Wall Part 02, Zone 06 | Zone 06 | Opera House | 6 | B2 | Permanent Works | 415 | 2330364 | 2026-01-12 | Aces | Unibeton Ready Mix | C 50/10 MPa (OPC+40%GGBS) | Wall, Column and Retaining Wall | 10 |  |  | Permanent | [7 empty] | 21.5 | 260 | [16 empty] | 2026-01-19 | WIR-CE-001061 | RH.MCR26000705@7 | 49.7 | 48.5 | 49.1 |  |  |  | 49.1 | [11 empty] | 2026-02-09 | WIR-CE-001061 | [7 empty] | #DIV/0!
4814 | BV-BSW-105-0000-ECM-CAP-CE-000170 | BV-BSW-105-0000-ECM-WIR-CE-001061 | Retaining Wall Part 02, Zone 06 | Zone 06 | Opera House | 6 | B2 | Permanent Works | 303 | 2330368 | 2026-01-12 | Aces | Unibeton Ready Mix | C 50/10 MPa (OPC+40%GGBS) | Wall, Column and Retaining Wall | 8 |  | 6 | Permanent | [7 empty] | 22 | 240 | [16 empty] | 2026-01-19 | WIR-CE-001061 | [19 empty] | 2026-02-09 | WIR-CE-001061
4815 | BV-BSW-105-0000-ECM-CAP-CE-000170 | BV-BSW-105-0000-ECM-WIR-CE-001061 | Retaining Wall Part 02, Zone 06 | Zone 06 | Opera House | 6 | B2 | Permanent Works | 415 | 2330369 | 2026-01-12 | Aces | Unibeton Ready Mix | C 50/10 MPa (OPC+40%GGBS) | Wall, Column and Retaining Wall | 10 |  |  | Permanent | [7 empty] | 21.5 | 240 | [16 empty] | 2026-01-19 | WIR-CE-001061 | [19 empty] | 2026-02-09 | WIR-CE-001061
4816 | BV-BSW-105-0000-ECM-CAP-CE-000170 | BV-BSW-105-0000-ECM-WIR-CE-001061 | Retaining Wall Part 02, Zone 06 | Zone 06 | Opera House | 6 | B2 | Permanent Works | 526 | 2330370 | 2026-01-12 | Aces | Unibeton Ready Mix | C 50/10 MPa (OPC+40%GGBS) | Wall, Column and Retaining Wall | 10 |  |  | Permanent | [7 empty] | 23 | 220 | [16 empty] | 2026-01-19 | WIR-CE-001061 | [19 empty] | 2026-02-09 | WIR-CE-001061
4817 | BV-BSW-105-0000-ECM-CAP-CE-000170 | BV-BSW-105-0000-ECM-WIR-CE-001061 | Retaining Wall Part 02, Zone 06 | Zone 06 | Opera House | 6 | B2 | Permanent Works | 551 | 2330372 | 2026-01-12 | Aces | Unibeton Ready Mix | C 50/10 MPa (OPC+40%GGBS) | Wall, Column and Retaining Wall | 12 |  |  | Permanent | [7 empty] | 22.5 | 230 | [16 empty] | 2026-01-19 | WIR-CE-001061 | [19 empty] | 2026-02-09 | WIR-CE-001061
4818 | BV-BSW-105-0000-ECM-CAP-CE-000170 | BV-BSW-105-0000-ECM-WIR-CE-001061 | Retaining Wall Part 02, Zone 06 | Zone 06 | Opera House | 6 | B2 | Permanent Works | 433 | 2330374 | 2026-01-12 | Aces | Unibeton Ready Mix | C 50/10 MPa (OPC+40%GGBS) | Wall, Column and Retaining Wall | 9 |  |  | Permanent | [7 empty] | 23.5 | 240 | [16 empty] | 2026-01-19 | WIR-CE-001061 | [19 empty] | 2026-02-09 | WIR-CE-001061
4819 | BV-BSW-105-0000-ECM-CAP-CE-000182/191 | BV-BSW-105-0000-ECM-WIR-CE-001090/1085 | Inner Wall P6-06, Zone 06 CC01 Column Zone 02 B1 | Zone 06 | Opera House | 6 | B2 | Permanent Works | 303 | 2330414 | 2026-01-12 | Aces | Unibeton Ready Mix | C 50/10 MPa (OPC+40%GGBS) | Wall, Column and Retaining Wall | 8 |  | 6 | Permanent | [7 empty] | 22.5 | 240 | [16 empty] | 2026-01-19 | WIR-CE-001090/1085 | RH.MCR26000688@7 | 47.5 | 48.3 | 47.3 |  |  |  | 47.7 | [11 empty] | 2026-02-09 | WIR-CE-001090/1085 | RH.MCR26000688@28 | 57.4 | 55.6 | 59 |  |  |  | 57.33333
4820 | BV-BSW-105-0000-ECM-CAP-CE-000182/191 | BV-BSW-105-0000-ECM-WIR-CE-001090/1085 | Inner Wall P6-06, Zone 06 CC01 Column Zone 02 B1 | Zone 06 | Opera House | 6 | B2 | Permanent Works | 273 | 2330422 | 2026-01-12 | Aces | Unibeton Ready Mix | C 50/10 MPa (OPC+40%GGBS) | Wall, Column and Retaining Wall | 8 |  |  | Permanent | [7 empty] | 21 | 250 | [16 empty] | 2026-01-19 | WIR-CE-001090/1085 | [19 empty] | 2026-02-09 | WIR-CE-001090/1085
4821 | BV-BSW-105-0000-ECM-CAP-CE-000178 | BV-BSW-105-0000-ECM-WIR-CE-001078 | 03 Nos of Columns CDC02, CDC04, CDC05 Zone 01 | Zone 01 | Opera House | 1 | B2 | Permanent Works | 415 | 2330420 | 2026-01-12 | Aces | Unibeton Ready Mix | C 50/10 MPa (OPC+40%GGBS) | Wall, Column and Retaining Wall | 6 |  | 6 | Permanent | [7 empty] | 24 | 235 | [16 empty] | 2026-01-19 | WIR-CE-001078 | RH.MCR26000689@7 | 48.6 | 49.8 | 48.8 |  |  |  | 49.06667 | [11 empty] | 2026-02-09 | WIR-CE-001078 | RH.MCR26000689@28 | 59.8 | 58.1 | 59.8 |  |  |  | 59.23333
4822 | BV-BSW-105-0000-ECM-CAP-CE-000196/208 | BV-BSW-105-0000-ECM-WIR-CE-001103/1114 | Inner Wall P05-27, Zone 05 Shaft Slab, b/w B2 to B1 Zone 02 | Zone 05, B2 and Zone 02, B1 | Opera House | 5 | B2 | Permanent Works | 554 | 2329715 | 2026-01-13 | Aces | Unibeton Ready Mix | C 50/10 MPa (OPC+40%GGBS) | Wall, Column and Retaining Wall | 12 |  | 6 | Permanent | [7 empty] | 24 | 250 | [6 empty] | 2026-01-16 | [9 empty] | 2026-01-20 | WIR-CE-001103/1114 | RH.MCR26000975@7 | 48.8 | 48.2 | 50.4 |  |  |  | 49.13333 | [11 empty] | 2026-02-10 | WIR-CE-001103/1114 | RH.MCR26000975@28 | 60.6 | 59.2 | 58.6 |  |  |  | 59.46667
4823 | BV-BSW-105-0000-ECM-CAP-CE-000196/208 | BV-BSW-105-0000-ECM-WIR-CE-001103/1114 | Inner Wall P05-27, Zone 05 Shaft Slab, b/w B2 to B1 Zone 02 | Zone 05, B2 and Zone 02, B1 | Opera House | 5 | B2 | Permanent Works | 274 | 2329719 | 2026-01-13 | Aces | Unibeton Ready Mix | C 50/10 MPa (OPC+40%GGBS) | Wall, Column and Retaining Wall | 7 |  |  | Permanent | [7 empty] | 23.5 | 240 | [6 empty] | 2026-01-16 | [9 empty] | 2026-01-20 | WIR-CE-001103/1114 | [19 empty] | 2026-02-10 | WIR-CE-001103/1114
4824 | BV-BSW-105-0000-ECM-CAP-CE-000192/202 | BV-BSW-105-0000-ECM-WIR-CE-001108/1101 | Inner wall P3-04, P3-08 remaining area,Zone 03 01 No of Column FC29 Zone 06 | Zone 03 and 06 | Opera House | 3 | B2 | Permanent Works | 557 | 2338007 | 2026-01-14 | Aces | Unibeton Ready Mix | C 50/10 MPa (OPC+40%GGBS) | Wall, Column and Retaining Wall | 9 |  | 6 | Permanent | [7 empty] | 24 | 230 | [16 empty] | 2026-01-21 | WIR-CE-001108/1101 | RH.MCR26000976@7 | 46.4 | 45.9 | 47.1 |  |  |  | 46.46667 | [11 empty] | 2026-02-11 | WIR-CE-001108/1101 | RH.MCR26000976@28 | 60.7 | 58.6 | 59.4 |  |  |  | 59.56667
4825 | BV-BSW-105-0000-ECM-CAP-CE-000159 | BV-BSW-105-0000-ECM-WIR-CE-001105 | Inner wall P6-01, P6-02, P6-03, P6-04, P6-05, Zone 06 | Zone 06 | Opera House | 6 | B2 | Permanent Works | 553 | 2329747 | 2026-01-14 | Aces | Unibeton Ready Mix | C 50/10 MPa (OPC+40%GGBS) | Wall, Column and Retaining Wall | 12 |  |  | Permanent | [7 empty] | 24.1 | 255 | [16 empty] | 2026-01-21 | WIR-CE-001105 | RH.MCR26001216@7 | 46.1 | 47.7 | 47.1 |  |  |  | 46.96667 | [11 empty] | 2026-02-11 | WIR-CE-001105 | RH.MCR26001216@28 | [6 empty] | #DIV/0!
4826 | BV-BSW-105-0000-ECM-CAP-CE-000159 | BV-BSW-105-0000-ECM-WIR-CE-001105 | Inner wall P6-01, P6-02, P6-03, P6-04, P6-05, Zone 06 | Zone 06 | Opera House | 6 | B2 | Permanent Works | 415 | 2329751 | 2026-01-14 | Aces | Unibeton Ready Mix | C 50/10 MPa (OPC+40%GGBS) | Wall, Column and Retaining Wall | 10 |  | 6 | Permanent | [7 empty] | 24.3 | 260 | [16 empty] | 2026-01-21 | WIR-CE-001105 | [19 empty] | 2026-02-11 | WIR-CE-001105
4827 | BV-BSW-105-0000-ECM-CAP-CE-000159 | BV-BSW-105-0000-ECM-WIR-CE-001105 | Inner wall P6-01, P6-02, P6-03, P6-04, P6-05, Zone 06 | Zone 06 | Opera House | 6 | B2 | Permanent Works | 553 | 2338045 | 2026-01-14 | Aces | Unibeton Ready Mix | C 50/10 MPa (OPC+40%GGBS) | Wall, Column and Retaining Wall | 10 |  |  | Permanent | [7 empty] | 24.5 | 240 | [16 empty] | 2026-01-21 | WIR-CE-001105 | [19 empty] | 2026-02-11 | WIR-CE-001105
4828 | BV-BSW-105-0000-ECM-CAP-CE-000159 | BV-BSW-105-0000-ECM-WIR-CE-001105 | Inner wall P6-01, P6-02, P6-03, P6-04, P6-05, Zone 06 | Zone 06 | Opera House | 6 | B2 | Permanent Works | 554 | 2338051 | 2026-01-14 | Aces | Unibeton Ready Mix | C 50/10 MPa (OPC+40%GGBS) | Wall, Column and Retaining Wall | 11 |  |  | Permanent | [7 empty] | 23.9 | 250 | [16 empty] | 2026-01-21 | WIR-CE-001105 | [19 empty] | 2026-02-11 | WIR-CE-001105
4829 | BV-BSW-105-0000-ECM-CAP-CE-000201 | BV-BSW-105-0000-ECM-WIR-CE-001099 | Retaining wall (Part 02) Zone 10 | Zone 10 | Opera House | 10 | B2 | Permanent Works | 558 | 2329778 | 2026-01-14 | Aces | Unibeton Ready Mix | C 50/10 MPa (OPC+40%GGBS) | Wall, Column and Retaining Wall | 12 |  | 6 | Permanent | [7 empty] | 25 | 260 | [16 empty] | 2026-01-21 | WIR-CE-001099 | RH.MCR26001217@7 | 47.6 | 46.4 | 47.4 |  |  |  | 47.13333 | [11 empty] | 2026-02-11 | WIR-CE-001099 | RH.MCR26001217@28 | [6 empty] | #DIV/0!
4830 | BV-BSW-105-0000-ECM-CAP-CE-000201 | BV-BSW-105-0000-ECM-WIR-CE-001099 | Retaining wall (Part 02) Zone 10 | Zone 10 | Opera House | 10 | B2 | Permanent Works | 551 | 2338064 | 2026-01-14 | Aces | Unibeton Ready Mix | C 50/10 MPa (OPC+40%GGBS) | Wall, Column and Retaining Wall | 12 |  |  | Permanent | [7 empty] | 23.5 | 245 | [16 empty] | 2026-01-21 | WIR-CE-001099 | [19 empty] | 2026-02-11 | WIR-CE-001099
4831 | BV-BSW-105-0000-ECM-CAP-CE-000201 | BV-BSW-105-0000-ECM-WIR-CE-001099 | Retaining wall (Part 02) Zone 10 | Zone 10 | Opera House | 10 | B2 | Permanent Works | 554 | 2338066 | 2026-01-14 | Aces | Unibeton Ready Mix | C 50/10 MPa (OPC+40%GGBS) | Wall, Column and Retaining Wall | 6 |  |  | Permanent | [7 empty] | 23 | 240 | [16 empty] | 2026-01-21 | WIR-CE-001099 | [19 empty] | 2026-02-11 | WIR-CE-001099
4832 | BV-BSW-105-0000-ECM-CAP-CE-000174 | BV-BSW-105-0000-ECM-WIR-CE-001096 | Retaining wall (Part 01) Zone 11 | Zone 11 | Opera House | 11 | B2 | Permanent Works | 554 | 2338070 | 2026-01-15 | Aces | Unibeton Ready Mix | C 50/10 MPa (OPC+40%GGBS) | Wall, Column and Retaining Wall | 12 |  | 6 | Permanent | [7 empty] | 22.5 | 250 | [16 empty] | 2026-01-22 | WIR-CE-001096 | RH.MCR26001218@7 | 47.7 | 49.1 | 47.4 |  |  |  | 48.06667 | [11 empty] | 2026-02-12 | WIR-CE-001096 | RH.MCR26001218@28 | 57.8 | 59.1 | 58.4 |  |  |  | 58.43333
4833 | BV-BSW-105-0000-ECM-CAP-CE-000174 | BV-BSW-105-0000-ECM-WIR-CE-001096 | Retaining wall (Part 01) Zone 11 | Zone 11 | Opera House | 11 | B2 | Permanent Works | 558 | 2329791 | 2026-01-15 | Aces | Unibeton Ready Mix | C 50/10 MPa (OPC+40%GGBS) | Wall, Column and Retaining Wall | 12 |  |  | Permanent | [7 empty] | 23.5 | 250 | [16 empty] | 2026-01-22 | WIR-CE-001096 | [19 empty] | 2026-02-12 | WIR-CE-001096
4834 | BV-BSW-105-0000-ECM-CAP-CE-000174 | BV-BSW-105-0000-ECM-WIR-CE-001096 | Retaining wall (Part 01) Zone 11 | Zone 11 | Opera House | 11 | B2 | Permanent Works | 433 | 2329793 | 2026-01-15 | Aces | Unibeton Ready Mix | C 50/10 MPa (OPC+40%GGBS) | Wall, Column and Retaining Wall | 10 |  |  | Permanent | [7 empty] | 23 | 230 | [16 empty] | 2026-01-22 | WIR-CE-001096 | [19 empty] | 2026-02-12 | WIR-CE-001096
4835 | BV-BSW-105-0000-ECM-CAP-CE-000199 | BV-BSW-105-0000-ECM-WIR-CE-001076 | Inner Wall P04-1A, Zone 04 | Zone 04 | Opera House | 4 | B2 | Permanent Works | 557 | 2338165 | 2026-01-16 | Aces | Unibeton Ready Mix | C 50/10 MPa (OPC+40%GGBS) | Wall, Column and Retaining Wall | 12 |  | 6 | Permanent | [7 empty] | 21.5 | 260 | [16 empty] | 2026-01-23 | WIR-CE-001076 | RH.MCR26001222@7 | 47.7 | 48.9 | 50 |  |  |  | 48.86667 | [11 empty] | 2026-02-13 | WIR-CE-001076 | RH.MCR26001222@28 | 58.1 | 57.3 | 58.9 |  |  |  | 58.1
4836 | BV-BSW-105-0000-ECM-CAP-CE-000199 | BV-BSW-105-0000-ECM-WIR-CE-001076 | Inner Wall P04-1A, Zone 04 | Zone 04 | Opera House | 4 | B2 | Permanent Works | 273 | 2329900 | 2026-01-16 | Aces | Unibeton Ready Mix | C 50/10 MPa (OPC+40%GGBS) | Wall, Column and Retaining Wall | 5 |  |  | Permanent | [7 empty] | 23 | 245 | [16 empty] | 2026-01-23 | WIR-CE-001076 | [19 empty] | 2026-02-13 | WIR-CE-001076
4837 | BV-BSW-105-0000-ECM-CAP-CE-000181 | BV-BSW-105-0000-ECM-WIR-CE-001128 | Inner Wall P04-6, Zone 04 | Zone 04 | Opera House | 4 | B2 | Permanent Works | 553 | 2329880 | 2026-01-15 | Aces | Unibeton Ready Mix | C 50/10 MPa (OPC+40%GGBS) | Wall, Column and Retaining Wall | 12 |  | 6 | Permanent | [7 empty] | 24 | 255 | [16 empty] | 2026-01-22 | WIR-CE-001128 | RH.MCR26001221@7 | 46.9 | 47 | 47.8 |  |  |  | 47.23333 | [11 empty] | 2026-02-12 | WIR-CE-001128 | RH.MCR26001221@28 | 58.9 | 57.8 | 60 |  |  |  | 58.9
4838 | BV-BSW-105-0000-ECM-CAP-CE-000181 | BV-BSW-105-0000-ECM-WIR-CE-001128 | Inner Wall P04-6, Zone 04 | Zone 04 | Opera House | 4 | B2 | Permanent Works | 558 | 2329884 | 2026-01-15 | Aces | Unibeton Ready Mix | C 50/10 MPa (OPC+40%GGBS) | Wall, Column and Retaining Wall | 12 |  |  | Permanent | [7 empty] | 21.5 | 220 | [16 empty] | 2026-01-22 | WIR-CE-001128 | [19 empty] | 2026-02-12 | WIR-CE-001128
4839 | BV-BSW-105-0000-ECM-CAP-CE-000181 | BV-BSW-105-0000-ECM-WIR-CE-001128 | Inner Wall P04-6, Zone 04 | Zone 04 | Opera House | 4 | B2 | Permanent Works | 554 | 2329886 | 2026-01-15 | Aces | Unibeton Ready Mix | C 50/10 MPa (OPC+40%GGBS) | Wall, Column and Retaining Wall | 12 |  |  | Permanent | [7 empty] | 21 | 240 | [16 empty] | 2026-01-22 | WIR-CE-001128 | [19 empty] | 2026-02-12 | WIR-CE-001128
4840 | BV-BSW-105-0000-ECM-CAP-CE-000181 | BV-BSW-105-0000-ECM-WIR-CE-001128 | Inner Wall P04-6, Zone 04 | Zone 04 | Opera House | 4 | B2 | Permanent Works | 553 | 2329888 | 2026-01-15 | Aces | Unibeton Ready Mix | C 50/10 MPa (OPC+40%GGBS) | Wall, Column and Retaining Wall | 12 |  |  | Permanent | [7 empty] | 22 | 250 | [16 empty] | 2026-01-22 | WIR-CE-001128 | [19 empty] | 2026-02-12 | WIR-CE-001128
4841 | BV-BSW-105-0000-ECM-CAP-CE-000181 | BV-BSW-105-0000-ECM-WIR-CE-001128 | Inner Wall P04-6, Zone 04 | Zone 04 | Opera House | 4 | B2 | Permanent Works | 558 | 2329889 | 2026-01-15 | Aces | Unibeton Ready Mix | C 50/10 MPa (OPC+40%GGBS) | Wall, Column and Retaining Wall | 12 |  |  | Permanent | [7 empty] | 22.5 | 230 | [16 empty] | 2026-01-22 | WIR-CE-001128 | [19 empty] | 2026-02-12 | WIR-CE-001128
4842 | BV-BSW-105-0000-ECM-CAP-CE-000181 | BV-BSW-105-0000-ECM-WIR-CE-001128 | Inner Wall P04-6, Zone 04 | Zone 04 | Opera House | 4 | B2 | Permanent Works | 553 | 2329893 | 2026-01-15 | Aces | Unibeton Ready Mix | C 50/10 MPa (OPC+40%GGBS) | Wall, Column and Retaining Wall | 12 |  |  | Permanent | [7 empty] | 22.5 | 260 | [16 empty] | 2026-01-22 | WIR-CE-001128 | [19 empty] | 2026-02-12 | WIR-CE-001128
4843 | BV-BSW-105-0000-ECM-CAP-CE-000161 | BV-BSW-105-0000-ECM-WIR-CE-001118 | Retaining Wall Part 03 Zone 06 | Zone 06 | Opera House | 6 | B2 | Permanent Works | 274 | 2338196 | 2026-01-17 | Aces | Unibeton Ready Mix | C 50/10 MPa (OPC+40%GGBS) | Wall, Column and Retaining Wall | 8 |  | 6 | Permanent | [7 empty] | 19 | 250 | [16 empty] | 2026-01-24 | WIR-CE-001118 | RH.MCR26001134@7 | 48.9 | 50.3 | 48 |  |  |  | 49.06667 | [11 empty] | 2026-02-14 | WIR-CE-001118 | RH.MCR26001134@28 | 61.4 | 60.6 | 60.2 |  |  |  | 59.88333
4844 | BV-BSW-105-0000-ECM-CAP-CE-000161 | BV-BSW-105-0000-ECM-WIR-CE-001118 | Retaining Wall Part 03 Zone 06 | Zone 06 | Opera House | 6 | B2 | Permanent Works | 433 | 2338197 | 2026-01-17 | Aces | Unibeton Ready Mix | C 50/10 MPa (OPC+40%GGBS) | Wall, Column and Retaining Wall | 9 |  |  | Permanent | [7 empty] | 20.1 | 230 | [16 empty] | 2026-01-24 | WIR-CE-001118 | [19 empty] | 2026-02-14 | WIR-CE-001118
4845 | BV-BSW-105-0000-ECM-CAP-CE-000161 | BV-BSW-105-0000-ECM-WIR-CE-001118 | Retaining Wall Part 03 Zone 06 | Zone 06 | Opera House | 6 | B2 | Permanent Works | 303 | 2338198 | 2026-01-17 | Aces | Unibeton Ready Mix | C 50/10 MPa (OPC+40%GGBS) | Wall, Column and Retaining Wall | 8 |  |  | Permanent | [7 empty] | 20.4 | 240 | [16 empty] | 2026-01-24 | WIR-CE-001118 | [19 empty] | 2026-02-14 | WIR-CE-001118
4846 | BV-BSW-105-0000-ECM-CAP-CE-000161 | BV-BSW-105-0000-ECM-WIR-CE-001118 | Retaining Wall Part 03 Zone 06 | Zone 06 | Opera House | 6 | B2 | Permanent Works | 407 | 2338202 | 2026-01-17 | Aces | Unibeton Ready Mix | C 50/10 MPa (OPC+40%GGBS) | Wall, Column and Retaining Wall | 10 |  |  | Permanent | [7 empty] | 20.8 | 250 | [16 empty] | 2026-01-24 | WIR-CE-001118 | [19 empty] | 2026-02-14 | WIR-CE-001118
4847 | BV-BSW-105-0000-ECM-CAP-CE-000161 | BV-BSW-105-0000-ECM-WIR-CE-001118 | Retaining Wall Part 03 Zone 06 | Zone 06 | Opera House | 6 | B2 | Permanent Works | 274 | 2338205 | 2026-01-17 | Aces | Unibeton Ready Mix | C 50/10 MPa (OPC+40%GGBS) | Wall, Column and Retaining Wall | 8 |  |  | Permanent | [7 empty] | 21 | 240 | [16 empty] | 2026-01-24 | WIR-CE-001118 | [19 empty] | 2026-02-14 | WIR-CE-001118
4848 | BV-BSW-105-0000-ECM-CAP-CE-000170 | BV-BSW-105-0000-ECM-WIR-CE-0001123 | Retaining Wall Part 04 Zone 06 | Zone 06 | Opera House | 6 | B2 | Permanent Works | 551 | 2338216 | 2026-01-17 | Aces | Unibeton Ready Mix | C 50/10 MPa (OPC+40%GGBS) | Wall, Column and Retaining Wall | 12 |  | 6 | Permanent | [7 empty] | 19.6 | 250 | [16 empty] | 2026-01-24 | WIR-CE-001123 | RH.MCR26001135@7 | 48.6 | 49.2 | 50.4 |  |  |  | 49.4 | [11 empty] | 2026-02-14 | WIR-CE-001123 | RH.MCR26001135@28 | 60.3 | 58.7 | 58.1 |  |  |  | 59.03333
4849 | BV-BSW-105-0000-ECM-CAP-CE-000170 | BV-BSW-105-0000-ECM-WIR-CE-0001123 | Retaining Wall Part 04 Zone 06 | Zone 06 | Opera House | 6 | B2 | Permanent Works | 554 | 2329957 | 2026-01-17 | Aces | Unibeton Ready Mix | C 50/10 MPa (OPC+40%GGBS) | Wall, Column and Retaining Wall | 12 |  |  | Permanent | [7 empty] | 19.4 | 250 | [16 empty] | 2026-01-24 | WIR-CE-001123 | [19 empty] | 2026-02-14 | WIR-CE-001123
4850 | - | BV-BSW-105-0000-ECM-WIR-CE-0001124 | Trial Mix UBCC | UBCC Batch Plant | - | - | - | Trial Mix | 1092 | 610430 | 2026-01-17 | Aces | UBCC Ready Mix | C40/10 (OPC) 220 ± 40 | Slab & Beam, Stair | 3 |  | 11 | Trial | [7 empty] | 16.5 | 227 | 1.3 | 2376.25 |  |  |  |  | 2026-01-20 | WIR-CE-0001124 |  | 34.5 | 33 |  |  |  |  | 33.56667 | 2026-01-24 | WIR-CE-0001124 |  | 40.1 | 42.1 | 39.6 |  |  |  | 41.41111 | [11 empty] | 2026-02-14 | WIR-CE-0001124 |  | 58.1 | 61 | 60.2 |  |  |  | 59.41111
4851 | - | BV-BSW-105-0000-ECM-WIR-CE-0001124 | Trial Mix UBCC | UBCC Batch Plant | - | - | - | Trial Mix | 8029 | 610428 | 2026-01-17 | Aces | UBCC Ready Mix | C40/10 (OPC) 220 ± 40 | Slab & Beam, Stair | 3 |  | 11 | Trial | [7 empty] | 20.1 | 222 | 1.5 | 2382.2 |  |  |  |  | 2026-01-20 | WIR-CE-0001124 |  | 34.9 | 33.4 | [5 empty] | 2026-01-24 | WIR-CE-0001124 |  | 41.2 | 43.5 | 41.8 | [15 empty] | 2026-02-14 | WIR-CE-0001124 |  | 60.9 | 59 | 60.6
4852 | - | BV-BSW-105-0000-ECM-WIR-CE-0001124 | Trial Mix UBCC | UBCC Batch Plant | - | - | - | Trial Mix | 3163 | 610429 | 2026-01-17 | Aces | UBCC Ready Mix | C40/10 (OPC) 220 ± 40 | Slab & Beam, Stair | 3 |  | 11 | Trial | [7 empty] | 23 | 214 | 1.2 | 2368.3 |  |  |  |  | 2026-01-20 | WIR-CE-0001124 |  | 31.8 | 33.8 | [5 empty] | 2026-01-24 | WIR-CE-0001124 |  | 41.8 | 41.9 | 40.7 | [15 empty] | 2026-02-14 | WIR-CE-0001124 |  | 57.5 | 58.9 | 58.5
4853 | - | BV-BSW-105-0000-ECM-WIR-CE-0001125 | Trial Mix UBCC | UBCC Batch Plant | - | - | - | Trial Mix | 3165 | 610438 | 2026-01-17 | Aces | UBCC Ready Mix | C50/10 (OPC) 220 ± 40 | Structural Walls and Columns | 3 |  | 11 | Trial | [7 empty] | 24.4 | 227 | 1.4 | 2352 |  |  |  |  | 2026-01-20 | WIR-CE-0001125 |  | 34.2 | 32.2 |  |  |  |  | 30.01667 | 2026-01-24 | WIR-CE-0001125 |  | 42.1 | 39.6 | 39 |  |  |  | 40.51111 | [11 empty] | 2026-02-14 | WIR-CE-0001125 |  | 57.9 | 59.5 | 56.9 |  |  |  | 58.3
4854 | - | BV-BSW-105-0000-ECM-WIR-CE-0001125 | Trial Mix UBCC | UBCC Batch Plant | - | - | - | Trial Mix | 6029 | 610437 | 2026-01-17 | Aces | UBCC Ready Mix | C50/10 (OPC) 220 ± 40 | Structural Walls and Columns | 3 |  | 11 | Trial | [7 empty] | 24.5 | 229 | 1.5 | 2372.5 |  |  |  |  | 2026-01-20 | WIR-CE-0001125 |  | 32.3 | 25.9 | [5 empty] | 2026-01-24 | WIR-CE-0001125 |  | 40.8 | 41.3 | 39.3 | [15 empty] | 2026-02-14 | WIR-CE-0001125 |  | 56.5 | 59.4 | 59.2
4855 | - | BV-BSW-105-0000-ECM-WIR-CE-0001125 | Trial Mix UBCC | UBCC Batch Plant | - | - | - | Trial Mix | 1092 | 610436 | 2026-01-17 | Aces | UBCC Ready Mix | C50/10 (OPC) 220 ± 40 | Structural Walls and Columns | 3 |  | 11 | Trial | [7 empty] | 25.2 | 226 | 1.6 | 2353.5 |  |  |  |  | 2026-01-20 | WIR-CE-0001125 |  | 30.6 | 24.9 | [5 empty] | 2026-01-24 | WIR-CE-0001125 |  | 41.5 | 40.5 | 40.5 | [15 empty] | 2026-02-14 | WIR-CE-0001125 |  | 56.3 | 59.7 | 59.3
4856 | BV-BSW-105-0000-ECM-CAP-CE-000193 | BV-BSW-105-0000-ECM-WIR-CE-0001069 | Pour Strip B/W Zone 05 & 06 | Zone 06 & 05 | Opera House | 5 | B2 | Permanent Works | 287 | 2329975 | 2026-01-18 | Aces | Unibeton Ready Mix | C40/20 (SRC+60% GGFBS) | Foundation | 8 |  | 6 | Permanent | [7 empty] | 16.5 | 230 | [16 empty] | 2026-01-25 | WIR-CE-0001069 | RH.MCR26001466@7 | 40.2 | 40.8 | 38.6 |  |  |  | 39.86667 | [11 empty] | 2026-02-15 | WIR-CE-0001069 | RH.MCR26001466@28 | 50.9 | 49.1 | 48.9 |  |  |  | 49.63333
4857 | BV-BSW-105-0000-ECM-CAP-CE-000193 | BV-BSW-105-0000-ECM-WIR-CE-0001069 | Pour Strip B/W Zone 05 & 06 | Zone 06 & 05 | Opera House | 5 | B2 | Permanent Works | 274 | 2329976 | 2026-01-18 | Aces | Unibeton Ready Mix | C40/20 (SRC+60% GGFBS) | Foundation | 8 |  |  | Permanent | [7 empty] | 19 | 210 | [16 empty] | 2026-01-25 | WIR-CE-0001069 | [19 empty] | 2026-02-15 | WIR-CE-0001069
4858 | BV-BSW-105-0000-ECM-CAP-CE-000193 | BV-BSW-105-0000-ECM-WIR-CE-0001069 | Pour Strip B/W Zone 05 & 06 | Zone 06 & 05 | Opera House | 5 | B2 | Permanent Works | 302 | 2329977 | 2026-01-18 | Aces | Unibeton Ready Mix | C40/20 (SRC+60% GGFBS) | Foundation | 8 |  |  | Permanent | [7 empty] | 18.5 | 225 | [16 empty] | 2026-01-25 | WIR-CE-0001069 | [19 empty] | 2026-02-15 | WIR-CE-0001069
4859 | BV-BSW-105-0000-ECM-CAP-CE-000193 | BV-BSW-105-0000-ECM-WIR-CE-0001069 | Pour Strip B/W Zone 05 & 06 | Zone 06 & 05 | Opera House | 5 | B2 | Permanent Works | 393 | 2329978 | 2026-01-18 | Aces | Unibeton Ready Mix | C40/20 (SRC+60% GGFBS) | Foundation | 10 |  |  | Permanent | [7 empty] | 18 | 220 | [16 empty] | 2026-01-25 | WIR-CE-0001069 | [19 empty] | 2026-02-15 | WIR-CE-0001069
4860 | BV-BSW-105-0000-ECM-CAP-CE-000193 | BV-BSW-105-0000-ECM-WIR-CE-0001069 | Pour Strip B/W Zone 05 & 06 | Zone 06 & 05 | Opera House | 5 | B2 | Permanent Works | 273 | 2329980 | 2026-01-18 | Aces | Unibeton Ready Mix | C40/20 (SRC+60% GGFBS) | Foundation | 6 |  |  | Permanent | [7 empty] | 19.5 | 240 | [16 empty] | 2026-01-25 | WIR-CE-0001069 | [19 empty] | 2026-02-15 | WIR-CE-0001069
4861 | BV-BSW-105-0000-ECM-CAP-CE-000193 | BV-BSW-105-0000-ECM-WIR-CE-0001069 | Pour Strip B/W Zone 05 & 06 | Zone 06 & 05 | Opera House | 5 | B2 | Permanent Works | 558 | 2329983 | 2026-01-18 | Aces | Unibeton Ready Mix | C40/20 (SRC+60% GGFBS) | Foundation | 10 |  |  | Permanent | [7 empty] | 19 | 230 | [16 empty] | 2026-01-25 | WIR-CE-0001069 | [19 empty] | 2026-02-15 | WIR-CE-0001069
4862 | - | BV-BSW-105-0000-ECM-WIR-CE-0001126 | Trial Mix UBCC | UBCC Batch Plant | - | - | - | Trial Mix | 4916 | 610456 | 2026-01-18 | Aces | UBCC Ready Mix | C50/10 (60% OPC+40%GGBFS) 220 ± 40mm | Wall, Column and Retaining Wall | 3 |  | 11 | Trial | [7 empty] | 24 | 219 | 1.8 | 2338.5 |  |  |  |  | 2026-01-21 | WIR-CE-0001126 |  | 32 | 31.8 |  |  |  |  | 35.1 | 2026-01-25 | WIR-CE-0001126 |  | 39.2 | 46.3 | 44.7 |  |  |  | 44.11111 | [11 empty] | 2026-02-15 | WIR-CE-0001126 |  | 57 | 58.5 | 55.6 |  |  |  | 60.33333
4863 | - | BV-BSW-105-0000-ECM-WIR-CE-0001126 | Trial Mix UBCC | UBCC Batch Plant | - | - | - | Trial Mix | 5961 | 610459 | 2026-01-18 | Aces | UBCC Ready Mix | C50/10 (60% OPC+40%GGBFS) 220 ± 40mm | Wall, Column and Retaining Wall | 3 |  | 11 | Trial | [7 empty] | 25 | 238 | 1.2 | 2372.8 |  |  |  |  | 2026-01-21 | WIR-CE-0001126 |  | 33.9 | 34.2 | [5 empty] | 2026-01-25 | WIR-CE-0001126 |  | 42 | 44.9 | 47.6 | [15 empty] | 2026-02-15 | WIR-CE-0001126 |  | 60.4 | 61 | 60.6
4864 | - | BV-BSW-105-0000-ECM-WIR-CE-0001126 | Trial Mix UBCC | UBCC Batch Plant | - | - | - | Trial Mix | 5962 | 610461 | 2026-01-18 | Aces | UBCC Ready Mix | C50/10 (60% OPC+40%GGBFS) 220 ± 40mm | Wall, Column and Retaining Wall | 3 |  | 11 | Trial | [7 empty] | 24.1 | 222 | 1.5 | 2390.7 |  |  |  |  | 2026-01-21 | WIR-CE-0001126 |  | 38.1 | 40.6 | [5 empty] | 2026-01-25 | WIR-CE-0001126 |  | 40.3 | 45.3 | 46.7 | [15 empty] | 2026-02-15 | WIR-CE-0001126 |  | 62.8 | 62.1 | 65
4865 | BV-BSW-105-0000-ECM-CAP-CE-000212/210/163 | BV-BSW-105-0000-ECM-WIR-CE-001130/1153 | 03 No of Columns (CC02, CC03, EC43) Zone 05 Inner Wall (P05-11, P05-20) Zone 05 | Zone 05 | Opera House | 5 | B2 | Permanent Works | 415 | 2338314 | 2026-01-18 | Aces | Unibeton Ready Mix | C 50/10 MPa (OPC+40%GGBS) | Wall, Column and Retaining Wall | 10 |  | 6 | Permanent | [7 empty] | 23 | 240 | [16 empty] | 2026-01-25 | WIR-CE-001130/1153 | RH.MCR26001464@7 | 48.3 | 50 | 47.8 |  |  |  | 48.7 | [11 empty] | 2026-02-15 | WIR-CE-001130/1153 | RH.MCR26001464@28 | 60.8 | 60 | 61.6 |  |  |  | 60.8
4866 | BV-BSW-105-0000-ECM-CAP-CE-000212/210/163 | BV-BSW-105-0000-ECM-WIR-CE-001130/1153 | 03 No of Columns (CC02, CC03, EC43) Zone 05 Inner Wall (P05-11, P05-20) Zone 05 | Zone 05 | Opera House | 5 | B2 | Permanent Works | 303 | 2339052 | 2026-01-18 | Aces | Unibeton Ready Mix | C 50/10 MPa (OPC+40%GGBS) | Wall, Column and Retaining Wall | 8 |  |  | Permanent | [7 empty] | 22.5 | 250 | [16 empty] | 2026-01-25 | WIR-CE-001130/1153 | [19 empty] | 2026-02-15 | WIR-CE-001130/1153
4867 | BV-BSW-105-0000-ECM-CAP-CE-000212/210/163 | BV-BSW-105-0000-ECM-WIR-CE-001130/1153 | 03 No of Columns (CC02, CC03, EC43) Zone 05 Inner Wall (P05-11, P05-20) Zone 05 | Zone 05 | Opera House | 5 | B2 | Permanent Works | 407 | 2338324 | 2026-01-18 | Aces | Unibeton Ready Mix | C 50/10 MPa (OPC+40%GGBS) | Wall, Column and Retaining Wall | 9 |  |  | Permanent | [7 empty] | 23 | 250 | [16 empty] | 2026-01-25 | WIR-CE-001130/1153 | [19 empty] | 2026-02-15 | WIR-CE-001130/1153
4868 | BV-BSW-105-0000-ECM-CAP-CE-000212/210/163 | BV-BSW-105-0000-ECM-WIR-CE-001130/1153 | 03 No of Columns (CC02, CC03, EC43) Zone 05 Inner Wall (P05-11, P05-20) Zone 05 | Zone 05 | Opera House | 5 | B2 | Permanent Works | 273 | 2339064 | 2026-01-18 | Aces | Unibeton Ready Mix | C 50/10 MPa (OPC+40%GGBS) | Wall, Column and Retaining Wall | 8 |  |  | Permanent | [7 empty] | 21.5 | 210 | [16 empty] | 2026-01-25 | WIR-CE-001130/1153 | [19 empty] | 2026-02-15 | WIR-CE-001130/1153
4869 | BV-BSW-105-0000-ECM-CAP-CE-000180/203/217 | BV-BSW-105-0000-ECM-WIR-CE-001145 | 04 No of Columns (AB04, AB05, AB11, AB25) Zone 09 | Zone 09 | Opera House | 9 | B2 | Permanent Works | 274 | 2339050 | 2026-01-19 | Aces | Unibeton Ready Mix | C 50/10 MPa (OPC+40%GGBS) | Wall, Column and Retaining Wall | 7 |  | 6 | Permanent | [7 empty] | 23.5 | 260 | [16 empty] | 2026-01-26 | [20 empty] | 2026-02-16
4870 | BV-BSW-105-0000-ECM-CAP-CE-000207 | BV-BSW-105-0000-ECM-WIR-CE-001112 | Inner Wall P04-1B, Zone 04 Attib Slab to B1 | Zone 04 | Opera House | 4 | B2 | Permanent Works | 82912 | 169310 | 2026-01-19 | Aces | Saudi RM | C 50/10 MPa (OPC+40%GGBS) | Wall, Column and Retaining Wall | 10 |  | 6 | Permanent | [7 empty] | 23.5 | 260 | [6 empty] | 2026-01-22 | [9 empty] | 2026-01-26 | WIR-CE-001112 | RH.MCR26001480@7 | 47.5 | 46.7 | 46.9 |  |  |  | 47.03333 | [11 empty] | 2026-02-16 | WIR-CE-001112 | RH.MCR26001480@28 | [6 empty] | #DIV/0!
4871 | BV-BSW-105-0000-ECM-CAP-CE-000207 | BV-BSW-105-0000-ECM-WIR-CE-001112 | Inner Wall P04-1B, Zone 04 Attib Slab to B1 | Zone 04 | Opera House | 4 | B2 | Permanent Works | 78012 | 169318 | 2026-01-19 | Aces | Saudi RM | C 50/10 MPa (OPC+40%GGBS) | Wall, Column and Retaining Wall | 10 |  |  | Permanent | [7 empty] | 23 | 245 | [6 empty] | 2026-01-22 | [9 empty] | 2026-01-26 | WIR-CE-001112 | [19 empty] | 2026-02-16 | WIR-CE-001112
4872 | BV-BSW-105-0000-ECM-CAP-CE-000220 | BV-BSW-105-0000-ECM-WIR-CE-001163 | Slab B1, Zone 03 | Zone 03 | Opera House | 3 | B1 | Permanent Works | 273 | 2338428 | 2026-01-21 | Aces | Unibeton Ready Mix | C 50/10 MPa (OPC+40%GGBS) | Slab & Beam, Stair | 8 |  | 6 | Permanent | [7 empty] | 21.5 | 260 | [6 empty] | 2026-01-24 | [9 empty] | 2026-01-28 | WIR-CE-0001163 | RH.MCR26001479@7 | 48.5 | 49.1 | 48.2 | 48.6 | 46.8 | 49.7 | 48.53889 | [11 empty] | 2026-02-18
4873 | BV-BSW-105-0000-ECM-CAP-CE-000220 | BV-BSW-105-0000-ECM-WIR-CE-001163 | Slab B1, Zone 03 | Zone 03 | Opera House | 3 | B1 | Permanent Works | 554 | 2339175 | 2026-01-21 | Aces | Unibeton Ready Mix | C 50/10 MPa (OPC+40%GGBS) | Slab & Beam, Stair | 12 |  |  | Permanent | [7 empty] | 21 | 240 | [6 empty] | 2026-01-24 | [9 empty] | 2026-01-28 | WIR-CE-0001163 | [19 empty] | 2026-02-18
4874 | BV-BSW-105-0000-ECM-CAP-CE-000220 | BV-BSW-105-0000-ECM-WIR-CE-001163 | Slab B1, Zone 03 | Zone 03 | Opera House | 3 | B1 | Permanent Works | 403 | 2338429 | 2026-01-21 | Aces | Unibeton Ready Mix | C 50/10 MPa (OPC+40%GGBS) | Slab & Beam, Stair | 9 |  |  | Permanent | [7 empty] | 23 | 240 | [6 empty] | 2026-01-24 | [9 empty] | 2026-01-28 | WIR-CE-0001163 | [19 empty] | 2026-02-18
4875 | BV-BSW-105-0000-ECM-CAP-CE-000220 | BV-BSW-105-0000-ECM-WIR-CE-001163 | Slab B1, Zone 03 | Zone 03 | Opera House | 3 | B1 | Permanent Works | 558 | 2339176 | 2026-01-21 | Aces | Unibeton Ready Mix | C 50/10 MPa (OPC+40%GGBS) | Slab & Beam, Stair | 12 |  |  | Permanent | [7 empty] | 21.58 | 210 | [6 empty] | 2026-01-24 | [9 empty] | 2026-01-28 | WIR-CE-0001163 | [19 empty] | 2026-02-18
4876 | BV-BSW-105-0000-ECM-CAP-CE-000220 | BV-BSW-105-0000-ECM-WIR-CE-001163 | Slab B1, Zone 03 | Zone 03 | Opera House | 3 | B1 | Permanent Works | 433 | 2338430 | 2026-01-21 | Aces | Unibeton Ready Mix | C 50/10 MPa (OPC+40%GGBS) | Slab & Beam, Stair | 9 |  |  | Permanent | [7 empty] | 22 | 250 | [6 empty] | 2026-01-24 | [9 empty] | 2026-01-28 | WIR-CE-0001163 | [19 empty] | 2026-02-18
4877 | BV-BSW-105-0000-ECM-CAP-CE-000220 | BV-BSW-105-0000-ECM-WIR-CE-001163 | Slab B1, Zone 03 | Zone 03 | Opera House | 3 | B1 | Permanent Works | 274 | 2339177 | 2026-01-21 | Aces | Unibeton Ready Mix | C 50/10 MPa (OPC+40%GGBS) | Slab & Beam, Stair | 8 |  |  | Permanent | [7 empty] | 22 | 230 | [6 empty] | 2026-01-24 | [9 empty] | 2026-01-28 | WIR-CE-0001163 | [19 empty] | 2026-02-18
4878 | BV-BSW-105-0000-ECM-CAP-CE-000220 | BV-BSW-105-0000-ECM-WIR-CE-001163 | Slab B1, Zone 03 | Zone 03 | Opera House | 3 | B1 | Permanent Works | 551 | 2338431 | 2026-01-21 | Aces | Unibeton Ready Mix | C 50/10 MPa (OPC+40%GGBS) | Slab & Beam, Stair | 12 |  |  | Permanent | [7 empty] | 23 | 220 | [6 empty] | 2026-01-24 | [9 empty] | 2026-01-28 | WIR-CE-0001163 | [19 empty] | 2026-02-18
4879 | BV-BSW-105-0000-ECM-CAP-CE-000220 | BV-BSW-105-0000-ECM-WIR-CE-001163 | Slab B1, Zone 03 | Zone 03 | Opera House | 3 | B1 | Permanent Works | 302 | 2339178 | 2026-01-21 | Aces | Unibeton Ready Mix | C 50/10 MPa (OPC+40%GGBS) | Slab & Beam, Stair | 8 |  |  | Permanent | [7 empty] | 21.5 | 240 | [6 empty] | 2026-01-24 | [9 empty] | 2026-01-28 | WIR-CE-0001163 | [19 empty] | 2026-02-18
4880 | BV-BSW-105-0000-ECM-CAP-CE-000220 | BV-BSW-105-0000-ECM-WIR-CE-001163 | Slab B1, Zone 03 | Zone 03 | Opera House | 3 | B1 | Permanent Works | 415 | 2338432 | 2026-01-21 | Aces | Unibeton Ready Mix | C 50/10 MPa (OPC+40%GGBS) | Slab & Beam, Stair | 10 |  | 6 | Permanent | [7 empty] | 23 | 210 | [6 empty] | 2026-01-24 | [9 empty] | 2026-01-28 | WIR-CE-0001163 | [19 empty] | 2026-02-18
4881 | BV-BSW-105-0000-ECM-CAP-CE-000220 | BV-BSW-105-0000-ECM-WIR-CE-001163 | Slab B1, Zone 03 | Zone 03 | Opera House | 3 | B1 | Permanent Works | 393 | 2338179 | 2026-01-21 | Aces | Unibeton Ready Mix | C 50/10 MPa (OPC+40%GGBS) | Slab & Beam, Stair | 10 |  |  | Permanent | [7 empty] | 22.5 | 210 | [6 empty] | 2026-01-24 | [9 empty] | 2026-01-28 | WIR-CE-0001163 | [19 empty] | 2026-02-18
4882 | BV-BSW-105-0000-ECM-CAP-CE-000220 | BV-BSW-105-0000-ECM-WIR-CE-001163 | Slab B1, Zone 03 | Zone 03 | Opera House | 3 | B1 | Permanent Works | 407 | 2339180 | 2026-01-21 | Aces | Unibeton Ready Mix | C 50/10 MPa (OPC+40%GGBS) | Slab & Beam, Stair | 10 |  |  | Permanent | [7 empty] | 22.5 | 210 | [6 empty] | 2026-01-24 | [9 empty] | 2026-01-28 | WIR-CE-0001163 | [19 empty] | 2026-02-18
4883 | BV-BSW-105-0000-ECM-CAP-CE-000220 | BV-BSW-105-0000-ECM-WIR-CE-001163 | Slab B1, Zone 03 | Zone 03 | Opera House | 3 | B1 | Permanent Works | 553 | 2338433 | 2026-01-21 | Aces | Unibeton Ready Mix | C 50/10 MPa (OPC+40%GGBS) | Slab & Beam, Stair | 12 |  |  | Permanent | [7 empty] | 21.5 | 230 | [6 empty] | 2026-01-24 | [9 empty] | 2026-01-28 | WIR-CE-0001163 | [19 empty] | 2026-02-18
4884 | BV-BSW-105-0000-ECM-CAP-CE-000220 | BV-BSW-105-0000-ECM-WIR-CE-001163 | Slab B1, Zone 03 | Zone 03 | Opera House | 3 | B1 | Permanent Works | 303 | 2339181 | 2026-01-21 | Aces | Unibeton Ready Mix | C 50/10 MPa (OPC+40%GGBS) | Slab & Beam, Stair | 8 |  |  | Permanent | [7 empty] | 23 | 220 | [6 empty] | 2026-01-24 | [9 empty] | 2026-01-28 | WIR-CE-0001163 | [19 empty] | 2026-02-18
4885 | BV-BSW-105-0000-ECM-CAP-CE-000220 | BV-BSW-105-0000-ECM-WIR-CE-001163 | Slab B1, Zone 03 | Zone 03 | Opera House | 3 | B1 | Permanent Works | 273 | 2333434 | 2026-01-21 | Aces | Unibeton Ready Mix | C 50/10 MPa (OPC+40%GGBS) | Slab & Beam, Stair | 8 |  |  | Permanent | [7 empty] | 22.5 | 240 | [6 empty] | 2026-01-24 | [9 empty] | 2026-01-28 | WIR-CE-0001163 | [19 empty] | 2026-02-18
4886 | BV-BSW-105-0000-ECM-CAP-CE-000220 | BV-BSW-105-0000-ECM-WIR-CE-001163 | Slab B1, Zone 03 | Zone 03 | Opera House | 3 | B1 | Permanent Works | 557 | 2339182 | 2026-01-21 | Aces | Unibeton Ready Mix | C 50/10 MPa (OPC+40%GGBS) | Slab & Beam, Stair | 12 |  |  | Permanent | [7 empty] | 22 | 240 | [6 empty] | 2026-01-24 | [9 empty] | 2026-01-28 | WIR-CE-0001163 | [19 empty] | 2026-02-18
4887 | BV-BSW-105-0000-ECM-CAP-CE-000220 | BV-BSW-105-0000-ECM-WIR-CE-001163 | Slab B1, Zone 03 | Zone 03 | Opera House | 3 | B1 | Permanent Works | 403 | 2338435 | 2026-01-21 | Aces | Unibeton Ready Mix | C 50/10 MPa (OPC+40%GGBS) | Slab & Beam, Stair | 9 |  |  | Permanent | [7 empty] | 22 | 230 | [6 empty] | 2026-01-24 | [9 empty] | 2026-01-28 | WIR-CE-0001163 | [19 empty] | 2026-02-18
4888 | BV-BSW-105-0000-ECM-CAP-CE-000220 | BV-BSW-105-0000-ECM-WIR-CE-001163 | Slab B1, Zone 03 | Zone 03 | Opera House | 3 | B1 | Permanent Works | 433 | 2338436 | 2026-01-21 | Aces | Unibeton Ready Mix | C 50/10 MPa (OPC+40%GGBS) | Slab & Beam, Stair | 9 |  |  | Permanent | [7 empty] | 21 | 225 | [6 empty] | 2026-01-24 | [9 empty] | 2026-01-28 | WIR-CE-0001163 | [19 empty] | 2026-02-18
4889 | BV-BSW-105-0000-ECM-CAP-CE-000220 | BV-BSW-105-0000-ECM-WIR-CE-001163 | Slab B1, Zone 03 | Zone 03 | Opera House | 3 | B1 | Permanent Works | 554 | 2339184 | 2026-01-21 | Aces | Unibeton Ready Mix | C 50/10 MPa (OPC+40%GGBS) | Slab & Beam, Stair | 12 |  | 6 | Permanent | [7 empty] | 22 | 240 | [6 empty] | 2026-01-24 | [9 empty] | 2026-01-28 | WIR-CE-0001163 | [19 empty] | 2026-02-18
4890 | BV-BSW-105-0000-ECM-CAP-CE-000220 | BV-BSW-105-0000-ECM-WIR-CE-001163 | Slab B1, Zone 03 | Zone 03 | Opera House | 3 | B1 | Permanent Works | 274 | 2339185 | 2026-01-21 | Aces | Unibeton Ready Mix | C 50/10 MPa (OPC+40%GGBS) | Slab & Beam, Stair | 8 |  |  | Permanent | [7 empty] | 20.5 | 260 | [6 empty] | 2026-01-24 | [9 empty] | 2026-01-28 | WIR-CE-0001163 | [19 empty] | 2026-02-18
4891 | BV-BSW-105-0000-ECM-CAP-CE-000220 | BV-BSW-105-0000-ECM-WIR-CE-001163 | Slab B1, Zone 03 | Zone 03 | Opera House | 3 | B1 | Permanent Works | 302 | 2338437 | 2026-01-21 | Aces | Unibeton Ready Mix | C 50/10 MPa (OPC+40%GGBS) | Slab & Beam, Stair | 8 |  |  | Permanent | [7 empty] | 21.5 | 250 | [6 empty] | 2026-01-24 | [9 empty] | 2026-01-28 | WIR-CE-0001163 | [19 empty] | 2026-02-18
4892 | BV-BSW-105-0000-ECM-CAP-CE-000220 | BV-BSW-105-0000-ECM-WIR-CE-001163 | Slab B1, Zone 03 | Zone 03 | Opera House | 3 | B1 | Permanent Works | 508 | 2338438 | 2026-01-21 | Aces | Unibeton Ready Mix | C 50/10 MPa (OPC+40%GGBS) | Slab & Beam, Stair | 12 |  |  | Permanent | [7 empty] | 21.5 | 220 | [6 empty] | 2026-01-24 | [9 empty] | 2026-01-28 | WIR-CE-0001163 |  | 48.5 | 49 | 48.8 | 49.8 | 47.3 | 48.1 | [12 empty] | 2026-02-18
4893 | BV-BSW-105-0000-ECM-CAP-CE-000220 | BV-BSW-105-0000-ECM-WIR-CE-001163 | Slab B1, Zone 03 | Zone 03 | Opera House | 3 | B1 | Permanent Works | 415 | 2339186 | 2026-01-21 | Aces | Unibeton Ready Mix | C 50/10 MPa (OPC+40%GGBS) | Slab & Beam, Stair | 10 |  |  | Permanent | [7 empty] | 21 | 220 | [6 empty] | 2026-01-24 | [9 empty] | 2026-01-28 | WIR-CE-0001163 | [19 empty] | 2026-02-18
4894 | BV-BSW-105-0000-ECM-CAP-CE-000220 | BV-BSW-105-0000-ECM-WIR-CE-001163 | Slab B1, Zone 03 | Zone 03 | Opera House | 3 | B1 | Permanent Works | 551 | 2338439 | 2026-01-21 | Aces | Unibeton Ready Mix | C 50/10 MPa (OPC+40%GGBS) | Slab & Beam, Stair | 12 |  |  | Permanent | [7 empty] | 22.5 | 240 | [6 empty] | 2026-01-24 | [9 empty] | 2026-01-28 | WIR-CE-0001163 | [19 empty] | 2026-02-18
4895 | BV-BSW-105-0000-ECM-CAP-CE-000220 | BV-BSW-105-0000-ECM-WIR-CE-001163 | Slab B1, Zone 03 | Zone 03 | Opera House | 3 | B1 | Permanent Works | 303 | 2338440 | 2026-01-21 | Aces | Unibeton Ready Mix | C 50/10 MPa (OPC+40%GGBS) | Slab & Beam, Stair | 8 |  |  | Permanent | [7 empty] | 20.5 | 215 | [6 empty] | 2026-01-24 | [9 empty] | 2026-01-28 | WIR-CE-0001163 | [19 empty] | 2026-02-18
4896 | BV-BSW-105-0000-ECM-CAP-CE-000220 | BV-BSW-105-0000-ECM-WIR-CE-001163 | Slab B1, Zone 03 | Zone 03 | Opera House | 3 | B1 | Permanent Works | 407 | 2339187 | 2026-01-21 | Aces | Unibeton Ready Mix | C 50/10 MPa (OPC+40%GGBS) | Slab & Beam, Stair | 10 |  |  | Permanent | [7 empty] | 22 | 250 | [6 empty] | 2026-01-24 | [9 empty] | 2026-01-28 | WIR-CE-0001163 | [19 empty] | 2026-02-18
4897 | BV-BSW-105-0000-ECM-CAP-CE-000220 | BV-BSW-105-0000-ECM-WIR-CE-001163 | Slab B1, Zone 03 | Zone 03 | Opera House | 3 | B1 | Permanent Works | 273 | 2338441 | 2026-01-21 | Aces | Unibeton Ready Mix | C 50/10 MPa (OPC+40%GGBS) | Slab & Beam, Stair | 8 |  |  | Permanent | [7 empty] | 22 | 230 | [6 empty] | 2026-01-24 | [9 empty] | 2026-01-28 | WIR-CE-0001163 | [19 empty] | 2026-02-18
4898 | BV-BSW-105-0000-ECM-CAP-CE-000220 | BV-BSW-105-0000-ECM-WIR-CE-001163 | Slab B1, Zone 03 | Zone 03 | Opera House | 3 | B1 | Permanent Works | 553 | 2339188 | 2026-01-21 | Aces | Unibeton Ready Mix | C 50/10 MPa (OPC+40%GGBS) | Slab & Beam, Stair | 12 |  |  | Permanent | [7 empty] | 21.5 | 240 | [6 empty] | 2026-01-24 | [9 empty] | 2026-01-28 | WIR-CE-0001163 | [19 empty] | 2026-02-18
4899 | BV-BSW-105-0000-ECM-CAP-CE-000220 | BV-BSW-105-0000-ECM-WIR-CE-001163 | Slab B1, Zone 03 | Zone 03 | Opera House | 3 | B1 | Permanent Works | 403 | 2338442 | 2026-01-21 | Aces | Unibeton Ready Mix | C 50/10 MPa (OPC+40%GGBS) | Slab & Beam, Stair | 9 |  |  | Permanent | [7 empty] | 21 | 230 | [6 empty] | 2026-01-24 | [9 empty] | 2026-01-28 | WIR-CE-0001163 | [19 empty] | 2026-02-18
4900 | BV-BSW-105-0000-ECM-CAP-CE-000220 | BV-BSW-105-0000-ECM-WIR-CE-001163 | Slab B1, Zone 03 | Zone 03 | Opera House | 3 | B1 | Permanent Works | 557 | 2339189 | 2026-01-21 | Aces | Unibeton Ready Mix | C 50/10 MPa (OPC+40%GGBS) | Slab & Beam, Stair | 12 |  | 6 | Permanent | [7 empty] | 21 | 250 | [6 empty] | 2026-01-24 | [9 empty] | 2026-01-28 | WIR-CE-0001163 | [19 empty] | 2026-02-18
4901 | BV-BSW-105-0000-ECM-CAP-CE-000220 | BV-BSW-105-0000-ECM-WIR-CE-001163 | Slab B1, Zone 03 | Zone 03 | Opera House | 3 | B1 | Permanent Works | 554 | 2338443 | 2026-01-21 | Aces | Unibeton Ready Mix | C 50/10 MPa (OPC+40%GGBS) | Slab & Beam, Stair | 12 |  |  | Permanent | [7 empty] | 22.5 | 230 | [6 empty] | 2026-01-24 | [9 empty] | 2026-01-28 | WIR-CE-0001163 | [19 empty] | 2026-02-18
4902 | BV-BSW-105-0000-ECM-CAP-CE-000220 | BV-BSW-105-0000-ECM-WIR-CE-001163 | Slab B1, Zone 03 | Zone 03 | Opera House | 3 | B1 | Permanent Works | 393 | 2339190 | 2026-01-21 | Aces | Unibeton Ready Mix | C 50/10 MPa (OPC+40%GGBS) | Slab & Beam, Stair | 10 |  |  | Permanent | [7 empty] | 20.5 | 235 | [6 empty] | 2026-01-24 | [9 empty] | 2026-01-28 | WIR-CE-0001163 | [19 empty] | 2026-02-18
4903 | BV-BSW-105-0000-ECM-CAP-CE-000220 | BV-BSW-105-0000-ECM-WIR-CE-001163 | Slab B1, Zone 03 | Zone 03 | Opera House | 3 | B1 | Permanent Works | 24 | 2338444 | 2026-01-21 | Aces | Unibeton Ready Mix | C 50/10 MPa (OPC+40%GGBS) | Slab & Beam, Stair | 8 |  |  | Permanent | [7 empty] | 21.5 | 210 | [6 empty] | 2026-01-24 | [9 empty] | 2026-01-28 | WIR-CE-0001163 | [19 empty] | 2026-02-18
4904 | BV-BSW-105-0000-ECM-CAP-CE-000220 | BV-BSW-105-0000-ECM-WIR-CE-001163 | Slab B1, Zone 03 | Zone 03 | Opera House | 3 | B1 | Permanent Works | 302 | 2338445 | 2026-01-21 | Aces | Unibeton Ready Mix | C 50/10 MPa (OPC+40%GGBS) | Slab & Beam, Stair | 8 |  |  | Permanent | [7 empty] | 21.5 | 240 | [6 empty] | 2026-01-24 | [9 empty] | 2026-01-28 | WIR-CE-0001163 | [19 empty] | 2026-02-18
4905 | BV-BSW-105-0000-ECM-CAP-CE-000220 | BV-BSW-105-0000-ECM-WIR-CE-001163 | Slab B1, Zone 03 | Zone 03 | Opera House | 3 | B1 | Permanent Works | 558 | 2339191 | 2026-01-21 | Aces | Unibeton Ready Mix | C 50/10 MPa (OPC+40%GGBS) | Slab & Beam, Stair | 12 |  |  | Permanent | [7 empty] | 21 | 235 | [6 empty] | 2026-01-24 | [9 empty] | 2026-01-28 | WIR-CE-0001163 | [19 empty] | 2026-02-18
4906 | BV-BSW-105-0000-ECM-CAP-CE-000220 | BV-BSW-105-0000-ECM-WIR-CE-001163 | Slab B1, Zone 03 | Zone 03 | Opera House | 3 | B1 | Permanent Works | 415 | 2338446 | 2026-01-21 | Aces | Unibeton Ready Mix | C 50/10 MPa (OPC+40%GGBS) | Slab & Beam, Stair | 10 |  |  | Permanent | [7 empty] | 20 | 245 | [6 empty] | 2026-01-24 | [9 empty] | 2026-01-28 | WIR-CE-0001163 | [19 empty] | 2026-02-18
4907 | BV-BSW-105-0000-ECM-CAP-CE-000220 | BV-BSW-105-0000-ECM-WIR-CE-001163 | Slab B1, Zone 03 | Zone 03 | Opera House | 3 | B1 | Permanent Works | 414 | 2338447 | 2026-01-21 | Aces | Unibeton Ready Mix | C 50/10 MPa (OPC+40%GGBS) | Slab & Beam, Stair | 9 |  |  | Permanent | [7 empty] | 19 | 230 | [6 empty] | 2026-01-24 | [9 empty] | 2026-01-28 | WIR-CE-0001163 | [19 empty] | 2026-02-18
4908 | BV-BSW-105-0000-ECM-CAP-CE-000220 | BV-BSW-105-0000-ECM-WIR-CE-001163 | Slab B1, Zone 03 | Zone 03 | Opera House | 3 | B1 | Permanent Works | 551 | 2339192 | 2026-01-21 | Aces | Unibeton Ready Mix | C 50/10 MPa (OPC+40%GGBS) | Slab & Beam, Stair | 12 |  |  | Permanent | [7 empty] | 20.5 | 245 | [6 empty] | 2026-01-24 | [9 empty] | 2026-01-28 | WIR-CE-0001163 | [19 empty] | 2026-02-18
4909 | BV-BSW-105-0000-ECM-CAP-CE-000220 | BV-BSW-105-0000-ECM-WIR-CE-001163 | Slab B1, Zone 03 | Zone 03 | Opera House | 3 | B1 | Permanent Works | 303 | 2338448 | 2026-01-21 | Aces | Unibeton Ready Mix | C 50/10 MPa (OPC+40%GGBS) | Slab & Beam, Stair | 8 |  | 6 | Permanent | [7 empty] | 21.5 | 220 | [6 empty] | 2026-01-24 | [9 empty] | 2026-01-28 | WIR-CE-0001163 | [19 empty] | 2026-02-18
4910 | BV-BSW-105-0000-ECM-CAP-CE-000220 | BV-BSW-105-0000-ECM-WIR-CE-001163 | Slab B1, Zone 03 | Zone 03 | Opera House | 3 | B1 | Permanent Works | 273 | 2339193 | 2026-01-21 | Aces | Unibeton Ready Mix | C 50/10 MPa (OPC+40%GGBS) | Slab & Beam, Stair | 8 |  |  | Permanent | [7 empty] | 22.5 | 225 | [6 empty] | 2026-01-24 | [9 empty] | 2026-01-28 | WIR-CE-0001163 | [19 empty] | 2026-02-18
4911 | BV-BSW-105-0000-ECM-CAP-CE-000220 | BV-BSW-105-0000-ECM-WIR-CE-001163 | Slab B1, Zone 03 | Zone 03 | Opera House | 3 | B1 | Permanent Works | 287 | 2338449 | 2026-01-21 | Aces | Unibeton Ready Mix | C 50/10 MPa (OPC+40%GGBS) | Slab & Beam, Stair | 8 |  |  | Permanent | [7 empty] | 20 | 240 | [6 empty] | 2026-01-24 | [9 empty] | 2026-01-28 | WIR-CE-0001163 | [19 empty] | 2026-02-18
4912 | BV-BSW-105-0000-ECM-CAP-CE-000220 | BV-BSW-105-0000-ECM-WIR-CE-001163 | Slab B1, Zone 03 | Zone 03 | Opera House | 3 | B1 | Permanent Works | 411 | 2338450 | 2026-01-21 | Aces | Unibeton Ready Mix | C 50/10 MPa (OPC+40%GGBS) | Slab & Beam, Stair | 9 |  |  | Permanent | [7 empty] | 19 | 250 | [6 empty] | 2026-01-24 | [9 empty] | 2026-01-28 | WIR-CE-0001163 |  | 47.9 | 49.6 | 50.5 | 47.4 | 49 | 46.9 | [12 empty] | 2026-02-18
4913 | BV-BSW-105-0000-ECM-CAP-CE-000220 | BV-BSW-105-0000-ECM-WIR-CE-001163 | Slab B1, Zone 03 | Zone 03 | Opera House | 3 | B1 | Permanent Works | 403 | 2339194 | 2026-01-21 | Aces | Unibeton Ready Mix | C 50/10 MPa (OPC+40%GGBS) | Slab & Beam, Stair | 9 |  |  | Permanent | [7 empty] | 20 | 255 | [6 empty] | 2026-01-24 | [9 empty] | 2026-01-28 | WIR-CE-0001163 | [19 empty] | 2026-02-18
4914 | BV-BSW-105-0000-ECM-CAP-CE-000220 | BV-BSW-105-0000-ECM-WIR-CE-001163 | Slab B1, Zone 03 | Zone 03 | Opera House | 3 | B1 | Permanent Works | 554 | 2338451 | 2026-01-21 | Aces | Unibeton Ready Mix | C 50/10 MPa (OPC+40%GGBS) | Slab & Beam, Stair | 12 |  |  | Permanent | [7 empty] | 21 | 240 | [6 empty] | 2026-01-24 | [9 empty] | 2026-01-28 | WIR-CE-0001163 | [19 empty] | 2026-02-18
4915 | BV-BSW-105-0000-ECM-CAP-CE-000220 | BV-BSW-105-0000-ECM-WIR-CE-001163 | Slab B1, Zone 03 | Zone 03 | Opera House | 3 | B1 | Permanent Works | 391 | 2338452 | 2026-01-21 | Aces | Unibeton Ready Mix | C 50/10 MPa (OPC+40%GGBS) | Slab & Beam, Stair | 9.5 |  |  | Permanent | [7 empty] | 21 | 230 | [6 empty] | 2026-01-24 | [9 empty] | 2026-01-28 | WIR-CE-0001163 | [19 empty] | 2026-02-18
4916 | BV-BSW-105-0000-ECM-CAP-CE-000220 | BV-BSW-105-0000-ECM-WIR-CE-001163 | Slab B1, Zone 03 | Zone 03 | Opera House | 3 | B1 | Permanent Works | 553 | 2339195 | 2026-01-21 | Aces | Unibeton Ready Mix | C 50/10 MPa (OPC+40%GGBS) | Slab & Beam, Stair | 12 |  |  | Permanent | [7 empty] | 20 | 235 | [6 empty] | 2026-01-24 | [9 empty] | 2026-01-28 | WIR-CE-0001163 | [19 empty] | 2026-02-18
4917 | BV-BSW-105-0000-ECM-CAP-CE-000220 | BV-BSW-105-0000-ECM-WIR-CE-001163 | Slab B1, Zone 03 | Zone 03 | Opera House | 3 | B1 | Permanent Works | 557 | 2338453 | 2026-01-21 | Aces | Unibeton Ready Mix | C 50/10 MPa (OPC+40%GGBS) | Slab & Beam, Stair | 12 |  | 6 | Permanent | [7 empty] | 20.5 | 210 | [6 empty] | 2026-01-24 | [9 empty] | 2026-01-28 | WIR-CE-0001163 | [19 empty] | 2026-02-18
4918 | BV-BSW-105-0000-ECM-CAP-CE-000220 | BV-BSW-105-0000-ECM-WIR-CE-001163 | Slab B1, Zone 03 | Zone 03 | Opera House | 3 | B1 | Permanent Works | 274 | 2339196 | 2026-01-21 | Aces | Unibeton Ready Mix | C 50/10 MPa (OPC+40%GGBS) | Slab & Beam, Stair | 8 |  |  | Permanent | [7 empty] | 21 | 245 | [6 empty] | 2026-01-24 | [9 empty] | 2026-01-28 | WIR-CE-0001163 | [19 empty] | 2026-02-18
4919 | BV-BSW-105-0000-ECM-CAP-CE-000220 | BV-BSW-105-0000-ECM-WIR-CE-001163 | Slab B1, Zone 03 | Zone 03 | Opera House | 3 | B1 | Permanent Works | 302 | 2338454 | 2026-01-21 | Aces | Unibeton Ready Mix | C 50/10 MPa (OPC+40%GGBS) | Slab & Beam, Stair | 8 |  |  | Permanent | [7 empty] | 20.6 | 240 | [6 empty] | 2026-01-24 | [9 empty] | 2026-01-28 | WIR-CE-0001163 | [19 empty] | 2026-02-18
4920 | BV-BSW-105-0000-ECM-CAP-CE-000220 | BV-BSW-105-0000-ECM-WIR-CE-001163 | Slab B1, Zone 03 | Zone 03 | Opera House | 3 | B1 | Permanent Works | 393 | 2339197 | 2026-01-21 | Aces | Unibeton Ready Mix | C 50/10 MPa (OPC+40%GGBS) | Slab & Beam, Stair | 9.5 |  |  | Permanent | [7 empty] | 21.2 | 230 | [6 empty] | 2026-01-24 | [9 empty] | 2026-01-28 | WIR-CE-0001163 | [19 empty] | 2026-02-18
4921 | BV-BSW-105-0000-ECM-CAP-CE-000220 | BV-BSW-105-0000-ECM-WIR-CE-001163 | Slab B1, Zone 03 | Zone 03 | Opera House | 3 | B1 | Permanent Works | 558 | 2338455 | 2026-01-21 | Aces | Unibeton Ready Mix | C 50/10 MPa (OPC+40%GGBS) | Slab & Beam, Stair | 12 |  |  | Permanent | [7 empty] | 20.8 | 225 | [6 empty] | 2026-01-24 | [9 empty] | 2026-01-28 | WIR-CE-0001163 | [19 empty] | 2026-02-18
4922 | BV-BSW-105-0000-ECM-CAP-CE-000220 | BV-BSW-105-0000-ECM-WIR-CE-001163 | Slab B1, Zone 03 | Zone 03 | Opera House | 3 | B1 | Permanent Works | 273 | 2339198 | 2026-01-21 | Aces | Unibeton Ready Mix | C 50/10 MPa (OPC+40%GGBS) | Slab & Beam, Stair | 8 |  |  | Permanent | [7 empty] | 20.5 | 215 | [6 empty] | 2026-01-24 | [9 empty] | 2026-01-28 | WIR-CE-0001163 | [19 empty] | 2026-02-18
4923 | BV-BSW-105-0000-ECM-CAP-CE-000220 | BV-BSW-105-0000-ECM-WIR-CE-001163 | Slab B1, Zone 03 | Zone 03 | Opera House | 3 | B1 | Permanent Works | 414 | 2338456 | 2026-01-21 | Aces | Unibeton Ready Mix | C 50/10 MPa (OPC+40%GGBS) | Slab & Beam, Stair | 9 |  |  | Permanent | [7 empty] | 20.2 | 240 | [6 empty] | 2026-01-24 | [9 empty] | 2026-01-28 | WIR-CE-0001163 | [19 empty] | 2026-02-18
4924 | BV-BSW-105-0000-ECM-CAP-CE-000220 | BV-BSW-105-0000-ECM-WIR-CE-001163 | Slab B1, Zone 03 | Zone 03 | Opera House | 3 | B1 | Permanent Works | 415 | 2339199 | 2026-01-21 | Aces | Unibeton Ready Mix | C 50/10 MPa (OPC+40%GGBS) | Slab & Beam, Stair | 10 |  |  | Permanent | [7 empty] | 20 | 235 | [6 empty] | 2026-01-24 | [9 empty] | 2026-01-28 | WIR-CE-0001163 | [19 empty] | 2026-02-18
4925 | BV-BSW-105-0000-ECM-CAP-CE-000220 | BV-BSW-105-0000-ECM-WIR-CE-001163 | Slab B1, Zone 03 | Zone 03 | Opera House | 3 | B1 | Permanent Works | 551 | 2338457 | 2026-01-21 | Aces | Unibeton Ready Mix | C 50/10 MPa (OPC+40%GGBS) | Slab & Beam, Stair | 10 |  | 6 | Permanent | [7 empty] | 20.4 | 240 | [6 empty] | 2026-01-24 | [9 empty] | 2026-01-28 | WIR-CE-0001163 | [19 empty] | 2026-02-18
4926 | BV-BSW-105-0000-ECM-CAP-CE-000220 | BV-BSW-105-0000-ECM-WIR-CE-001163 | Slab B1, Zone 03 | Zone 03 | Opera House | 3 | B1 | Permanent Works | 415 | 2338461 | 2026-01-21 | Aces | Unibeton Ready Mix | C 50/10 MPa (OPC+40%GGBS) | Slab & Beam, Stair | 10 |  |  | Permanent | [7 empty] | 20.7 | 240 | [6 empty] | 2026-01-24 | [9 empty] | 2026-01-28 | WIR-CE-0001163 | [19 empty] | 2026-02-18
4927 | BV-BSW-105-0000-ECM-CAP-CE-000220 | BV-BSW-105-0000-ECM-WIR-CE-001163 | Slab B1, Zone 03 | Zone 03 | Opera House | 3 | B1 | Permanent Works | 551 | 2338462 | 2026-01-21 | Aces | Unibeton Ready Mix | C 50/10 MPa (OPC+40%GGBS) | Slab & Beam, Stair | 12 |  | 6 | Permanent | [7 empty] | 20.1 | 235 | [6 empty] | 2026-01-24 | [9 empty] | 2026-01-28 | WIR-CE-0001163 | [19 empty] | 2026-02-18
4928 | BV-BSW-105-0000-ECM-CAP-CE-000220 | BV-BSW-105-0000-ECM-WIR-CE-001163 | Slab B1, Zone 03 | Zone 03 | Opera House | 3 | B1 | Permanent Works | 558 | 2339203 | 2026-01-21 | Aces | Unibeton Ready Mix | C 50/10 MPa (OPC+40%GGBS) | Slab & Beam, Stair | 8 |  |  | Permanent | [7 empty] | 19.9 | 240 | [6 empty] | 2026-01-24 | [9 empty] | 2026-01-28 | WIR-CE-0001163 | [19 empty] | 2026-02-18
4929 | BV-BSW-105-0000-ECM-CAP-CE-000220 | BV-BSW-105-0000-ECM-WIR-CE-001163 | Slab B1, Zone 03 | Zone 03 | Opera House | 3 | B1 | Permanent Works | 551 | 2338468 | 2026-01-21 | Aces | Unibeton Ready Mix | C 50/10 MPa (OPC+40%GGBS) | Slab & Beam, Stair | 9 |  |  | Permanent | [7 empty] | 21.1 | 250 | [6 empty] | 2026-01-24 | [9 empty] | 2026-01-28 | WIR-CE-0001163 | [19 empty] | 2026-02-18
4930 | BV-BSW-105-0000-ECM-CAP-CE-000220 | BV-BSW-105-0000-ECM-WIR-CE-001163 | Slab B1, Zone 03 | Zone 03 | Opera House | 3 | B1 | Permanent Works | 287 | 2338469 | 2026-01-21 | Aces | Unibeton Ready Mix | C 50/10 MPa (OPC+40%GGBS) | Slab & Beam, Stair | 7 |  |  | Permanent | [7 empty] | 20.6 | 240 | [6 empty] | 2026-01-24 | [9 empty] | 2026-01-28 | WIR-CE-0001163 | [19 empty] | 2026-02-18
4931 | BV-BSW-105-0000-ECM-CAP-CE-000220 | BV-BSW-105-0000-ECM-WIR-CE-001163 | Slab B1, Zone 03 | Zone 03 | Opera House | 3 | B1 | Permanent Works | 433 | 2338473 | 2026-01-21 | Aces | Unibeton Ready Mix | C 50/10 MPa (OPC+40%GGBS) | Slab & Beam, Stair | 7 |  |  | Permanent | [7 empty] | 20.5 | 225 | [6 empty] | 2026-01-24 | [9 empty] | 2026-01-28 | WIR-CE-0001163 | [19 empty] | 2026-02-18
4932 | BV-BSW-105-0000-ECM-CAP-CE-000209 | BV-BSW-105-0000-ECM-WIR-CE-001091/1137 | Inner Wall P10-51A, Zone 10 BMI, BMH, BMJ Zone 08 | Zone 04 & 08 | Opera House | 10 | B2 | Permanent Works | 407 | 2338497 | 2026-01-21 | Aces | Unibeton Ready Mix | C 50/10 MPa (OPC+40%GGBS) | Wall, Column and Retaining Wall | 10 |  | 6 | Permanent | [7 empty] | 20.5 | 230 | [16 empty] | 2026-01-28 | [20 empty] | 2026-02-18
4933 | BV-BSW-105-0000-ECM-CAP-CE-000209 | BV-BSW-105-0000-ECM-WIR-CE-001091/1137 | Inner Wall P10-51A, Zone 10 BMI, BMH, BMJ Zone 08 | Zone 04 & 08 | Opera House | 10 | B2 | Permanent Works | 437 | 2338498 | 2026-01-21 | Aces | Unibeton Ready Mix | C 50/10 MPa (OPC+40%GGBS) | Wall, Column and Retaining Wall | 10 |  |  | Permanent | [7 empty] | 21 | 250 | [16 empty] | 2026-01-28 | [20 empty] | 2026-02-18
4934 | BV-BSW-105-0000-ECM-CAP-CE-000209 | BV-BSW-105-0000-ECM-WIR-CE-001091/1137 | Inner Wall P10-51A, Zone 10 BMI, BMH, BMJ Zone 08 | Zone 04 & 08 | Opera House | 8 | B2 | Permanent Works | 553 | 2340001 | 2026-01-21 | Aces | Unibeton Ready Mix | C 50/10 MPa (OPC+40%GGBS) | Wall, Column and Retaining Wall | 10 |  |  | Permanent | [7 empty] | 20 | 250 | [16 empty] | 2026-01-28 | [20 empty] | 2026-02-18
4935 | BV-BSW-105-0000-ECM-CAP-CE-000209 | BV-BSW-105-0000-ECM-WIR-CE-001091/1137 | Inner Wall P10-51A, Zone 10 BMI, BMH, BMJ Zone 08 | Zone 04 & 08 | Opera House | 8 | B2 | Permanent Works | 393 | 234004 | 2026-01-21 | Aces | Unibeton Ready Mix | C 50/10 MPa (OPC+40%GGBS) | Wall, Column and Retaining Wall | 10 |  |  | Permanent | [7 empty] | 22 | 220 | [16 empty] | 2026-01-28 | [20 empty] | 2026-02-18
4936 | BV-BSW-105-0000-ECM-CAP-CE-000221 | BV-BSW-105-0000-ECM-WIR-CE-001158 | Pour Strip B/W Zone 08 & 11 | Zone 08 & 11 | Opera House | 8 | B2 | Permanent Works | 83712 | 159784 | 2026-01-21 | Aces | Saudi RM | C-40 (SRC+60% GGBFS) (200±40mm Slump) | Foundation | 10 |  |  | Permanent | [7 empty] | 21 | 220 | [16 empty] | 2026-01-28 | WIR-CE-001158 | RH.MCR26001469@7 | 38.9 | 40.2 | 39.4 |  |  |  | 39.5 | [11 empty] | 2026-02-18 | WIR-CE-001158 | RH.MCR26001469@28 | [6 empty] | #DIV/0!
4937 | BV-BSW-105-0000-ECM-CAP-CE-000221 | BV-BSW-105-0000-ECM-WIR-CE-001158 | Pour Strip B/W Zone 08 & 11 | Zone 08 & 11 | Opera House | 8 | B2 | Permanent Works | 82612 | 159792 | 2026-01-21 | Aces | Saudi RM | C-40 (SRC+60% GGBFS) (200±40mm Slump) | Foundation | 10 |  |  | Permanent | [7 empty] | 20.5 | 240 | [16 empty] | 2026-01-28 | WIR-CE-001158 | [19 empty] | 2026-02-18 | WIR-CE-001158
4938 | BV-BSW-105-0000-ECM-CAP-CE-000221 | BV-BSW-105-0000-ECM-WIR-CE-001158 | Pour Strip B/W Zone 08 & 11 | Zone 08 & 11 | Opera House | 8 | B2 | Permanent Works | 82112 | 159802 | 2026-01-21 | Aces | Saudi RM | C-40 (SRC+60% GGBFS) (200±40mm Slump) | Foundation | 10 |  | 6 | Permanent | [7 empty] | 21.5 | 225 | [16 empty] | 2026-01-28 | WIR-CE-001158 | [19 empty] | 2026-02-18 | WIR-CE-001158
4939 | BV-BSW-105-0000-ECM-CAP-CE-000221 | BV-BSW-105-0000-ECM-WIR-CE-001158 | Pour Strip B/W Zone 08 & 11 | Zone 08 & 11 | Opera House | 8 | B2 | Permanent Works | 84312 | 159807 | 2026-01-21 | Aces | Saudi RM | C-40 (SRC+60% GGBFS) (200±40mm Slump) | Foundation | 10 |  |  | Permanent | [7 empty] | 21 | 235 | [16 empty] | 2026-01-28 | WIR-CE-001158 | [19 empty] | 2026-02-18 | WIR-CE-001158
4940 | BV-BSW-105-0000-ECM-CAP-CE-000221 | BV-BSW-105-0000-ECM-WIR-CE-001158 | Pour Strip B/W Zone 08 & 11 | Zone 08 & 11 | Opera House | 8 | B2 | Permanent Works | 82012 | 159811 | 2026-01-21 | Aces | Saudi RM | C-40 (SRC+60% GGBFS) (200±40mm Slump) | Foundation | 10 |  |  | Permanent | [7 empty] | 22 | 210 | [16 empty] | 2026-01-28 | WIR-CE-001158 | [19 empty] | 2026-02-18 | WIR-CE-001158
4941 | BV-BSW-105-0000-ECM-CAP-CE-000221 | BV-BSW-105-0000-ECM-WIR-CE-001158 | Pour Strip B/W Zone 08 & 11 | Zone 08 & 11 | Opera House | 8 | B2 | Permanent Works | 83712 | 159815 | 2026-01-21 | Aces | Saudi RM | C-40 (SRC+60% GGBFS) (200±40mm Slump) | Foundation | 10 |  |  | Permanent | [7 empty] | 20.5 | 240 | [16 empty] | 2026-01-28 | WIR-CE-001158 | [19 empty] | 2026-02-18 | WIR-CE-001158
4942 | BV-BSW-105-0000-ECM-CAP-CE-000221 | BV-BSW-105-0000-ECM-WIR-CE-001158 | Pour Strip B/W Zone 08 & 11 | Zone 08 & 11 | Opera House | 8 | B2 | Permanent Works | 84612 | 159820 | 2026-01-21 | Aces | Saudi RM | C-40 (SRC+60% GGBFS) (200±40mm Slump) | Foundation | 10 |  |  | Permanent | [7 empty] | 19.5 | 220 | [16 empty] | 2026-01-28 | WIR-CE-001158 | [19 empty] | 2026-02-18 | WIR-CE-001158
4943 | BV-BSW-105-0000-ECM-CAP-CE-000221 | BV-BSW-105-0000-ECM-WIR-CE-001158 | Pour Strip B/W Zone 08 & 11 | Zone 08 & 11 | Opera House | 8 | B2 | Permanent Works | 82812 | 159826 | 2026-01-21 | Aces | Saudi RM | C-40 (SRC+60% GGBFS) (200±40mm Slump) | Foundation | 10 |  |  | Permanent | [7 empty] | 20.5 | 230 | [16 empty] | 2026-01-28 | WIR-CE-001158 | [19 empty] | 2026-02-18 | WIR-CE-001158
4944 | BV-BSW-105-0000-ECM-CAP-CE-000203 | BV-BSW-105-0000-ECM-WIR-CE-001145 | 04 Nos of Column AB07, AB08, AB09, AB25 Zone 09 | Zone 09 | Opera House | 9 | B2 | Permanent Works | 551 | 2340008 | 2026-01-22 | Aces | Unibeton Ready Mix | C 50/10 MPa (OPC+40%GGBS) | Wall, Column and Retaining Wall | 12 |  | 6 | Permanent | [7 empty] | 20.5 | 230 | [16 empty] | 2026-01-29 | WIR-CE-001145 | RH.MCR26001472@7 | 49.8 | 48 | 49.8 |  |  |  | 49.2 | [11 empty] | 2026-02-19 | WIR-CE-001145 | RH.MCR26001472@28 | 59.2 | 58.7 | 61.1 |  |  |  | 59.66667
4945 | BV-BSW-105-0000-ECM-CAP-CE-000223 | BV-BSW-105-0000-ECM-WIR-CE-001174/001166 | Inner Wall P05-07 Zone 05 Retaining wall Zone 07 | Zone 07 & 05 | Opera House | 7 | B2 | Permanent Works | 554 | 2340009 | 2026-01-22 | Aces | Unibeton Ready Mix | C 50/10 MPa (OPC+40%GGBS) | Wall, Column and Retaining Wall | 12 |  |  | Permanent | [7 empty] | 18.5 | 220 | [16 empty] | 2026-01-29 | WIR-CE-001174/001166 | RH.MCR26001471@7 | 47.9 | 49.7 | 48.3 |  |  |  | 48.63333 | [11 empty] | 2026-02-19 | WIR-CE-001174/001166 | RH.MCR26001471@28 | 59.8 | 57.6 | 60.4 |  |  |  | 59.26667
4946 | BV-BSW-105-0000-ECM-CAP-CE-000223 | BV-BSW-105-0000-ECM-WIR-CE-001174/001166 | Inner Wall P05-07 Zone 05 Retaining wall Zone 07 | Zone 07 & 05 | Opera House | 7 | B2 | Permanent Works | 407 | 2340011 | 2026-01-22 | Aces | Unibeton Ready Mix | C 50/10 MPa (OPC+40%GGBS) | Wall, Column and Retaining Wall | 10 |  |  | Permanent | [7 empty] | 20.5 | 240 | [16 empty] | 2026-01-29 | WIR-CE-001174/001166 | [19 empty] | 2026-02-19 | WIR-CE-001174/001166
4947 | BV-BSW-105-0000-ECM-CAP-CE-000223 | BV-BSW-105-0000-ECM-WIR-CE-001174/001166 | Inner Wall P05-07 Zone 05 Retaining wall Zone 07 | Zone 07 & 05 | Opera House | 7 | B2 | Permanent Works | 437 | 2339278 | 2026-01-22 | Aces | Unibeton Ready Mix | C 50/10 MPa (OPC+40%GGBS) | Wall, Column and Retaining Wall | 10 |  |  | Permanent | [7 empty] | 20 | 260 | [16 empty] | 2026-01-29 | WIR-CE-001174/001166 | [19 empty] | 2026-02-19 | WIR-CE-001174/001166
4948 | BV-BSW-105-0000-ECM-CAP-CE-000223 | BV-BSW-105-0000-ECM-WIR-CE-001174/001166 | Inner Wall P05-07 Zone 05 Retaining wall Zone 07 | Zone 07 & 05 | Opera House | 7 | B2 | Permanent Works | 415 | 2339280 | 2026-01-22 | Aces | Unibeton Ready Mix | C 50/10 MPa (OPC+40%GGBS) | Wall, Column and Retaining Wall | 10 |  | 6 | Permanent | [7 empty] | 21 | 245 | [16 empty] | 2026-01-29 | WIR-CE-001174/001166 | [19 empty] | 2026-02-19 | WIR-CE-001174/001166
4949 | BV-BSW-105-0000-ECM-CAP-CE-000223 | BV-BSW-105-0000-ECM-WIR-CE-001174/001166 | Inner Wall P05-07 Zone 05 Retaining wall Zone 07 | Zone 07 & 05 | Opera House | 7 | B2 | Permanent Works | 551 | 2339283 | 2026-01-22 | Aces | Unibeton Ready Mix | C 50/10 MPa (OPC+40%GGBS) | Wall, Column and Retaining Wall | 12 |  |  | Permanent | [7 empty] | 20.5 | 250 | [16 empty] | 2026-01-29 | WIR-CE-001174/001166 | [19 empty] | 2026-02-19 | WIR-CE-001174/001166
4950 | BV-BSW-105-0000-ECM-CAP-CE-000223 | BV-BSW-105-0000-ECM-WIR-CE-001174/001166 | Inner Wall P05-07 Zone 05 Retaining wall Zone 07 | Zone 07 & 05 | Opera House | 5 | B2 | Permanent Works | 393 | 2339285 | 2026-01-22 | Aces | Unibeton Ready Mix | C 50/10 MPa (OPC+40%GGBS) | Wall, Column and Retaining Wall | 10 |  |  | Permanent | [7 empty] | 20.5 | 260 | [16 empty] | 2026-01-29 | WIR-CE-001174/001166 | [19 empty] | 2026-02-19 | WIR-CE-001174/001166
4951 | BV-BSW-105-0000-ECM-CAP-CE-000223 | BV-BSW-105-0000-ECM-WIR-CE-001174/001166 | Inner Wall P05-07 Zone 05 Retaining wall Zone 07 | Zone 07 & 05 | Opera House | 5 | B2 | Permanent Works | 553 | 2339287 | 2026-01-22 | Aces | Unibeton Ready Mix | C 50/10 MPa (OPC+40%GGBS) | Wall, Column and Retaining Wall | 12 |  |  | Permanent | [7 empty] | 21 | 220 | [16 empty] | 2026-01-29 | WIR-CE-001174/001166 | [19 empty] | 2026-02-19 | WIR-CE-001174/001166
4952 | BV-BSW-105-0000-ECM-CAP-CE-000223 | BV-BSW-105-0000-ECM-WIR-CE-001174/001166 | Inner Wall P05-07 Zone 05 Retaining wall Zone 07 | Zone 07 & 05 | Opera House | 5 | B2 | Permanent Works | 433 | 2340026 | 2026-01-22 | Aces | Unibeton Ready Mix | C 50/10 MPa (OPC+40%GGBS) | Wall, Column and Retaining Wall | 9 |  |  | Permanent | [7 empty] | 20 | 230 | [16 empty] | 2026-01-29 | WIR-CE-001174/001166 | [19 empty] | 2026-02-19 | WIR-CE-001174/001166
4953 | BV-BSW-105-0000-ECM-CAP-CE-000194 | BV-BSW-105-0000-ECM-WIR-CE-001150 | Inner Wall P2-11 Zone 02 | Zone 02 | Opera House | 2 | B1 | Permanent Works | 303 | 2339317 | 2026-01-22 | Aces | Unibeton Ready Mix | C 50/10 MPa (OPC+40%GGBS) | Wall, Column and Retaining Wall | 8 |  | 6 | Permanent | [7 empty] | 20.5 | 250 | [16 empty] | 2026-01-29 | WIR-CE-001150 | RH.MCR26001473@7 | 48.8 | 47.8 | 50.2 |  |  |  | 48.93333 | [11 empty] | 2026-02-19 | WIR-CE-001150 | RH.MCR26001473@28 | 61.7 | 60.1 | 61.1 |  |  |  | 60.96667
4954 | BV-BSW-105-0000-ECM-CAP-CE-000194 | BV-BSW-105-0000-ECM-WIR-CE-001150 | Inner Wall P2-11 Zone 02 | Zone 02 | Opera House | 2 | B1 | Permanent Works | 274 | 2339322 | 2026-01-22 | Aces | Unibeton Ready Mix | C 50/10 MPa (OPC+40%GGBS) | Wall, Column and Retaining Wall | 8 |  |  | Permanent | [7 empty] | 21 | 240 | [16 empty] | 2026-01-29 | WIR-CE-001150 | [19 empty] | 2026-02-19 | WIR-CE-001150
4955 | BV-BSW-105-0000-ECM-CAP-CE-000194 | BV-BSW-105-0000-ECM-WIR-CE-001150 | Inner Wall P2-11 Zone 02 | Zone 02 | Opera House | 2 | B1 | Permanent Works | 273 | 2340079 | 2026-01-22 | Aces | Unibeton Ready Mix | C 50/10 MPa (OPC+40%GGBS) | Wall, Column and Retaining Wall | 8 |  |  | Permanent | [7 empty] | 20 | 260 | [16 empty] | 2026-01-29 | WIR-CE-001150 | [19 empty] | 2026-02-19 | WIR-CE-001150
4956 | BV-BSW-105-0000-ECM-CAP-CE-000194 | BV-BSW-105-0000-ECM-WIR-CE-001150 | Inner Wall P2-11 Zone 02 | Zone 02 | Opera House | 2 | B2 | Permanent Works | 303 | 2339331 | 2026-01-22 | Aces | Unibeton Ready Mix | C 50/10 MPa (OPC+40%GGBS) | Wall, Column and Retaining Wall | 4 |  |  | Permanent | [7 empty] | 19 | 220 | [16 empty] | 2026-01-29 | WIR-CE-001150 | [19 empty] | 2026-02-19 | WIR-CE-001150
4957 | BV-BSW-105-0000-ECM-CAP-CE-000203 | BV-BSW-105-0000-ECM-WIR-CE-001181 | Inner Wall P8-23, P8-39, P8-42 Zone 08 | Zone 08 | Opera House | 8 | B2 | Permanent Works | 553 | 2340194 | 2026-01-24 | Aces | Unibeton Ready Mix | C 50/10 MPa (OPC+40%GGBS) | Wall, Column and Retaining Wall | 12 |  | 6 | Permanent | [7 empty] | 20.5 | 260 | [16 empty] | 2026-01-31 | WIR-CE-001181/1141 | RH.MCR26001849@7 | 47 | 48.3 | 47.3 |  |  |  | 47.53333 | [11 empty] | 2026-02-21 | WIR-CE-001181/1141 | RH.MCR26001849@28 | 59 | 60 | 59.3 |  |  |  | 59.43333
4958 | BV-BSW-105-0000-ECM-CAP-CE-000203 | BV-BSW-105-0000-ECM-WIR-CE-001181 | Inner Wall P8-23, P8-39, P8-42 Zone 08 | Zone 08 | Opera House | 8 | B2 | Permanent Works | 558 | 2340195 | 2026-01-24 | Aces | Unibeton Ready Mix | C 50/10 MPa (OPC+40%GGBS) | Wall, Column and Retaining Wall | 12 |  |  | Permanent | [7 empty] | 21 | 245 | [16 empty] | 2026-01-31 | WIR-CE-001181/1141 | [19 empty] | 2026-02-21 | WIR-CE-001181/1141
4959 | BV-BSW-105-0000-ECM-CAP-CE-000215 | BV-BSW-105-0000-ECM-WIR-CE-001141 | Inner Wall P01-40, P01-51B, Zone 01 | Zone 01 | Opera House | 1 | B2 | Permanent Works | 437 | 2339427 | 2026-01-24 | Aces | Unibeton Ready Mix | C 50/10 MPa (OPC+40%GGBS) | Wall, Column and Retaining Wall | 10 |  |  | Permanent | [7 empty] | 21 | 230 | [16 empty] | 2026-01-31 | WIR-CE-001181/1141 | [19 empty] | 2026-02-21 | WIR-CE-001181/1141
4960 | BV-BSW-105-0000-ECM-CAP-CE-000215 | BV-BSW-105-0000-ECM-WIR-CE-001141 | Inner Wall P01-40, P01-51B, Zone 01 | Zone 01 | Opera House | 1 | B2 | Permanent Works | 551 | 2339433 | 2026-01-24 | Aces | Unibeton Ready Mix | C 50/10 MPa (OPC+40%GGBS) | Wall, Column and Retaining Wall | 10 |  |  | Permanent | [7 empty] | 22 | 260 | [16 empty] | 2026-01-31 | WIR-CE-001181/1141 | [19 empty] | 2026-02-21 | WIR-CE-001181/1141
4961 | BV-BSW-105-0000-ECM-CAP-CE-000225 | BV-BSW-105-0000-ECM-WIR-CE-001175 | Slab, Near to retaining wall, second casting, Zone 04 | Zone 04 | Opera House | 4 | B1 | Permanent Works | 82312 | 159482 | 2026-01-24 | Aces | Saudi RM | C-40 SRC {200±40mm Slump) | Slab & Beam, Stair | 10 |  |  | Permanent | [7 empty] | 22 | 220 | [6 empty] | 2026-01-27 | [9 empty] | 2026-01-31 | WIR-CE-001175 |  | 39.7 | 38.8 | 40.6 |  |  |  | 39.7 | [11 empty] | 2026-02-21 | WIR-CE-001175 | [7 empty] | #DIV/0!
4962 | BV-BSW-105-0000-ECM-CAP-CE-000225 | BV-BSW-105-0000-ECM-WIR-CE-001175 | Slab, Near to retaining wall, second casting, Zone 04 | Zone 04 | Opera House | 4 | B1 | Permanent Works | 84912 | 159483 | 2026-01-24 | Aces | Saudi RM | C-40 SRC {200±40mm Slump) | Slab & Beam, Stair | 10 |  | 6 | Permanent | [7 empty] | 21 | 240 | [6 empty] | 2026-01-27 | [9 empty] | 2026-01-31 | WIR-CE-001175 | [19 empty] | 2026-02-21 | WIR-CE-001175
4963 | BV-BSW-105-0000-ECM-CAP-CE-000225 | BV-BSW-105-0000-ECM-WIR-CE-001175 | Slab, Near to retaining wall, second casting, Zone 04 | Zone 04 | Opera House | 4 | B1 | Permanent Works | 82912 | 159485 | 2026-01-24 | Aces | Saudi RM | C-40 SRC {200±40mm Slump) | Slab & Beam, Stair | 10 |  |  | Permanent | [7 empty] | 21.5 | 210 | [6 empty] | 2026-01-27 | [9 empty] | 2026-01-31 | WIR-CE-001175 | [19 empty] | 2026-02-21 | WIR-CE-001175
4964 | BV-BSW-105-0000-ECM-CAP-CE-000225 | BV-BSW-105-0000-ECM-WIR-CE-001175 | Slab, Near to retaining wall, second casting, Zone 04 | Zone 04 | Opera House | 4 | B1 | Permanent Works | 83012 | 159488 | 2026-01-24 | Aces | Saudi RM | C-40 SRC {200±40mm Slump) | Slab & Beam, Stair | 10 |  |  | Permanent | [7 empty] | 22 | 225 | [6 empty] | 2026-01-27 | [9 empty] | 2026-01-31 | WIR-CE-001175 | [19 empty] | 2026-02-21 | WIR-CE-001175
4965 | BV-BSW-105-0000-ECM-CAP-CE-000225 | BV-BSW-105-0000-ECM-WIR-CE-001175 | Slab, Near to retaining wall, second casting, Zone 04 | Zone 04 | Opera House | 4 | B1 | Permanent Works | 81612 | 159491 | 2026-01-24 | Aces | Saudi RM | C-40 SRC {200±40mm Slump) | Slab & Beam, Stair | 10 |  |  | Permanent | [7 empty] | 21.5 | 240 | [6 empty] | 2026-01-27 | [9 empty] | 2026-01-31 | WIR-CE-001175 | [19 empty] | 2026-02-21 | WIR-CE-001175
4966 | BV-BSW-105-0000-ECM-CAP-CE-000225 | BV-BSW-105-0000-ECM-WIR-CE-001175 | Slab, Near to retaining wall, second casting, Zone 04 | Zone 04 | Opera House | 4 | B1 | Permanent Works | 82612 | 159496 | 2026-01-24 | Aces | Saudi RM | C-40 SRC {200±40mm Slump) | Slab & Beam, Stair | 6 |  |  | Permanent | [7 empty] | 22 | 235 | [6 empty] | 2026-01-27 | [9 empty] | 2026-01-31 | WIR-CE-001175 | [19 empty] | 2026-02-21 | WIR-CE-001175
4967 | BV-BSW-105-0000-ECM-CAP-CE-000182 | BV-BSW-105-0000-ECM-WIR-CE-00930 | Inner Wall P06-06, Zone 06 | Zone 06 | Opera House | 6 | B2 | Permanent Works | 433 | 2339417 | 2026-01-24 | Aces | Unibeton Ready Mix | C 50/10 MPa (OPC+40%GGBS) | Wall, Column and Retaining Wall | 9 |  | 6 | Permanent | [7 empty] | 20.5 | 250 | [16 empty] | 2026-01-31 | [20 empty] | 2026-02-21
4968 | BV-BSW-105-0000-ECM-CAP-CE-000182 | BV-BSW-105-0000-ECM-WIR-CE-00930 | Inner Wall P06-06, Zone 06 | Zone 06 | Opera House | 6 | B2 | Permanent Works | 403 | 2339424 | 2026-01-24 | Aces | Unibeton Ready Mix | C 50/10 MPa (OPC+40%GGBS) | Wall, Column and Retaining Wall | 9 |  |  | Permanent | [7 empty] | 21.5 | 230 | [16 empty] | 2026-01-31 | [20 empty] | 2026-02-21
4969 | BV-BSW-105-0000-ECM-CAP-CE-000182 | BV-BSW-105-0000-ECM-WIR-CE-00930 | Inner Wall P06-06, Zone 06 | Zone 06 | Opera House | 6 | B2 | Permanent Works | 303 | 2339430 | 2026-01-24 | Aces | Unibeton Ready Mix | C 50/10 MPa (OPC+40%GGBS) | Wall, Column and Retaining Wall | 8 |  |  | Permanent | [7 empty] | 21.5 | 220 | [16 empty] | 2026-01-31 | [20 empty] | 2026-02-21
4970 | BV-BSW-105-0000-ECM-CAP-CE-000216 | BV-BSW-105-0000-ECM-WIR-CE-001121 | Inner Wall P2-13, Zone 02 | Zone 02 | Opera House | 2 | B1 | Permanent Works | 273 | 2339431 | 2026-01-24 | Aces | Unibeton Ready Mix | C 50/10 MPa (OPC+40%GGBS) | Wall, Column and Retaining Wall | 8 |  |  | Permanent | [7 empty] | 20.5 | 230 | [16 empty] | 2026-01-31 | [20 empty] | 2026-02-21
4971 | BV-BSW-105-0000-ECM-CAP-CE-000216 | BV-BSW-105-0000-ECM-WIR-CE-001121 | Inner Wall P2-13, Zone 02 | Zone 02 | Opera House | 2 | B1 | Permanent Works | 303 | 2339442 | 2026-01-24 | Aces | Unibeton Ready Mix | C 50/10 MPa (OPC+40%GGBS) | Wall, Column and Retaining Wall | 8 |  |  | Permanent | [7 empty] | 22 | 260 | [16 empty] | 2026-01-31 | [20 empty] | 2026-02-21
4972 | BV-BSW-105-0000-ECM-CAP-CE-000216 | BV-BSW-105-0000-ECM-WIR-CE-001121 | Inner Wall P2-13, Zone 02 | Zone 02 | Opera House | 2 | B1 | Permanent Works | 554 | 2339446 | 2026-01-24 | Aces | Unibeton Ready Mix | C 50/10 MPa (OPC+40%GGBS) | Wall, Column and Retaining Wall | 4 |  |  | Permanent | [7 empty] | 21 | 220 | [16 empty] | 2026-01-31 | [20 empty] | 2026-02-21
4973 | BV-BSW-105-0000-ECM-CAP-CE-000214/207 | BV-BSW-105-0000-ECM-WIR-CE-001177/000757/001189 | Inner Wall P04-1A Zone 10 Retaining wall Zone 10 & 04 | Zone 10 & 04 | Opera House | 10 | B2 | Permanent Works | 551 | 2337514 | 2026-01-26 | Aces | Unibeton Ready Mix | C 50/10 MPa (OPC+40%GGBS) | Wall, Column and Retaining Wall | 12 |  | 6 | Permanent | [7 empty] | 20.5 | 260 | [16 empty] | 2026-02-02 | WIR-CE-001177/000757/001189 | RH.MCR26001851@7 | 46 | 47.1 | 46.9 | 47.7 | 48.9 | 48.1 | 47.45 | [11 empty] | 2026-02-23 | WIR-CE-001177/000757/001189 | RH.MCR26001851@28 | 58.9 | 60.3 | 58.7 | 58.3 | 59.5 | 61 | 59.45
4974 | BV-BSW-105-0000-ECM-CAP-CE-000214/207 | BV-BSW-105-0000-ECM-WIR-CE-001177/000757/001189 | Inner Wall P04-1A Zone 10 Retaining wall Zone 10 & 04 | Zone 10 & 04 | Opera House | 10 | B2 | Permanent Works | 287 | 2337520 | 2026-01-26 | Aces | Unibeton Ready Mix | C 50/10 MPa (OPC+40%GGBS) | Wall, Column and Retaining Wall | 8 |  |  | Permanent | [7 empty] | 20.5 | 250 | [16 empty] | 2026-02-02 | WIR-CE-001177/000757/001189 | [19 empty] | 2026-02-23 | WIR-CE-001177/000757/001189
4975 | BV-BSW-105-0000-ECM-CAP-CE-000214/207 | BV-BSW-105-0000-ECM-WIR-CE-001177/000757/001189 | Inner Wall P04-1A Zone 10 Retaining wall Zone 10 & 04 | Zone 10 & 04 | Opera House | 10 | B2 | Permanent Works | 403 | 2337521 | 2026-01-26 | Aces | Unibeton Ready Mix | C 50/10 MPa (OPC+40%GGBS) | Wall, Column and Retaining Wall | 9 |  |  | Permanent | [7 empty] | 21.5 | 220 | [16 empty] | 2026-02-02 | WIR-CE-001177/000757/001189 | [19 empty] | 2026-02-23 | WIR-CE-001177/000757/001189
4976 | BV-BSW-105-0000-ECM-CAP-CE-000214/207 | BV-BSW-105-0000-ECM-WIR-CE-001177/000757/001189 | Inner Wall P04-1A Zone 10 Retaining wall Zone 10 & 04 | Zone 10 & 04 | Opera House | 10 | B2 | Permanent Works | 302 | 2337526 | 2026-01-26 | Aces | Unibeton Ready Mix | C 50/10 MPa (OPC+40%GGBS) | Wall, Column and Retaining Wall | 8 |  |  | Permanent | [7 empty] | 21 | 240 | [16 empty] | 2026-02-02 | WIR-CE-001177/000757/001189 | [19 empty] | 2026-02-23 | WIR-CE-001177/000757/001189
4977 | BV-BSW-105-0000-ECM-CAP-CE-000214/207 | BV-BSW-105-0000-ECM-WIR-CE-001177/000757/001189 | Inner Wall P04-1A Zone 10 Retaining wall Zone 10 & 04 | Zone 10 & 04 | Opera House | 10 | B2 | Permanent Works | 415 | 2337527 | 2026-01-26 | Aces | Unibeton Ready Mix | C 50/10 MPa (OPC+40%GGBS) | Wall, Column and Retaining Wall | 10 |  | 6 | Permanent | [7 empty] | 21 | 210 | [16 empty] | 2026-02-02 | WIR-CE-001177/000757/001189 | [19 empty] | 2026-02-23 | WIR-CE-001177/000757/001189
4978 | BV-BSW-105-0000-ECM-CAP-CE-000214/207 | BV-BSW-105-0000-ECM-WIR-CE-001177/000757/001189 | Inner Wall P04-1A Zone 10 Retaining wall Zone 10 & 04 | Zone 10 | Opera House | 10 | B2 | Permanent Works | 407 | 2337531 | 2026-01-26 | Aces | Unibeton Ready Mix | C 50/10 MPa (OPC+40%GGBS) | Wall, Column and Retaining Wall | 10 |  |  | Permanent | [7 empty] | 20.5 | 230 | [16 empty] | 2026-02-02 | WIR-CE-001177/000757/001189 | [19 empty] | 2026-02-23 | WIR-CE-001177/000757/001189
4979 | BV-BSW-105-0000-ECM-CAP-CE-000227 | BV-BSW-105-0000-ECM-WIR-CE-001167 | First casting Slab Zone 10 | Zone 10 | Opera House | 10 | B1 | Permanent Works | 553 | 2340317 | 2026-01-26 | Aces | Unibeton Ready Mix | C 50/10 MPa (OPC+40%GGBS) | Wall, Column and Retaining Wall | 12 |  |  | Permanent | [7 empty] | 21 | 250 | [6 empty] | 2026-01-29 | [9 empty] | 2026-02-02 | WIR-CE-001167 | RH.MCR26001757@7 | 44.5 | 42.6 | 44.8 | 45.5 | 44.6 | 43.8 | 44.24286 | [11 empty] | 2026-02-23 | WIR-CE-001167 | RH.MCR26001757@28 | 58.5 | 59.3 | 58 | 59 | 60.1 | 58.8 | 59.15
4980 | BV-BSW-105-0000-ECM-CAP-CE-000227 | BV-BSW-105-0000-ECM-WIR-CE-001167 | First casting Slab Zone 10 | Zone 10 | Opera House | 10 | B1 | Permanent Works | 554 | 2337546 | 2026-01-26 | Aces | Unibeton Ready Mix | C 50/10 MPa (OPC+40%GGBS) | Wall, Column and Retaining Wall | 12 |  |  | Permanent | [7 empty] | 21.5 | 235 | [6 empty] | 2026-01-29 | [9 empty] | 2026-02-02 | WIR-CE-001167 | [19 empty] | 2026-02-23 | WIR-CE-001167
4981 | BV-BSW-105-0000-ECM-CAP-CE-000227 | BV-BSW-105-0000-ECM-WIR-CE-001167 | First casting Slab Zone 10 | Zone 10 | Opera House | 10 | B1 | Permanent Works | 557 | 2340318 | 2026-01-26 | Aces | Unibeton Ready Mix | C 50/10 MPa (OPC+40%GGBS) | Wall, Column and Retaining Wall | 12 |  |  | Permanent | [7 empty] | 20.5 | 210 | [6 empty] | 2026-01-29 | [9 empty] | 2026-02-02 | WIR-CE-001167 | [19 empty] | 2026-02-23 | WIR-CE-001167
4982 | BV-BSW-105-0000-ECM-CAP-CE-000227 | BV-BSW-105-0000-ECM-WIR-CE-001167 | First casting Slab Zone 10 | Zone 10 | Opera House | 10 | B1 | Permanent Works | 273 | 2337547 | 2026-01-26 | Aces | Unibeton Ready Mix | C 50/10 MPa (OPC+40%GGBS) | Wall, Column and Retaining Wall | 8 |  | 6 | Permanent | [7 empty] | 22 | 230 | [6 empty] | 2026-01-29 | [9 empty] | 2026-02-02 | WIR-CE-001167 | [19 empty] | 2026-02-23 | WIR-CE-001167
4983 | BV-BSW-105-0000-ECM-CAP-CE-000227 | BV-BSW-105-0000-ECM-WIR-CE-001167 | First casting Slab Zone 10 | Zone 10 | Opera House | 10 | B1 | Permanent Works | 437 | 2337548 | 2026-01-26 | Aces | Unibeton Ready Mix | C 50/10 MPa (OPC+40%GGBS) | Wall, Column and Retaining Wall | 10 |  |  | Permanent | [7 empty] | 21 | 240 | [6 empty] | 2026-01-29 | [9 empty] | 2026-02-02 | WIR-CE-001167 | [19 empty] | 2026-02-23 | WIR-CE-001167
4984 | BV-BSW-105-0000-ECM-CAP-CE-000227 | BV-BSW-105-0000-ECM-WIR-CE-001167 | First casting Slab Zone 10 | Zone 10 | Opera House | 10 | B1 | Permanent Works | 403 | 2340319 | 2026-01-26 | Aces | Unibeton Ready Mix | C 50/10 MPa (OPC+40%GGBS) | Wall, Column and Retaining Wall | 9 |  |  | Permanent | [7 empty] | 22.5 | 240 | [6 empty] | 2026-01-29 | [9 empty] | 2026-02-02 | WIR-CE-001167 | [19 empty] | 2026-02-23 | WIR-CE-001167
4985 | BV-BSW-105-0000-ECM-CAP-CE-000227 | BV-BSW-105-0000-ECM-WIR-CE-001167 | First casting Slab Zone 10 | Zone 10 | Opera House | 10 | B1 | Permanent Works | 393 | 2337549 | 2026-01-26 | Aces | Unibeton Ready Mix | C 50/10 MPa (OPC+40%GGBS) | Wall, Column and Retaining Wall | 10 |  |  | Permanent | [7 empty] | 21.5 | 250 | [6 empty] | 2026-01-29 | [9 empty] | 2026-02-02 | WIR-CE-001167 | [19 empty] | 2026-02-23 | WIR-CE-001167
4986 | BV-BSW-105-0000-ECM-CAP-CE-000227 | BV-BSW-105-0000-ECM-WIR-CE-001167 | First casting Slab Zone 10 | Zone 10 | Opera House | 10 | B1 | Permanent Works | 551 | 2340320 | 2026-01-26 | Aces | Unibeton Ready Mix | C 50/10 MPa (OPC+40%GGBS) | Wall, Column and Retaining Wall | 12 |  |  | Permanent | [7 empty] | 20 | 240 | [6 empty] | 2026-01-29 | [9 empty] | 2026-02-02 | WIR-CE-001167 | [19 empty] | 2026-02-23 | WIR-CE-001167
4987 | BV-BSW-105-0000-ECM-CAP-CE-000227 | BV-BSW-105-0000-ECM-WIR-CE-001167 | First casting Slab Zone 10 | Zone 10 | Opera House | 10 | B1 | Permanent Works | 274 | 2337550 | 2026-01-26 | Aces | Unibeton Ready Mix | C 50/10 MPa (OPC+40%GGBS) | Wall, Column and Retaining Wall | 8 |  |  | Permanent | [7 empty] | 21 | 240 | [6 empty] | 2026-01-29 | [9 empty] | 2026-02-02 | WIR-CE-001167 | [19 empty] | 2026-02-23 | WIR-CE-001167
4988 | BV-BSW-105-0000-ECM-CAP-CE-000227 | BV-BSW-105-0000-ECM-WIR-CE-001167 | First casting Slab Zone 10 | Zone 10 | Opera House | 10 | B1 | Permanent Works | 303 | 2340321 | 2026-01-26 | Aces | Unibeton Ready Mix | C 50/10 MPa (OPC+40%GGBS) | Wall, Column and Retaining Wall | 8 |  |  | Permanent | [7 empty] | 20.5 | 260 | [6 empty] | 2026-01-29 | [9 empty] | 2026-02-02 | WIR-CE-001167 | [19 empty] | 2026-02-23 | WIR-CE-001167
4989 | BV-BSW-105-0000-ECM-CAP-CE-000227 | BV-BSW-105-0000-ECM-WIR-CE-001167 | First casting Slab Zone 10 | Zone 10 | Opera House | 10 | B1 | Permanent Works | 302 | 2337551 | 2026-01-26 | Aces | Unibeton Ready Mix | C 50/10 MPa (OPC+40%GGBS) | Wall, Column and Retaining Wall | 8 |  |  | Permanent | [7 empty] | 20.5 | 230 | [6 empty] | 2026-01-29 | [9 empty] | 2026-02-02 | WIR-CE-001167 | [19 empty] | 2026-02-23 | WIR-CE-001167
4990 | BV-BSW-105-0000-ECM-CAP-CE-000227 | BV-BSW-105-0000-ECM-WIR-CE-001167 | First casting Slab Zone 10 | Zone 10 | Opera House | 10 | B1 | Permanent Works | 554 | 2340322 | 2026-01-26 | Aces | Unibeton Ready Mix | C 50/10 MPa (OPC+40%GGBS) | Wall, Column and Retaining Wall | 12 |  |  | Permanent | [7 empty] | 22 | 225 | [6 empty] | 2026-01-29 | [9 empty] | 2026-02-02 | WIR-CE-001167 | [19 empty] | 2026-02-23 | WIR-CE-001167
4991 | BV-BSW-105-0000-ECM-CAP-CE-000227 | BV-BSW-105-0000-ECM-WIR-CE-001167 | First casting Slab Zone 10 | Zone 10 | Opera House | 10 | B1 | Permanent Works | 553 | 2340323 | 2026-01-26 | Aces | Unibeton Ready Mix | C 50/10 MPa (OPC+40%GGBS) | Wall, Column and Retaining Wall | 12 |  |  | Permanent | [7 empty] | 20.5 | 230 | [6 empty] | 2026-01-29 | [9 empty] | 2026-02-02 | WIR-CE-001167 |  | 43.9 | [17 empty] | 2026-02-23 | WIR-CE-001167 |  | 58.7 | 60.8
4992 | BV-BSW-105-0000-ECM-CAP-CE-000227 | BV-BSW-105-0000-ECM-WIR-CE-001167 | First casting Slab Zone 10 | Zone 10 | Opera House | 10 | B1 | Permanent Works | 273 | 2337552 | 2026-01-26 | Aces | Unibeton Ready Mix | C 50/10 MPa (OPC+40%GGBS) | Wall, Column and Retaining Wall | 8 |  |  | Permanent | [7 empty] | 19.5 | 240 | [6 empty] | 2026-01-29 | [9 empty] | 2026-02-02 | WIR-CE-001167 | [19 empty] | 2026-02-23 | WIR-CE-001167
4993 | BV-BSW-105-0000-ECM-CAP-CE-000227 | BV-BSW-105-0000-ECM-WIR-CE-001167 | First casting Slab Zone 10 | Zone 10 | Opera House | 10 | B1 | Permanent Works | 433 | 2337553 | 2026-01-26 | Aces | Unibeton Ready Mix | C 50/10 MPa (OPC+40%GGBS) | Wall, Column and Retaining Wall | 9 |  |  | Permanent | [7 empty] | 20.5 | 210 | [6 empty] | 2026-01-29 | [9 empty] | 2026-02-02 | WIR-CE-001167 | [19 empty] | 2026-02-23 | WIR-CE-001167
4994 | BV-BSW-105-0000-ECM-CAP-CE-000227 | BV-BSW-105-0000-ECM-WIR-CE-001167 | First casting Slab Zone 10 | Zone 10 | Opera House | 10 | B1 | Permanent Works | 437 | 2340324 | 2026-01-26 | Aces | Unibeton Ready Mix | C 50/10 MPa (OPC+40%GGBS) | Wall, Column and Retaining Wall | 10 |  | 6 | Permanent | [7 empty] | 19.5 | 250 | [6 empty] | 2026-01-29 | [9 empty] | 2026-02-02 | WIR-CE-001167 | [19 empty] | 2026-02-23 | WIR-CE-001167
4995 | BV-BSW-105-0000-ECM-CAP-CE-000227 | BV-BSW-105-0000-ECM-WIR-CE-001167 | First casting Slab Zone 10 | Zone 10 | Opera House | 10 | B1 | Permanent Works | 551 | 2337554 | 2026-01-26 | Aces | Unibeton Ready Mix | C 50/10 MPa (OPC+40%GGBS) | Wall, Column and Retaining Wall | 12 |  |  | Permanent | [7 empty] | 21.5 | 240 | [6 empty] | 2026-01-29 | [9 empty] | 2026-02-02 | WIR-CE-001167 | [19 empty] | 2026-02-23 | WIR-CE-001167
4996 | BV-BSW-105-0000-ECM-CAP-CE-000227 | BV-BSW-105-0000-ECM-WIR-CE-001167 | First casting Slab Zone 10 | Zone 10 | Opera House | 10 | B1 | Permanent Works | 557 | 2340325 | 2026-01-26 | Aces | Unibeton Ready Mix | C 50/10 MPa (OPC+40%GGBS) | Wall, Column and Retaining Wall | 12 |  |  | Permanent | [7 empty] | 21 | 220 | [6 empty] | 2026-01-29 | [9 empty] | 2026-02-02 | WIR-CE-001167 | [19 empty] | 2026-02-23 | WIR-CE-001167
4997 | BV-BSW-105-0000-ECM-CAP-CE-000227 | BV-BSW-105-0000-ECM-WIR-CE-001167 | First casting Slab Zone 10 | Zone 10 | Opera House | 10 | B1 | Permanent Works | 393 | 2337555 | 2026-01-26 | Aces | Unibeton Ready Mix | C 50/10 MPa (OPC+40%GGBS) | Wall, Column and Retaining Wall | 10 |  |  | Permanent | [7 empty] | 21 | 230 | [6 empty] | 2026-01-29 | [9 empty] | 2026-02-02 | WIR-CE-001167 | [19 empty] | 2026-02-23 | WIR-CE-001167
4998 | BV-BSW-105-0000-ECM-CAP-CE-000227 | BV-BSW-105-0000-ECM-WIR-CE-001167 | First casting Slab Zone 10 | Zone 10 | Opera House | 10 | B1 | Permanent Works | 403 | 2340326 | 2026-01-26 | Aces | Unibeton Ready Mix | C 50/10 MPa (OPC+40%GGBS) | Wall, Column and Retaining Wall | 9 |  |  | Permanent | [7 empty] | 22 | 260 | [6 empty] | 2026-01-29 | [9 empty] | 2026-02-02 | WIR-CE-001167 | [19 empty] | 2026-02-23 | WIR-CE-001167
4999 | BV-BSW-105-0000-ECM-CAP-CE-000227 | BV-BSW-105-0000-ECM-WIR-CE-001167 | First casting Slab Zone 10 | Zone 10 | Opera House | 10 | B1 | Permanent Works | 302 | 2337556 | 2026-01-26 | Aces | Unibeton Ready Mix | C 50/10 MPa (OPC+40%GGBS) | Wall, Column and Retaining Wall | 8 |  |  | Permanent | [7 empty] | 21.5 | 210 | [6 empty] | 2026-01-29 | [9 empty] | 2026-02-02 | WIR-CE-001167 | [19 empty] | 2026-02-23 | WIR-CE-001167
5000 | BV-BSW-105-0000-ECM-CAP-CE-000227 | BV-BSW-105-0000-ECM-WIR-CE-001167 | First casting Slab Zone 10 | Zone 10 | Opera House | 10 | B1 | Permanent Works | 274 | 2337557 | 2026-01-26 | Aces | Unibeton Ready Mix | C 50/10 MPa (OPC+40%GGBS) | Wall, Column and Retaining Wall | 8 |  |  | Permanent | [7 empty] | 20 | 245 | [6 empty] | 2026-01-29 | [9 empty] | 2026-02-02 | WIR-CE-001167 | [19 empty] | 2026-02-23 | WIR-CE-001167
5001 | BV-BSW-105-0000-ECM-CAP-CE-000227 | BV-BSW-105-0000-ECM-WIR-CE-001167 | First casting Slab Zone 10 | Zone 10 | Opera House | 10 | B1 | Permanent Works | 415 | 2340327 | 2026-01-26 | Aces | Unibeton Ready Mix | C 50/10 MPa (OPC+40%GGBS) | Wall, Column and Retaining Wall | 10 |  |  | Permanent | [7 empty] | 20.5 | 230 | [6 empty] | 2026-01-29 | [9 empty] | 2026-02-02 | WIR-CE-001167 | [19 empty] | 2026-02-23 | WIR-CE-001167
5002 | BV-BSW-105-0000-ECM-CAP-CE-000227 | BV-BSW-105-0000-ECM-WIR-CE-001167 | First casting Slab Zone 10 | Zone 10 | Opera House | 10 | B1 | Permanent Works | 554 | 2337558 | 2026-01-26 | Aces | Unibeton Ready Mix | C 50/10 MPa (OPC+40%GGBS) | Wall, Column and Retaining Wall | 12 |  | 6 | Permanent | [7 empty] | 19 | 250 | [6 empty] | 2026-01-29 | [9 empty] | 2026-02-02 | WIR-CE-001167 | [19 empty] | 2026-02-23 | WIR-CE-001167
5003 | BV-BSW-105-0000-ECM-CAP-CE-000227 | BV-BSW-105-0000-ECM-WIR-CE-001167 | First casting Slab Zone 10 | Zone 10 | Opera House | 10 | B1 | Permanent Works | 553 | 2337559 | 2026-01-26 | Aces | Unibeton Ready Mix | C 50/10 MPa (OPC+40%GGBS) | Wall, Column and Retaining Wall | 9 |  |  | Permanent | [7 empty] | 21.5 | 250 | [6 empty] | 2026-01-29 | [9 empty] | 2026-02-02 | WIR-CE-001167 | [19 empty] | 2026-02-23 | WIR-CE-001167
5004 | BV-BSW-105-0000-ECM-CAP-CE-000226 | BV-BSW-105-0000-ECM-WIR-CE-001194 | Planter Slab Zone 08 | Zone 08 | Opera House | 8 | B1 | Permanent Works | 303 | 2340333 | 2026-01-27 | Aces | Unibeton Ready Mix | C 50/10 MPa (OPC+40%GGBS) | Wall, Column and Retaining Wall | 8 |  |  | Permanent | [7 empty] | 21.5 | 260 | [6 empty] | 2026-01-30 | [9 empty] | 2026-02-03 | WIR-CE-001194 | RH.MCR26001758@7 | 46.5 | 45.2 | 47.5 |  |  |  | 46.4 | [11 empty] | 2026-02-24 | WIR-CE-001194 | RH.MCR26001758@28 | 60.1 | 61.8 | 59.5 |  |  |  | 60.46667
5005 | BV-BSW-105-0000-ECM-CAP-CE-000226 | BV-BSW-105-0000-ECM-WIR-CE-001194 | Planter Slab Zone 08 | Zone 08 | Opera House | 8 | B1 | Permanent Works | 273 | 2337562 | 2026-01-27 | Aces | Unibeton Ready Mix | C 50/10 MPa (OPC+40%GGBS) | Wall, Column and Retaining Wall | 8 |  | 6 | Permanent | [7 empty] | 21 | 260 | [6 empty] | 2026-01-30 | [9 empty] | 2026-02-03 | WIR-CE-001194 | [19 empty] | 2026-02-24 | WIR-CE-001194
5006 | BV-BSW-105-0000-ECM-CAP-CE-000226 | BV-BSW-105-0000-ECM-WIR-CE-001194 | Planter Slab Zone 08 | Zone 08 | Opera House | 8 | B1 | Permanent Works | 558 | 2340334 | 2026-01-27 | Aces | Unibeton Ready Mix | C 50/10 MPa (OPC+40%GGBS) | Wall, Column and Retaining Wall | 12 |  |  | Permanent | [7 empty] | 19.5 | 230 | [6 empty] | 2026-01-30 | [9 empty] | 2026-02-03 | WIR-CE-001194 | [19 empty] | 2026-02-24 | WIR-CE-001194
5007 | BV-BSW-105-0000-ECM-CAP-CE-000226 | BV-BSW-105-0000-ECM-WIR-CE-001194 | Planter Slab Zone 08 | Zone 08 | Opera House | 8 | B1 | Permanent Works | 437 | 2337564 | 2026-01-27 | Aces | Unibeton Ready Mix | C 50/10 MPa (OPC+40%GGBS) | Wall, Column and Retaining Wall | 9 |  |  | Permanent | [7 empty] | 22 | 240 | [6 empty] | 2026-01-30 | [9 empty] | 2026-02-03 | WIR-CE-001194 | [19 empty] | 2026-02-24 | WIR-CE-001194
5008 | BV-BSW-105-0000-ECM-CAP-CE-000226 | BV-BSW-105-0000-ECM-WIR-CE-001194 | Planter Slab Zone 08 | Zone 08 | Opera House | 8 | B1 | Permanent Works | 403 | 2340335 | 2026-01-27 | Aces | Unibeton Ready Mix | C 50/10 MPa (OPC+40%GGBS) | Wall, Column and Retaining Wall | 9 |  |  | Permanent | [7 empty] | 21.5 | 245 | [6 empty] | 2026-01-30 | [9 empty] | 2026-02-03 | WIR-CE-001194 | [19 empty] | 2026-02-24 | WIR-CE-001194
5009 | BV-BSW-105-0000-ECM-CAP-CE-000226 | BV-BSW-105-0000-ECM-WIR-CE-001194 | Planter Slab Zone 08 | Zone 08 | Opera House | 8 | B1 | Permanent Works | 274 | 2337565 | 2026-01-27 | Aces | Unibeton Ready Mix | C 50/10 MPa (OPC+40%GGBS) | Wall, Column and Retaining Wall | 8 |  |  | Permanent | [7 empty] | 20.5 | 250 | [6 empty] | 2026-01-30 | [9 empty] | 2026-02-03 | WIR-CE-001194 | [19 empty] | 2026-02-24 | WIR-CE-001194
5010 | BV-BSW-105-0000-ECM-CAP-CE-000226 | BV-BSW-105-0000-ECM-WIR-CE-001194 | Planter Slab Zone 08 | Zone 08 | Opera House | 8 | B1 | Permanent Works | 433 | 2337566 | 2026-01-27 | Aces | Unibeton Ready Mix | C 50/10 MPa (OPC+40%GGBS) | Wall, Column and Retaining Wall | 6 |  |  | Permanent | [7 empty] | 20 | 230 | [6 empty] | 2026-01-30 | [9 empty] | 2026-02-03 | WIR-CE-001194 | [19 empty] | 2026-02-24 | WIR-CE-001194
5011 | BV-BSW-105-0000-ECM-CAP-CE-000226 | BV-BSW-105-0000-ECM-WIR-CE-001194 | Planter Slab Zone 08 | Zone 08 | Opera House | 8 | B1 | Permanent Works | 393 | 2337571 | 2026-01-27 | Aces | Unibeton Ready Mix | C 50/10 MPa (OPC+40%GGBS) | Wall, Column and Retaining Wall | 10 |  |  | Permanent | [7 empty] | 21 | 210 | [6 empty] | 2026-01-30 | [9 empty] | 2026-02-03 | WIR-CE-001194 | [19 empty] | 2026-02-24 | WIR-CE-001194
5012 | BV-BSW-105-0000-ECM-CAP-CE-000226 | BV-BSW-105-0000-ECM-WIR-CE-001194 | Planter Slab Zone 08 | Zone 08 | Opera House | 8 | B1 | Permanent Works | 437 | 2340341 | 2026-01-27 | Aces | Unibeton Ready Mix | C 50/10 MPa (OPC+40%GGBS) | Wall, Column and Retaining Wall | 10 |  |  | Permanent | [7 empty] | 20 | 230 | [6 empty] | 2026-01-30 | [9 empty] | 2026-02-03 | WIR-CE-001194 | [19 empty] | 2026-02-24 | WIR-CE-001194
5013 | BV-BSW-105-0000-ECM-CAP-CE-000224/231 | BV-BSW-105-0000-ECM-WIR-CE-001152 | Inner Wall P2-08, P2-06 Zone 2 | Zone 02 | Opera House | 2 | B1 | Permanent Works | 415 | 2340337 | 2026-01-27 | Aces | Unibeton Ready Mix | C 50/10 MPa (OPC+40%GGBS) | Wall, Column and Retaining Wall | 10 |  |  | Permanent | [7 empty] | 22 | 240 | [16 empty] | 2026-02-03 | WIR-CE-001152 | RH.MCR26001759@7 | 46.2 | 44.6 | 46.8 |  |  |  | 45.86667 | [11 empty] | 2026-02-24 | WIR-CE-001152 | RH.MCR26001759@28 | 61.6 | 59.1 | 61.3 |  |  |  | 60.66667
5014 | BV-BSW-105-0000-ECM-CAP-CE-000224/231 | BV-BSW-105-0000-ECM-WIR-CE-001152 | Inner Wall P2-08, P2-06 Zone 2 | Zone 02 | Opera House | 2 | B1 | Permanent Works | 558 | 2337573 | 2026-01-27 | Aces | Unibeton Ready Mix | C 50/10 MPa (OPC+40%GGBS) | Wall, Column and Retaining Wall | 12 |  | 6 | Permanent | [7 empty] | 22 | 240 | [16 empty] | 2026-02-03 | WIR-CE-001152 | [19 empty] | 2026-02-24 | WIR-CE-001152
5015 | BV-BSW-105-0000-ECM-CAP-CE-000224/231 | BV-BSW-105-0000-ECM-WIR-CE-001152 | Inner Wall P2-08, P2-06 Zone 2 | Zone 02 | Opera House | 2 | B1 | Permanent Works | 273 | 2337575 | 2026-01-27 | Aces | Unibeton Ready Mix | C 50/10 MPa (OPC+40%GGBS) | Wall, Column and Retaining Wall | 8 |  |  | Permanent | [7 empty] | 21.5 | 260 | [16 empty] | 2026-02-03 | WIR-CE-001152 | [19 empty] | 2026-02-24 | WIR-CE-001152
5016 | BV-BSW-105-0000-ECM-CAP-CE-000224/231 | BV-BSW-105-0000-ECM-WIR-CE-001152 | Inner Wall P2-08, P2-06 Zone 2 | Zone 02 | Opera House | 2 | B1 | Permanent Works | 303 | 2337577 | 2026-01-27 | Aces | Unibeton Ready Mix | C 50/10 MPa (OPC+40%GGBS) | Wall, Column and Retaining Wall | 8 |  |  | Permanent | [7 empty] | 20 | 250 | [16 empty] | 2026-02-03 | WIR-CE-001152 | [19 empty] | 2026-02-24 | WIR-CE-001152
5017 | BV-BSW-105-0000-ECM-CAP-CE-000224/231 | BV-BSW-105-0000-ECM-WIR-CE-001152 | Inner Wall P2-08, P2-06 Zone 2 | Zone 02 | Opera House | 2 | B1 | Permanent Works | 437 | 2337578 | 2026-01-27 | Aces | Unibeton Ready Mix | C 50/10 MPa (OPC+40%GGBS) | Wall, Column and Retaining Wall | 10 |  |  | Permanent | [7 empty] | 21 | 250 | [16 empty] | 2026-02-03 | WIR-CE-001152 | [19 empty] | 2026-02-24 | WIR-CE-001152
5018 | BV-BSW-105-0000-ECM-CAP-CE-000236 | BV-BSW-105-0000-ECM-WIR-CE-001192 | Retaining wall First casting Zone 05 02 Columns (C11, C15) Zone 3 | Zone 05 | Opera House | 5 | B2 | Permanent Works | 557 | 2340351 | 2026-01-27 | Aces | Unibeton Ready Mix | C 50/10 MPa (OPC+40%GGBS) | Wall, Column and Retaining Wall | 12 |  | 12 | Permanent | [7 empty] | 20.5 | 250 | [16 empty] | 2026-02-03 | WIR-CE-001192 | RH.MCR26001760@7 | 46.9 | 45.9 | 46.3 |  |  |  | 46.36667 | [11 empty] | 2026-02-24 | WIR-CE-001192 | RH.MCR26001760@28 | 61 | 60.1 | 60.1 |  |  |  | 60.4
5019 | BV-BSW-105-0000-ECM-CAP-CE-000236 | BV-BSW-105-0000-ECM-WIR-CE-001192 | Retaining wall First casting Zone 05 02 Columns (C11, C15) Zone 3 | Zone 05 | Opera House | 5 | B2 | Permanent Works | 433 | 2340352 | 2026-01-27 | Aces | Unibeton Ready Mix | C 50/10 MPa (OPC+40%GGBS) | Wall, Column and Retaining Wall | 8 |  |  | Permanent | [7 empty] | 21 | 240 | [16 empty] | 2026-02-03 | WIR-CE-001192 | [19 empty] | 2026-02-24 | WIR-CE-001192
5020 | BV-BSW-105-0000-ECM-CAP-CE-000236 | BV-BSW-105-0000-ECM-WIR-CE-001192 | Retaining wall First casting Zone 05 02 Columns (C11, C15) Zone 3 | Zone 05 | Opera House | 5 | B2 | Permanent Works | 287 | 2340358 | 2026-01-27 | Aces | Unibeton Ready Mix | C 50/10 MPa (OPC+40%GGBS) | Wall, Column and Retaining Wall | 8 |  |  | Permanent | [7 empty] | 22 | 260 | [16 empty] | 2026-02-03 | WIR-CE-001192 | [19 empty] | 2026-02-24 | WIR-CE-001192
5021 | BV-BSW-105-0000-ECM-CAP-CE-000233 | BV-BSW-105-0000-ECM-WIR-CE-001197 | 02 Columns (C11, C15) Zone 03 B1 | Zone 03 | Opera House | 3 | B1 | Permanent Works | 303 | 2340362 | 2026-01-27 | Aces | Unibeton Ready Mix | C 50/10 MPa (OPC+40%GGBS) | Wall, Column and Retaining Wall | 7 |  |  | Permanent | [7 empty] | 22 | 250 | [16 empty] | 2026-02-03 | [20 empty] | 2026-02-24
5022 | BV-BSW-105-0000-ECM-CAP-CE-000232/223 | BV-BSW-105-0000-ECM-WIR-CE-001186 | Inner Wall (P5-13, P5-16)Zone 05 | Zone 05 | Opera House | 5 | B2 | Permanent Works | 553 | 2337594 | 2026-01-27 | Aces | Unibeton Ready Mix | C 50/10 MPa (OPC+40%GGBS) | Wall, Column and Retaining Wall | 12 |  | 6 | Permanent | [7 empty] | 21.5 | 240 | [16 empty] | 2026-02-03 | WIR-CE-001186 | RH.MCR26001761@7 | 48.1 | 46.1 | 46.8 |  |  |  | 47 | [11 empty] | 2026-02-24 | WIR-CE-001186 | RH.MCR26001761@28 | 60.4 | 61.6 | 59.3 |  |  |  | 60.43333
5023 | BV-BSW-105-0000-ECM-CAP-CE-000232/223 | BV-BSW-105-0000-ECM-WIR-CE-001186 | Inner Wall (P5-13, P5-16)Zone 05 | Zone 05 | Opera House | 5 | B2 | Permanent Works | 403 | 2337597 | 2026-01-27 | Aces | Unibeton Ready Mix | C 50/10 MPa (OPC+40%GGBS) | Wall, Column and Retaining Wall | 3 |  |  | Permanent | [7 empty] | 20.5 | 230 | [16 empty] | 2026-02-03 | WIR-CE-001186 | [19 empty] | 2026-02-24 | WIR-CE-001186
5024 | BV-BSW-105-0000-ECM-CAP-CE-000233 | BV-BSW-105-0000-ECM-WIR-CE-001202 | 04 Nos of Columns C09, C10, C13, C14 Zone 2 | Zone 03 | Opera House | 3 | B1 | Permanent Works | 302 | 2340432 | 2026-01-28 | Aces | Unibeton Ready Mix | C 50/10 MPa (OPC+40%GGBS) | Wall, Column and Retaining Wall | 8 |  | 6 | Permanent | [7 empty] | 19.5 | 250 | [16 empty] | 2026-02-04 | WIR-CE-001202/1226 | RH.MCR26001764@7 | 47.2 | 45.8 | 48.2 |  |  |  | 47.06667 | [11 empty] | 2026-02-25 | WIR-CE-001202/1226 | RH.MCR26001764@28 | 58.6 | 59.9 | 59.3 |  |  |  | 59.26667
5025 | BV-BSW-105-0000-ECM-CAP-CE-000216 | BV-BSW-105-0000-ECM-WIR-CE-001226 | Inner Wall (P2-13) Seecond casting Zone 02 | Zone 02 | Opera House | 2 | B1 | Permanent Works | 403 | 2337662 | 2026-01-28 | Aces | Unibeton Ready Mix | C 50/10 MPa (OPC+40%GGBS) | Wall, Column and Retaining Wall | 8 |  |  | Permanent | [7 empty] | 21 | 240 | [16 empty] | 2026-02-04 | WIR-CE-001202/1226 | [19 empty] | 2026-02-25 | WIR-CE-001202/1226
5026 | BV-BSW-105-0000-ECM-CAP-CE-000216 | BV-BSW-105-0000-ECM-WIR-CE-001226 | Inner Wall (P2-13) Seecond casting Zone 02 | Zone 02 | Opera House | 2 | B1 | Permanent Works | 553 | 2337668 | 2026-01-28 | Aces | Unibeton Ready Mix | C 50/10 MPa (OPC+40%GGBS) | Wall, Column and Retaining Wall | 11 |  |  | Permanent | [7 empty] | 21.5 | 255 | [16 empty] | 2026-02-04 | WIR-CE-001202/1226 | [19 empty] | 2026-02-25 | WIR-CE-001202/1226
5027 | BV-BSW-105-0000-ECM-CAP-CE-000 | BV-BSW-105-0000-ECM-WIR-CE-000757 | Retaining wall 5th casting Zone 10 | Zone 10 | Opera House | 10 | B2 | Permanent Works | 551 | 2340434 | 2026-01-28 | Aces | Unibeton Ready Mix | C 50/10 MPa (OPC+40%GGBS) | Wall, Column and Retaining Wall | 12 |  | 6 | Permanent | [7 empty] | 24.5 | 255 | [16 empty] | 2026-02-04 | WIR-CE-000757 | RH.MCR26001765@7 | 45.2 | 46.9 | 46.3 |  |  |  | 46.13333 | [11 empty] | 2026-02-25 | WIR-CE-000757 | RH.MCR26001765@7 | 58.9 | 60.1 | 60.9 |  |  |  | 59.96667
5028 | BV-BSW-105-0000-ECM-CAP-CE-000 | BV-BSW-105-0000-ECM-WIR-CE-000757 | Retaining wall 5th casting Zone 10 | Zone 10 | Opera House | 10 | B2 | Permanent Works | 558 | 2340441 | 2026-01-28 | Aces | Unibeton Ready Mix | C 50/10 MPa (OPC+40%GGBS) | Wall, Column and Retaining Wall | 12 |  |  | Permanent | [7 empty] | 22 | 230 | [16 empty] | 2026-02-04 | WIR-CE-000757 | [19 empty] | 2026-02-25 | WIR-CE-000757
5029 | BV-BSW-105-0000-ECM-CAP-CE-000 | BV-BSW-105-0000-ECM-WIR-CE-000757 | Retaining wall 5th casting Zone 10 | Zone 10 | Opera House | 10 | B2 | Permanent Works | 437 | 2340447 | 2026-01-28 | Aces | Unibeton Ready Mix | C 50/10 MPa (OPC+40%GGBS) | Wall, Column and Retaining Wall | 10 |  |  | Permanent | [7 empty] | 20.5 | 260 | [16 empty] | 2026-02-04 | WIR-CE-000757 | [19 empty] | 2026-02-25 | WIR-CE-000757
5030 | BV-BSW-105-0000-ECM-CAP-CE-000 | BV-BSW-105-0000-ECM-WIR-CE-000757 | Retaining wall 5th casting Zone 10 | Zone 10 | Opera House | 10 | B2 | Permanent Works | 403 | 2337680 | 2026-01-28 | Aces | Unibeton Ready Mix | C 50/10 MPa (OPC+40%GGBS) | Wall, Column and Retaining Wall | 7 |  |  | Permanent | [7 empty] | 21 | 260 | [16 empty] | 2026-02-04 | WIR-CE-000757 | [19 empty] | 2026-02-25 | WIR-CE-000757
5031 | BV-BSW-105-0000-ECM-CAP-CE-000234 | BV-BSW-105-0000-ECM-WIR-CE-001204 | Inner Wall (P8-02, P8-07, P8-09, P8-10, P8-11) Zone 08 | Zone 08 | Opera House | 8 | B2 | Permanent Works | 403 | 2340389 | 2026-01-28 | Aces | Unibeton Ready Mix | C 50/10 MPa (OPC+40%GGBS) | Wall, Column and Retaining Wall | 9 |  | 6 | Permanent | [7 empty] | 22 | 250 | [16 empty] | 2026-02-04 | WIR-CE-001204 | RH.MCR26001763@7 | 47.5 | 46.8 | 47.5 |  |  |  | 47.26667 | [11 empty] | 2026-02-25 | WIR-CE-001204 | RH.MCR26001763@28 | 58.6 | 59.9 | 59.3 |  |  |  | 59.26667
5032 | BV-BSW-105-0000-ECM-CAP-CE-000234 | BV-BSW-105-0000-ECM-WIR-CE-001204 | Inner Wall (P8-02, P8-07, P8-09, P8-10, P8-11) Zone 08 | Zone 08 | Opera House | 8 | B2 | Permanent Works | 303 | 2337618 | 2026-01-28 | Aces | Unibeton Ready Mix | C 50/10 MPa (OPC+40%GGBS) | Wall, Column and Retaining Wall | 8 |  |  | Permanent | [7 empty] | 21.5 | 245 | [16 empty] | 2026-02-04 | WIR-CE-001204 | [19 empty] | 2026-02-25 | WIR-CE-001204
5033 | BV-BSW-105-0000-ECM-CAP-CE-000234 | BV-BSW-105-0000-ECM-WIR-CE-001204 | Inner Wall (P8-02, P8-07, P8-09, P8-10, P8-11) Zone 08 | Zone 08 | Opera House | 8 | B2 | Permanent Works | 274 | 2337620 | 2026-01-28 | Aces | Unibeton Ready Mix | C 50/10 MPa (OPC+40%GGBS) | Wall, Column and Retaining Wall | 8 |  |  | Permanent | [7 empty] | 21.5 | 260 | [16 empty] | 2026-02-04 | WIR-CE-001204 | [19 empty] | 2026-02-25 | WIR-CE-001204
5034 | BV-BSW-105-0000-ECM-CAP-CE-000234 | BV-BSW-105-0000-ECM-WIR-CE-001204 | Inner Wall (P8-02, P8-07, P8-09, P8-10, P8-11) Zone 08 | Zone 08 | Opera House | 8 | B2 | Permanent Works | 554 | 2337623 | 2026-01-28 | Aces | Unibeton Ready Mix | C 50/10 MPa (OPC+40%GGBS) | Wall, Column and Retaining Wall | 12 |  |  | Permanent | [7 empty] | 19.5 | 240 | [16 empty] | 2026-02-04 | WIR-CE-001204 | [19 empty] | 2026-02-25 | WIR-CE-001204
5035 | BV-BSW-105-0000-ECM-CAP-CE-000234 | BV-BSW-105-0000-ECM-WIR-CE-001204 | Inner Wall (P8-02, P8-07, P8-09, P8-10, P8-11) Zone 08 | Zone 08 | Opera House | 8 | B2 | Permanent Works | 415 | 2337628 | 2026-01-28 | Aces | Unibeton Ready Mix | C 50/10 MPa (OPC+40%GGBS) | Wall, Column and Retaining Wall | 10 |  |  | Permanent | [7 empty] | 22 | 230 | [16 empty] | 2026-02-04 | WIR-CE-001204 | [19 empty] | 2026-02-25 | WIR-CE-001204
5036 | BV-BSW-105-0000-ECM-CAP-CE-000234 | BV-BSW-105-0000-ECM-WIR-CE-001204 | Inner Wall (P8-02, P8-07, P8-09, P8-10, P8-11) Zone 08 | Zone 08 | Opera House | 8 | B2 | Permanent Works | 433 | 2337630 | 2026-01-28 | Aces | Unibeton Ready Mix | C 50/10 MPa (OPC+40%GGBS) | Wall, Column and Retaining Wall | 6 |  |  | Permanent | [7 empty] | 22 | 220 | [16 empty] | 2026-02-04 | WIR-CE-001204 | [19 empty] | 2026-02-25 | WIR-CE-001204
5037 | BV-BSW-105-0000-ECM-CAP-CE-000234 | BV-BSW-105-0000-ECM-WIR-CE-001204 | Inner Wall (P8-02, P8-07, P8-09, P8-10, P8-11) Zone 08 | Zone 08 | Opera House | 8 | B2 | Permanent Works | 554 | 2340412 | 2026-01-28 | Aces | Unibeton Ready Mix | C 50/10 MPa (OPC+40%GGBS) | Wall, Column and Retaining Wall | 3 |  |  | Permanent | [7 empty] | 22.5 | 210 | [16 empty] | 2026-02-04 | WIR-CE-001204 | [19 empty] | 2026-02-25 | WIR-CE-001204
5038 | BV-BSW-105-0000-ECM-CAP-CE-000188 | BV-BSW-105-0000-ECM-WIR-CE-001232 | Inner Wall (P01-15, P01-16A Zone 01 | Zone 01 | Opera House | 1 | B2 | Permanent Works | 407 | 2337734 | 2026-01-29 | Aces | Unibeton Ready Mix | C 50/10 MPa (OPC+40%GGBS) | Wall, Column and Retaining Wall | 10 |  | 6 | Permanent | [7 empty] | 22.5 | 240 | [16 empty] | 2026-02-05 | WIR-CE-001232 | RH.MCR26001767@7 | 47.3 | 47.5 | 46.5 |  |  |  | 47.1 | [11 empty] | 2026-02-26 | WIR-CE-001232 | RH.MCR26001767@28 | 58 | 58.5 | 60.3 |  |  |  | 58.93333
5039 | BV-BSW-105-0000-ECM-CAP-CE-000188 | BV-BSW-105-0000-ECM-WIR-CE-001232 | Inner Wall (P01-15, P01-16A Zone 01 | Zone 01 | Opera House | 1 | B2 | Permanent Works | 437 | 2339512 | 2026-01-29 | Aces | Unibeton Ready Mix | C 50/10 MPa (OPC+40%GGBS) | Wall, Column and Retaining Wall | 10 |  |  | Permanent | [7 empty] | 21 | 260 | [16 empty] | 2026-02-05 | WIR-CE-001232 | [19 empty] | 2026-02-26 | WIR-CE-001232
5040 | BV-BSW-105-0000-ECM-CAP-CE-000238 | BV-BSW-105-0000-ECM-WIR-CE-001239 | 02 Columns (CDC15, CDC18) Zone 01 | Zone 01 | Opera House | 1 | B2 | Permanent Works | 287 | 2337745 | 2026-01-29 | Aces | Unibeton Ready Mix | C 50/10 MPa (OPC+40%GGBS) | Wall, Column and Retaining Wall | 6 |  |  | Permanent | [7 empty] | 21.5 | 245 | [16 empty] | 2026-02-05 | [20 empty] | 2026-02-26
5041 | BV-BSW-105-0000-ECM-CAP-CE-000178 | BV-BSW-105-0000-ECM-WIR-CE-001229 | Retaining wall Second casting Zone 05 | Zone 05 | Opera House | 5 | B2 | Permanent Works | 863812 | 159759 | 2026-01-29 | Aces | Saudi RM | C 50/10 MPa (OPC+40%GGBS) | Wall, Column and Retaining Wall | 10 |  | 6 | Permanent | [7 empty] | 22.5 | 250 | [16 empty] | 2026-02-05 | WIR-CE-001229 | RH.MCR26001770@7 | 45.9 | 47.6 | 47.2 |  |  |  | 46.9 | [11 empty] | 2026-02-26 | WIR-CE-001229 | RH.MCR26001770@28 | 58.2 | 59.1 | 59.8 |  |  |  | 59.03333
5042 | BV-BSW-105-0000-ECM-CAP-CE-000178 | BV-BSW-105-0000-ECM-WIR-CE-001229 | Retaining wall Second casting Zone 05 | Zone 05 | Opera House | 5 | B2 | Permanent Works | 82112 | 159765 | 2026-01-29 | Aces | Saudi RM | C 50/10 MPa (OPC+40%GGBS) | Wall, Column and Retaining Wall | 10 |  |  | Permanent | [7 empty] | 22 | 230 | [16 empty] | 2026-02-05 | WIR-CE-001229 | [19 empty] | 2026-02-26 | WIR-CE-001229
5043 | BV-BSW-105-0000-ECM-CAP-CE-000178 | BV-BSW-105-0000-ECM-WIR-CE-001229 | Retaining wall Second casting Zone 05 | Zone 05 | Opera House | 5 | B2 | Permanent Works | 81612 | 159403 | 2026-01-29 | Aces | Saudi RM | C 50/10 MPa (OPC+40%GGBS) | Wall, Column and Retaining Wall | 10 |  |  | Permanent | [7 empty] | 23 | 230 | [16 empty] | 2026-02-05 | WIR-CE-001229 | [19 empty] | 2026-02-26 | WIR-CE-001229
5044 | BV-BSW-105-0000-ECM-CAP-CE-000178 | BV-BSW-105-0000-ECM-WIR-CE-001229 | Retaining wall Second casting Zone 05 | Zone 05 | Opera House | 5 | B2 | Permanent Works | 84612 | 159413 | 2026-01-29 | Aces | Saudi RM | C 50/10 MPa (OPC+40%GGBS) | Wall, Column and Retaining Wall | 7 |  |  | Permanent | [7 empty] | 21.5 | 260 | [16 empty] | 2026-02-05 | WIR-CE-001229 | [19 empty] | 2026-02-26 | WIR-CE-001229
5045 | BV-BSW-105-0000-ECM-CAP-CE-000188 | BV-BSW-105-0000-ECM-WIR-CE-001224 | Inner Wall (P2-10, P2-12) Zone 02 B1 | Zone 02 | Opera House | 1 | B1 | Permanent Works | 433 | 2339511 | 2026-01-29 | Aces | Unibeton Ready Mix | C 50/10 MPa (OPC+40%GGBS) | Wall, Column and Retaining Wall | 8 |  | 6 | Permanent | [7 empty] | 23 | 220 | [16 empty] | 2026-02-05 | WIR-CE-001224 | RH.MCR26001768@7 | 47.8 | 47.1 | 48.6 |  |  |  | 47.83333 | [11 empty] | 2026-02-26 | WIR-CE-001224 | RH.MCR26001768@28 | 60.6 | 58.8 | 59.9 |  |  |  | 59.76667
5046 | BV-BSW-105-0000-ECM-CAP-CE-000188 | BV-BSW-105-0000-ECM-WIR-CE-001224 | Inner Wall (P2-10, P2-12) Zone 02 B1 | Zone 02 | Opera House | 1 | B1 | Permanent Works | 303 | 2337743 | 2026-01-29 | Aces | Unibeton Ready Mix | C 50/10 MPa (OPC+40%GGBS) | Wall, Column and Retaining Wall | 8 |  |  | Permanent | [7 empty] | 21.5 | 250 | [16 empty] | 2026-02-05 | WIR-CE-001224 | [19 empty] | 2026-02-26 | WIR-CE-001224
5047 | BV-BSW-105-0000-ECM-CAP-CE-000188 | BV-BSW-105-0000-ECM-WIR-CE-001224 | Inner Wall (P2-10, P2-12) Zone 02 B1 | Zone 02 | Opera House | 1 | B1 | Permanent Works | 273 | 2337748 | 2026-01-29 | Aces | Unibeton Ready Mix | C 50/10 MPa (OPC+40%GGBS) | Wall, Column and Retaining Wall | 8 |  |  | Permanent | [7 empty] | 21 | 260 | [16 empty] | 2026-02-05 | WIR-CE-001224 | [19 empty] | 2026-02-26 | WIR-CE-001224
5048 | BV-BSW-105-0000-ECM-CAP-CE-000188 | BV-BSW-105-0000-ECM-WIR-CE-001224 | Inner Wall (P2-10, P2-12) Zone 02 B1 | Zone 02 | Opera House | 1 | B1 | Permanent Works | 407 | 2337755 | 2026-01-29 | Aces | Unibeton Ready Mix | C 50/10 MPa (OPC+40%GGBS) | Wall, Column and Retaining Wall | 5 |  |  | Permanent | [7 empty] | 21 | 240 | [16 empty] | 2026-02-05 | WIR-CE-001224 | [19 empty] | 2026-02-26 | WIR-CE-001224
5049 | BV-BSW-105-0000-ECM-CAP-CE-000233 | BV-BSW-105-0000-ECM-WIR-CE-001242 | 04 Columns (C12, C16, C17, C18) Zone 03, B1 | Zone 03 | Opera House | 1 | B1 | Permanent Works | 287 | 2337854 | 2026-02-01 | Aces | Unibeton Ready Mix | C 50/10 MPa (OPC+40%GGBS) | Wall, Column and Retaining Wall | 8 |  | 6 | Permanent | [7 empty] | 23.5 | 240 | [16 empty] | 2026-02-08 | [20 empty] | 2026-03-01
5050 | BV-BSW-105-0000-ECM-CAP-CE-000200 | BV-BSW-105-0000-ECM-WIR-CE-001237 | Inner Wall (P2-01) SF03 Zone 02, B1 | Zone 02 | Opera House | 1 | B1 | Permanent Works | 274 | 2337855 | 2026-02-01 | Aces | Unibeton Ready Mix | C 50/10 MPa (OPC+40%GGBS) | Wall, Column and Retaining Wall | 8 |  |  | Permanent | [7 empty] | 23 | 250 | [16 empty] | 2026-02-08 | [20 empty] | 2026-03-01
5051 | BV-BSW-105-0000-ECM-CAP-CE-000200 | BV-BSW-105-0000-ECM-WIR-CE-001237 | Inner Wall (P2-01) SF03 Zone 02, B1 | Zone 02 | Opera House | 1 | B1 | Permanent Works | 303 | 2337857 | 2026-02-01 | Aces | Unibeton Ready Mix | C 50/10 MPa (OPC+40%GGBS) | Wall, Column and Retaining Wall | 8 |  |  | Permanent | [7 empty] | 21 | 250 | [16 empty] | 2026-02-08 | [20 empty] | 2026-03-01
5052 | BV-BSW-105-0000-ECM-CAP-CE-000200 | BV-BSW-105-0000-ECM-WIR-CE-001237 | Inner Wall (P2-01) SF03 Zone 02, B1 | Zone 02 | Opera House | 1 | B1 | Permanent Works | 287 | 2337861 | 2026-02-01 | Aces | Unibeton Ready Mix | C 50/10 MPa (OPC+40%GGBS) | Wall, Column and Retaining Wall | 8 |  |  | Permanent | [7 empty] | 22.5 | 230 | [16 empty] | 2026-02-08 | [20 empty] | 2026-03-01
5053 | BV-BSW-105-0000-ECM-CAP-CE-000200 | BV-BSW-105-0000-ECM-WIR-CE-001237 | Inner Wall (P2-01) SF03 Zone 02, B1 | Zone 02 | Opera House | 1 | B1 | Permanent Works | 303 | 2337864 | 2026-02-01 | Aces | Unibeton Ready Mix | C 50/10 MPa (OPC+40%GGBS) | Wall, Column and Retaining Wall | 2 |  |  | Permanent | [7 empty] | 21.5 | 250 | [16 empty] | 2026-02-08 | [20 empty] | 2026-03-01
5054 | BV-BSW-105-0000-ECM-CAP-CE-000251 | BV-BSW-105-0000-ECM-WIR-CE-001247 | Attic Slab Second casting Zone 04 & 10 | Zone 04 & 10 | Opera House | 10 | B1 | Permanent Works | 551 | 2337910 | 2026-02-01 | Aces | Unibeton Ready Mix | C 50/10 MPa (OPC+40%GGBS) | Wall, Column and Retaining Wall | 12 |  | 6 | Permanent | [7 empty] | 25 | 230 | [6 empty] | 2026-02-04 | [9 empty] | 2026-02-08 | [20 empty] | 2026-03-01
5055 | BV-BSW-105-0000-ECM-CAP-CE-000251/203 | BV-BSW-105-0000-ECM-WIR-CE-001247/1145 | Attic Slab Second casting Zone 04 & 10, 01 Column AB10 Zone 09 B2 | Zone 04 & 10, Zone 09 | Opera House | 10 | B1 | Permanent Works | 554 | 2337911 | 2026-02-01 | Aces | Unibeton Ready Mix | C 50/10 MPa (OPC+40%GGBS) | Wall, Column and Retaining Wall | 12 |  |  | Permanent | [7 empty] | 23.5 | 250 | [6 empty] | 2026-02-04 | [9 empty] | 2026-02-08 | [20 empty] | 2026-03-01
5056 | BV-BSW-105-0000-ECM-CAP-CE-000235/ | BV-BSW-105-0000-ECM-WIR-CE-000757/1266 | Retaining wall remaing area Zone 10, Inner Wall P10-06, Zone 10 | Zone 10 | Opera House | 10 | B2 | Permanent Works | 415 | 2337916 | 2026-02-01 | Aces | Unibeton Ready Mix | C 50/10 MPa (OPC+40%GGBS) | Wall, Column and Retaining Wall | 10 |  |  | Permanent | [7 empty] | 23 | 250 | [16 empty] | 2026-02-08 | [20 empty] | 2026-03-01
5057 | BV-BSW-105-0000-ECM-CAP-CE-000235/ | BV-BSW-105-0000-ECM-WIR-CE-000757/1266 | Retaining wall remaing area Zone 10, Inner Wall P10-06, Zone 10 | Zone 10 | Opera House | 10 | B2 | Permanent Works | 437 | 2337923 | 2026-02-01 | Aces | Unibeton Ready Mix | C 50/10 MPa (OPC+40%GGBS) | Wall, Column and Retaining Wall | 10 |  |  | Permanent | [7 empty] | 24 | 260 | [16 empty] | 2026-02-08 | [20 empty] | 2026-03-01
5058 | BV-BSW-105-0000-ECM-CAP-CE-000235/ | BV-BSW-105-0000-ECM-WIR-CE-000757/1266 | Retaining wall remaing area Zone 10, Inner Wall P10-06, Zone 10 | Zone 10 | Opera House | 10 | B2 | Permanent Works | 554 | 2339671 | 2026-02-01 | Aces | Unibeton Ready Mix | C 50/10 MPa (OPC+40%GGBS) | Wall, Column and Retaining Wall | 12 |  |  | Permanent | [7 empty] | 23.5 | 220 | [16 empty] | 2026-02-08 | [20 empty] | 2026-03-01
5059 | BV-BSW-105-0000-ECM-CAP-CE-000240 | BV-BSW-105-0000-ECM-WIR-CE-001222/1268 | Retaining wall second cast, B2, Zone 05 | Zone 05 | Opera House | 5 | B2 | Permanent Works | 62810 | 157063 | 2026-02-02 | Aces | Saudi RM | C 50/10 MPa (OPC+40%GGBS) | Wall, Column and Retaining Wall | 9 |  |  | Permanent | [7 empty] | 25.5 | 240 | [16 empty] | 2026-02-09 | [20 empty] | 2026-03-02
5060 | BV-BSW-105-0000-ECM-CAP-CE-000240 | BV-BSW-105-0000-ECM-WIR-CE-001222/1268 | Retaining wall second cast, B2, Zone 05 | Zone 05 | Opera House | 5 | B2 | Permanent Works | 82012 | 157078 | 2026-02-02 | Aces | Saudi RM | C 50/10 MPa (OPC+40%GGBS) | Wall, Column and Retaining Wall | 10 |  | 6 | Permanent | [7 empty] | 24.5 | 250 | [16 empty] | 2026-02-09 | [20 empty] | 2026-03-02
5061 | BV-BSW-105-0000-ECM-CAP-CE-000240 | BV-BSW-105-0000-ECM-WIR-CE-001222/1268 | Retaining wall second cast, B2, Zone 05 | Zone 05 | Opera House | 5 | B2 | Permanent Works | 82812 | 157088 | 2026-02-02 | Aces | Saudi RM | C 50/10 MPa (OPC+40%GGBS) | Wall, Column and Retaining Wall | 10 |  |  | Permanent | [7 empty] | 24 | 210 | [16 empty] | 2026-02-09 | [20 empty] | 2026-03-02
5062 | BV-BSW-105-0000-ECM-CAP-CE-000240 | BV-BSW-105-0000-ECM-WIR-CE-001222/1268 | C19, C20, B1, Zone 03 | Zone 03 | Opera House | 5 | B1 | Permanent Works | 81612 | 157098 | 2026-02-02 | Aces | Saudi RM | C 50/10 MPa (OPC+40%GGBS) | Wall, Column and Retaining Wall | 7 |  |  | Permanent | [7 empty] | 22.5 | 230 | [16 empty] | 2026-02-09 | [20 empty] | 2026-03-02
5063 | BV-BSW-105-0000-ECM-CAP-CE-000246 | BV-BSW-105-0000-ECM-WIR-CE-001283 | Retaining Wall (First Casting), Zone 09 | Zone 09 | Opera House | 9 | B2 | Permanent Works | 551 | 2339721 | 2026-02-02 | Aces | Unibeton Ready Mix | C 50/10 MPa (OPC+40%GGBS) | Wall, Column and Retaining Wall | 12 |  | 6 | Permanent | [7 empty] | 24.5 | 250 | [16 empty] | 2026-02-09 | [20 empty] | 2026-03-02
5064 | BV-BSW-105-0000-ECM-CAP-CE-000246 | BV-BSW-105-0000-ECM-WIR-CE-001283 | Retaining Wall (First Casting), Zone 09 | Zone 09 | Opera House | 9 | B2 | Permanent Works | 407 | 2339723 | 2026-02-02 | Aces | Unibeton Ready Mix | C 50/10 MPa (OPC+40%GGBS) | Wall, Column and Retaining Wall | 10 |  |  | Permanent | [7 empty] | 23 | 230 | [16 empty] | 2026-02-09 | [20 empty] | 2026-03-02
5065 | BV-BSW-105-0000-ECM-CAP-CE-000236/178/213/233/240 | BV-BSW-105-0000-ECM-WIR-CE-001244/1264/1250/1276 | Retaining wall, B2, Zone 05, Inner wall P05-15, B2, Zone 05, 02 columns C02, C04 B1, Zone 03 | Zone 05 & 03 | Opera House | 5 | B2 | Permanent Works | 558 | 2339722 | 2026-02-02 | Aces | Unibeton Ready Mix | C 50/10 MPa (OPC+40%GGBS) | Wall, Column and Retaining Wall | 11 |  | 6 | Permanent | [7 empty] | 25 | 260 | [16 empty] | 2026-02-09 | [20 empty] | 2026-03-02
5066 | BV-BSW-105-0000-ECM-CAP-CE-000236/178/213/233/240 | BV-BSW-105-0000-ECM-WIR-CE-001244/1264/1250/1276 | Retaining wall, B2, Zone 05, Inner wall P05-15, B2, Zone 05, 02 columns C02, C04 B1, Zone 03 | Zone 05 & 03 | Opera House | 5 | B2 | Permanent Works | 302 | 2339724 | 2026-02-02 | Aces | Unibeton Ready Mix | C 50/10 MPa (OPC+40%GGBS) | Wall, Column and Retaining Wall | 8 |  |  | Permanent | [7 empty] | 23.5 | 240 | [16 empty] | 2026-02-09 | [20 empty] | 2026-03-02
5067 | BV-BSW-105-0000-ECM-CAP-CE-000236/178/213/233/240 | BV-BSW-105-0000-ECM-WIR-CE-001244/1264/1250/1276 | Retaining wall, B2, Zone 05, Inner wall P05-15, B2, Zone 05, 02 columns C02, C04 B1, Zone 03 | Zone 05 & 03 | Opera House | 5 | B2 | Permanent Works | 403 | 2337970 | 2026-02-02 | Aces | Unibeton Ready Mix | C 50/10 MPa (OPC+40%GGBS) | Wall, Column and Retaining Wall | 9 |  |  | Permanent | [7 empty] | 23 | 210 | [16 empty] | 2026-02-09 | [20 empty] | 2026-03-02
5068 | BV-BSW-105-0000-ECM-CAP-CE-000236/178/213/233/240 | BV-BSW-105-0000-ECM-WIR-CE-001244/1264/1250/1276 | Retaining wall, B2, Zone 05, Inner wall P05-15, B2, Zone 05, 02 columns C02, C04 B1, Zone 03 | Zone 05 & 03 | Opera House | 5 | B2 | Permanent Works | 558 | 2337971 | 2026-02-02 | Aces | Unibeton Ready Mix | C 50/10 MPa (OPC+40%GGBS) | Wall, Column and Retaining Wall | 10 |  |  | Permanent | [7 empty] | 24.5 | 230 | [16 empty] | 2026-02-09 | [20 empty] | 2026-03-02
5069 | BV-BSW-105-0000-ECM-CAP-CE-000236/178/213/233/240 | BV-BSW-105-0000-ECM-WIR-CE-001244/1264/1250/1276 | Retaining wall, B2, Zone 05, Inner wall P05-15, B2, Zone 05, 02 columns C02, C04 B1, Zone 03 | Zone 05 & 03 | Opera House | 5 | B2 | Permanent Works | 287 | 2339729 | 2026-02-02 | Aces | Unibeton Ready Mix | C 50/10 MPa (OPC+40%GGBS) | Wall, Column and Retaining Wall | 7 |  |  | Permanent | [7 empty] | 25.5 | 260 | [16 empty] | 2026-02-09 | [20 empty] | 2026-03-02
5070 | BV-BSW-105-0000-ECM-CAP-CE-000236/178/213/233/240 | BV-BSW-105-0000-ECM-WIR-CE-001244/1264/1250/1276 | Retaining wall, B2, Zone 05, Inner wall P05-15, B2, Zone 05, 02 columns C02, C04 B1, Zone 03 | Zone 05 & 03 | Opera House | 5 | B2 | Permanent Works | 553 | 2339732 | 2026-02-02 | Aces | Unibeton Ready Mix | C 50/10 MPa (OPC+40%GGBS) | Wall, Column and Retaining Wall | 12 |  |  | Permanent | [7 empty] | 25.5 | 250 | [16 empty] | 2026-02-09 | [20 empty] | 2026-03-02
5071 | BV-BSW-105-0000-ECM-CAP-CE-000231/216/200 | BV-BSW-105-0000-ECM-WIR-CE-001254 | Remaining area Inner walls P2-06, P2-13, P2-01, P2-11) Zone 02 B1 | Zone 02 | Opera House | 2 | B1 | Permanent Works | 295 | 2339777 | 2026-02-04 | Aces | Unibeton Ready Mix | C 50/10 MPa (OPC+40%GGBS) | Wall, Column and Retaining Wall | 8 |  |  | Permanent | [7 empty] | 25 | 260 | [16 empty] | 2026-02-11 | [20 empty] | 2026-03-04
5072 | BV-BSW-105-0000-ECM-CAP-CE-000231/216/200 | BV-BSW-105-0000-ECM-WIR-CE-001254 | Inner walls P2-06, P2-13, P2-01, P2-11) Zone 02 B1 | Zone 02 | Opera House | 2 | B1 | Permanent Works | 403 | 2339783 | 2026-02-04 | Aces | Unibeton Ready Mix | C 50/10 MPa (OPC+40%GGBS) | Wall, Column and Retaining Wall | 8 |  |  | Permanent | [7 empty] | 24.5 | 240 | [16 empty] | 2026-02-11 | [20 empty] | 2026-03-04
5073 | BV-BSW-105-0000-ECM-CAP-CE-000239 | BV-BSW-105-0000-ECM-WIR-CE-001209 | Pour Strip B/w Zone 02, 03 & 06 | Pour Strip Zone 02, 03 & 06 | Opera House | 6 | B2 | Permanent Works | 295 | 2339770 | 2026-02-04 | Aces | Unibeton Ready Mix | C40/20 (SRC+60% GGFBS) | Foundation | 8 |  | 6 | Permanent | [7 empty] | 24 | 220 | [16 empty] | 2026-02-11 | [20 empty] | 2026-03-04
5074 | BV-BSW-105-0000-ECM-CAP-CE-000239 | BV-BSW-105-0000-ECM-WIR-CE-001209 | Pour Strip B/w Zone 02, 03 & 06 | Pour Strip Zone 02, 03 & 06 | Opera House | 6 | B2 | Permanent Works | 558 | 2339772 | 2026-02-04 | Aces | Unibeton Ready Mix | C40/20 (SRC+60% GGFBS) | Foundation | 11 |  |  | Permanent | [7 empty] | 22.5 | 210 | [16 empty] | 2026-02-11 | [20 empty] | 2026-03-04
5075 | BV-BSW-105-0000-ECM-CAP-CE-000239 | BV-BSW-105-0000-ECM-WIR-CE-001209 | Pour Strip B/w Zone 02, 03 & 06 | Pour Strip Zone 02, 03 & 06 | Opera House | 6 | B2 | Permanent Works | 557 | 2339774 | 2026-02-04 | Aces | Unibeton Ready Mix | C40/20 (SRC+60% GGFBS) | Foundation | 12 |  |  | Permanent | [7 empty] | 24.5 | 240 | [16 empty] | 2026-02-11 | [20 empty] | 2026-03-04
5076 | BV-BSW-105-0000-ECM-CAP-CE-000239 | BV-BSW-105-0000-ECM-WIR-CE-001209 | Pour Strip B/w Zone 02, 03 & 06 | Pour Strip Zone 02, 03 & 06 | Opera House | 6 | B2 | Permanent Works | 415 | 2339775 | 2026-02-04 | Aces | Unibeton Ready Mix | C40/20 (SRC+60% GGFBS) | Foundation | 10 |  |  | Permanent | [7 empty] | 23.5 | 235 | [16 empty] | 2026-02-11 | [20 empty] | 2026-03-04
5077 | BV-BSW-105-0000-ECM-CAP-CE-000239 | BV-BSW-105-0000-ECM-WIR-CE-001209 | Pour Strip B/w Zone 02, 03 & 06 | Pour Strip Zone 02, 03 & 06 | Opera House | 6 | B2 | Permanent Works | 302 | 2339778 | 2026-02-04 | Aces | Unibeton Ready Mix | C40/20 (SRC+60% GGFBS) | Foundation | 8 |  |  | Permanent | [7 empty] | 25 | 225 | [16 empty] | 2026-02-11 | [20 empty] | 2026-03-04
5078 | BV-BSW-105-0000-ECM-CAP-CE-000239 | BV-BSW-105-0000-ECM-WIR-CE-001209 | Pour Strip B/w Zone 02, 03 & 06 | Pour Strip Zone 02, 03 & 06 | Opera House | 6 | B2 | Permanent Works | 558 | 2339779 | 2026-02-04 | Aces | Unibeton Ready Mix | C40/20 (SRC+60% GGFBS) | Foundation | 11 |  |  | Permanent | [7 empty] | 23 | 220 | [16 empty] | 2026-02-11 | [20 empty] | 2026-03-04
5079 | BV-BSW-105-0000-ECM-CAP-CE-000239 | BV-BSW-105-0000-ECM-WIR-CE-001209 | Pour Strip B/w Zone 02, 03 & 06 | Pour Strip Zone 02, 03 & 06 | Opera House | 6 | B2 | Permanent Works | 553 | 2339780 | 2026-02-04 | Aces | Unibeton Ready Mix | C40/20 (SRC+60% GGFBS) | Foundation | 12 |  | 6 | Permanent | [7 empty] | 23.5 | 240 | [16 empty] | 2026-02-11 | [20 empty] | 2026-03-04
5080 | BV-BSW-105-0000-ECM-CAP-CE-000239 | BV-BSW-105-0000-ECM-WIR-CE-001209 | Pour Strip B/w Zone 02, 03 & 06 | Pour Strip Zone 02, 03 & 06 | Opera House | 6 | B2 | Permanent Works | 415 | 2339782 | 2026-02-04 | Aces | Unibeton Ready Mix | C40/20 (SRC+60% GGFBS) | Foundation | 10 |  |  | Permanent | [7 empty] | 24 | 230 | [16 empty] | 2026-02-11 | [20 empty] | 2026-03-04
5081 | BV-BSW-105-0000-ECM-CAP-CE-000239 | BV-BSW-105-0000-ECM-WIR-CE-001209 | Pour Strip B/w Zone 02, 03 & 06 | Pour Strip Zone 02, 03 & 06 | Opera House | 6 | B2 | Permanent Works | 437 | 2339784 | 2026-02-04 | Aces | Unibeton Ready Mix | C40/20 (SRC+60% GGFBS) | Foundation | 10 |  |  | Permanent | [7 empty] | 22.5 | 220 | [16 empty] | 2026-02-11 | [20 empty] | 2026-03-04
5082 | BV-BSW-105-0000-ECM-CAP-CE-000255 | BV-BSW-105-0000-ECM-WIR-CE-001258 | Inner Wall (P10-51A), B2, Zone 10 | Zone 10 | Opera House | 10 | B2 | Permanent Works | 407 | 2339796 | 2026-02-04 | Aces | Unibeton Ready Mix | C 50/10 MPa (OPC+40%GGBS) | Wall, Column and Retaining Wall | 10 |  | 3 | Permanent | [7 empty] | 24.5 | 235 | [16 empty] | 2026-02-11 | [20 empty] | 2026-03-04
5083 | BV-BSW-105-0000-ECM-CAP-CE-000255 | BV-BSW-105-0000-ECM-WIR-CE-001258 | Inner Wall (P10-51A), B2, Zone 10 | Zone 10 | Opera House | 10 | B2 | Permanent Works | 554 | 2336595 | 2026-02-04 | Aces | Unibeton Ready Mix | C 50/10 MPa (OPC+40%GGBS) | Wall, Column and Retaining Wall | 12 |  |  | Permanent | [7 empty] | 25 | 230 | [16 empty] | 2026-02-11 | [20 empty] | 2026-03-04
5084 | BV-BSW-105-0000-ECM-CAP-CE-000255 | BV-BSW-105-0000-ECM-WIR-CE-001258 | Inner Wall (P10-51A), B2, Zone 10 | Zone 10 | Opera House | 10 | B2 | Permanent Works | 557 | 2336599 | 2026-02-04 | Aces | Unibeton Ready Mix | C 50/10 MPa (OPC+40%GGBS) | Wall, Column and Retaining Wall | 12 |  | 3 | Permanent | [7 empty] | 24.5 | 240 | [16 empty] | 2026-02-11 | [20 empty] | 2026-03-04
5085 | BV-BSW-105-0000-ECM-CAP-CE-000247 | BV-BSW-105-0000-ECM-WIR-CE-001262/001301 | Inner Wall (P10-31, P10-36, P10-35, P10-34), B2, Zone 10 02 Columns AC11, AC10 Zone 10, B1 | Zone 10 | Opera House | 10 | B2 | Permanent Works | 554 | 2336604 | 2026-02-04 | Aces | Unibeton Ready Mix | C 50/10 MPa (OPC+40%GGBS) | Wall, Column and Retaining Wall | 10 |  | 3 | Permanent | [7 empty] | 23 | 230 | [16 empty] | 2026-02-11 | [20 empty] | 2026-03-04
5086 | BV-BSW-105-0000-ECM-CAP-CE-000247 | BV-BSW-105-0000-ECM-WIR-CE-001262/001301 | Inner Wall (P10-31, P10-36, P10-35, P10-34), B3, Zone 10 02 Columns AC11, AC10 Zone 10, B2 | Zone 10 | Opera House | 10 | B2 | Permanent Works | 403 | 2336609 | 2026-02-04 | Aces | Unibeton Ready Mix | C 50/10 MPa (OPC+40%GGBS) | Wall, Column and Retaining Wall | 10 |  | 3 | Permanent | [7 empty] | 24 | 235 | [16 empty] | 2026-02-11 | [20 empty] | 2026-03-04
5087 | BV-BSW-105-0000-ECM-CAP-CE-000249 | BV-BSW-105-0000-ECM-WIR-CE-001295 | Slab Zone 08, B1 | Zone 08 | Opera House | 8 | B1 | Permanent Works | 295 | 2336621 | 2026-02-04 | Aces | Unibeton Ready Mix | C 50/10 MPa (OPC+40%GGBS) | Slab & Beam, Stair | 8 |  | 6 | Permanent | [7 empty] | 24.5 | 250 | [6 empty] | 2026-02-07 | [9 empty] | 2026-02-11 | [20 empty] | 2026-03-04
5088 | BV-BSW-105-0000-ECM-CAP-CE-000249 | BV-BSW-105-0000-ECM-WIR-CE-001295 | Slab Zone 08, B1 | Zone 08 | Opera House | 8 | B1 | Permanent Works | 557 | 2339825 | 2026-02-04 | Aces | Unibeton Ready Mix | C 50/10 MPa (OPC+40%GGBS) | Slab & Beam, Stair | 12 |  |  | Permanent | [7 empty] | 23 | 260 | [6 empty] | 2026-02-07 | [9 empty] | 2026-02-11 |  |  | 44.4 | 42.6 | 43.4 | 41.8 | 42.9 | 43.6 | 42.72353 | [11 empty] | 2026-03-04
5089 | BV-BSW-105-0000-ECM-CAP-CE-000249 | BV-BSW-105-0000-ECM-WIR-CE-001295 | Slab Zone 08, B1 | Zone 08 | Opera House | 8 | B1 | Permanent Works | 403 | 2336622 | 2026-02-04 | Aces | Unibeton Ready Mix | C 50/10 MPa (OPC+40%GGBS) | Slab & Beam, Stair | 9 |  |  | Permanent | [7 empty] | 24.5 | 240 | [6 empty] | 2026-02-07 | [9 empty] | 2026-02-11 |  |  | 44.6 | 42.5 | 42.7 | 43.3 | 44.5 | 42.3 | [12 empty] | 2026-03-04
5090 | BV-BSW-105-0000-ECM-CAP-CE-000249 | BV-BSW-105-0000-ECM-WIR-CE-001295 | Slab Zone 08, B1 | Zone 08 | Opera House | 8 | B1 | Permanent Works | 302 | 2336623 | 2026-02-04 | Aces | Unibeton Ready Mix | C 50/10 MPa (OPC+40%GGBS) | Slab & Beam, Stair | 8 |  |  | Permanent | [7 empty] | 22 | 240 | [6 empty] | 2026-02-07 | [9 empty] | 2026-02-11 |  |  | 44.4 | 42.7 | 44.7 | 37.4 | 38.5 | [13 empty] | 2026-03-04
5091 | BV-BSW-105-0000-ECM-CAP-CE-000249 | BV-BSW-105-0000-ECM-WIR-CE-001295 | Slab Zone 08, B1 | Zone 08 | Opera House | 8 | B1 | Permanent Works | 437 | 2339826 | 2026-02-04 | Aces | Unibeton Ready Mix | C 50/10 MPa (OPC+40%GGBS) | Slab & Beam, Stair | 10 |  |  | Permanent | [7 empty] | 23.5 | 250 | [6 empty] | 2026-02-07 | [9 empty] | 2026-02-11 | [20 empty] | 2026-03-04
5092 | BV-BSW-105-0000-ECM-CAP-CE-000249 | BV-BSW-105-0000-ECM-WIR-CE-001295 | Slab Zone 08, B1 | Zone 08 | Opera House | 8 | B1 | Permanent Works | 287 | 2336624 | 2026-02-04 | Aces | Unibeton Ready Mix | C 50/10 MPa (OPC+40%GGBS) | Slab & Beam, Stair | 8 |  |  | Permanent | [7 empty] | 24.5 | 260 | [6 empty] | 2026-02-07 | [9 empty] | 2026-02-11 | [20 empty] | 2026-03-04
5093 | BV-BSW-105-0000-ECM-CAP-CE-000249 | BV-BSW-105-0000-ECM-WIR-CE-001295 | Slab Zone 08, B1 | Zone 08 | Opera House | 8 | B1 | Permanent Works | 553 | 2339827 | 2026-02-04 | Aces | Unibeton Ready Mix | C 50/10 MPa (OPC+40%GGBS) | Slab & Beam, Stair | 12 |  | 6 | Permanent | [7 empty] | 23.5 | 250 | [6 empty] | 2026-02-07 | [9 empty] | 2026-02-11 | [20 empty] | 2026-03-04
5094 | BV-BSW-105-0000-ECM-CAP-CE-000249 | BV-BSW-105-0000-ECM-WIR-CE-001295 | Slab Zone 08, B1 | Zone 08 | Opera House | 8 | B1 | Permanent Works | 554 | 2336625 | 2026-02-04 | Aces | Unibeton Ready Mix | C 50/10 MPa (OPC+40%GGBS) | Slab & Beam, Stair | 12 |  |  | Permanent | [7 empty] | 24 | 230 | [6 empty] | 2026-02-07 | [9 empty] | 2026-02-11 | [20 empty] | 2026-03-04
5095 | BV-BSW-105-0000-ECM-CAP-CE-000249 | BV-BSW-105-0000-ECM-WIR-CE-001295 | Slab Zone 08, B1 | Zone 08 | Opera House | 8 | B1 | Permanent Works | 303 | 2339828 | 2026-02-04 | Aces | Unibeton Ready Mix | C 50/10 MPa (OPC+40%GGBS) | Slab & Beam, Stair | 8 |  |  | Permanent | [7 empty] | 24.5 | 230 | [6 empty] | 2026-02-07 | [9 empty] | 2026-02-11 | [20 empty] | 2026-03-04
5096 | BV-BSW-105-0000-ECM-CAP-CE-000249 | BV-BSW-105-0000-ECM-WIR-CE-001295 | Slab Zone 08, B1 | Zone 08 | Opera House | 8 | B1 | Permanent Works | 407 | 2339829 | 2026-02-04 | Aces | Unibeton Ready Mix | C 50/10 MPa (OPC+40%GGBS) | Slab & Beam, Stair | 10 |  |  | Permanent | [7 empty] | 23 | 250 | [6 empty] | 2026-02-07 | [9 empty] | 2026-02-11 | [20 empty] | 2026-03-04
5097 | BV-BSW-105-0000-ECM-CAP-CE-000249 | BV-BSW-105-0000-ECM-WIR-CE-001295 | Slab Zone 08, B1 | Zone 08 | Opera House | 8 | B1 | Permanent Works | 392 | 2339830 | 2026-02-04 | Aces | Unibeton Ready Mix | C 50/10 MPa (OPC+40%GGBS) | Slab & Beam, Stair | 9 |  |  | Permanent | [7 empty] | 23 | 210 | [6 empty] | 2026-02-07 | [9 empty] | 2026-02-11 | [20 empty] | 2026-03-04
5098 | BV-BSW-105-0000-ECM-CAP-CE-000249 | BV-BSW-105-0000-ECM-WIR-CE-001295 | Slab Zone 08, B1 | Zone 08 | Opera House | 8 | B1 | Permanent Works | 414 | 2339831 | 2026-02-04 | Aces | Unibeton Ready Mix | C 50/10 MPa (OPC+40%GGBS) | Slab & Beam, Stair | 9 |  |  | Permanent | [7 empty] | 24 | 260 | [6 empty] | 2026-02-07 | [9 empty] | 2026-02-11 | [20 empty] | 2026-03-04
5099 | BV-BSW-105-0000-ECM-CAP-CE-000249 | BV-BSW-105-0000-ECM-WIR-CE-001295 | Slab Zone 08, B1 | Zone 08 | Opera House | 8 | B1 | Permanent Works | 406 | 2339832 | 2026-02-04 | Aces | Unibeton Ready Mix | C 50/10 MPa (OPC+40%GGBS) | Slab & Beam, Stair | 9 |  |  | Permanent | [7 empty] | 24.5 | 230 | [6 empty] | 2026-02-07 | [9 empty] | 2026-02-11 | [20 empty] | 2026-03-04
5100 | BV-BSW-105-0000-ECM-CAP-CE-000249 | BV-BSW-105-0000-ECM-WIR-CE-001295 | Slab Zone 08, B1 | Zone 08 | Opera House | 8 | B1 | Permanent Works | 418 | 2336629 | 2026-02-04 | Aces | Unibeton Ready Mix | C 50/10 MPa (OPC+40%GGBS) | Slab & Beam, Stair | 9 |  |  | Permanent | [7 empty] | 23 | 240 | [6 empty] | 2026-02-07 | [9 empty] | 2026-02-11 | [20 empty] | 2026-03-04
5101 | BV-BSW-105-0000-ECM-CAP-CE-000249 | BV-BSW-105-0000-ECM-WIR-CE-001295 | Slab Zone 08, B1 | Zone 08 | Opera House | 8 | B1 | Permanent Works | 390 | 2339833 | 2026-02-04 | Aces | Unibeton Ready Mix | C 50/10 MPa (OPC+40%GGBS) | Slab & Beam, Stair | 9 |  |  | Permanent | [7 empty] | 24.5 | 240 | [6 empty] | 2026-02-07 | [9 empty] | 2026-02-11 | [20 empty] | 2026-03-04
5102 | BV-BSW-105-0000-ECM-CAP-CE-000249 | BV-BSW-105-0000-ECM-WIR-CE-001295 | Slab Zone 08, B1 | Zone 08 | Opera House | 8 | B1 | Permanent Works | 274 | 2339834 | 2026-02-04 | Aces | Unibeton Ready Mix | C 50/10 MPa (OPC+40%GGBS) | Slab & Beam, Stair | 8 |  |  | Permanent | [7 empty] | 23 | 220 | [6 empty] | 2026-02-07 | [9 empty] | 2026-02-11 | [20 empty] | 2026-03-04
5103 | BV-BSW-105-0000-ECM-CAP-CE-000249 | BV-BSW-105-0000-ECM-WIR-CE-001295 | Slab Zone 08, B1 | Zone 08 | Opera House | 8 | B1 | Permanent Works | 391 | 2336631 | 2026-02-04 | Aces | Unibeton Ready Mix | C 50/10 MPa (OPC+40%GGBS) | Slab & Beam, Stair | 9 |  | 6 | Permanent | [7 empty] | 24.5 | 250 | [6 empty] | 2026-02-07 | [9 empty] | 2026-02-11 | [20 empty] | 2026-03-04
5104 | BV-BSW-105-0000-ECM-CAP-CE-000249 | BV-BSW-105-0000-ECM-WIR-CE-001295 | Slab Zone 08, B1 | Zone 08 | Opera House | 8 | B1 | Permanent Works | 432 | 2339835 | 2026-02-04 | Aces | Unibeton Ready Mix | C 50/10 MPa (OPC+40%GGBS) | Slab & Beam, Stair | 9 |  |  | Permanent | [7 empty] | 24.5 | 200 | [6 empty] | 2026-02-07 | [9 empty] | 2026-02-11 | [20 empty] | 2026-03-04
5105 | BV-BSW-105-0000-ECM-CAP-CE-000249 | BV-BSW-105-0000-ECM-WIR-CE-001295 | Slab Zone 08, B1 | Zone 08 | Opera House | 8 | B1 | Permanent Works | 411 | 2339836 | 2026-02-04 | Aces | Unibeton Ready Mix | C 50/10 MPa (OPC+40%GGBS) | Slab & Beam, Stair | 9 |  |  | Permanent | [7 empty] | 24 | 250 | [6 empty] | 2026-02-07 | [9 empty] | 2026-02-11 | [20 empty] | 2026-03-04
5106 | BV-BSW-105-0000-ECM-CAP-CE-000249 | BV-BSW-105-0000-ECM-WIR-CE-001295 | Slab Zone 08, B1 | Zone 08 | Opera House | 8 | B1 | Permanent Works | 557 | 2339837 | 2026-02-04 | Aces | Unibeton Ready Mix | C 50/10 MPa (OPC+40%GGBS) | Slab & Beam, Stair | 12 |  |  | Permanent | [7 empty] | 23 | 260 | [6 empty] | 2026-02-07 | [9 empty] | 2026-02-11 | [20 empty] | 2026-03-04
5107 | BV-BSW-105-0000-ECM-CAP-CE-000249 | BV-BSW-105-0000-ECM-WIR-CE-001295 | Slab Zone 08, B1 | Zone 08 | Opera House | 8 | B1 | Permanent Works | 437 | 2339838 | 2026-02-04 | Aces | Unibeton Ready Mix | C 50/10 MPa (OPC+40%GGBS) | Slab & Beam, Stair | 10 |  |  | Permanent | [7 empty] | 24 | 260 | [6 empty] | 2026-02-07 | [9 empty] | 2026-02-11 | [20 empty] | 2026-03-04
5108 | BV-BSW-105-0000-ECM-CAP-CE-000249 | BV-BSW-105-0000-ECM-WIR-CE-001295 | Slab Zone 08, B1 | Zone 08 | Opera House | 8 | B1 | Permanent Works | 553 | 2339839 | 2026-02-04 | Aces | Unibeton Ready Mix | C 50/10 MPa (OPC+40%GGBS) | Slab & Beam, Stair | 12 |  |  | Permanent | [7 empty] | 23 | 240 | [6 empty] | 2026-02-07 | [9 empty] | 2026-02-11 | [20 empty] | 2026-03-04
5109 | BV-BSW-105-0000-ECM-CAP-CE-000249 | BV-BSW-105-0000-ECM-WIR-CE-001295 | Slab Zone 08, B1 | Zone 08 | Opera House | 8 | B1 | Permanent Works | 554 | 2336638 | 2026-02-04 | Aces | Unibeton Ready Mix | C 50/10 MPa (OPC+40%GGBS) | Slab & Beam, Stair | 12 |  |  | Permanent | [7 empty] | 23 | 260 | [6 empty] | 2026-02-07 | [9 empty] | 2026-02-11 | [20 empty] | 2026-03-04
5110 | BV-BSW-105-0000-ECM-CAP-CE-000249 | BV-BSW-105-0000-ECM-WIR-CE-001295 | Slab Zone 08, B1 | Zone 08 | Opera House | 8 | B1 | Permanent Works | 551 | 2339840 | 2026-02-04 | Aces | Unibeton Ready Mix | C 50/10 MPa (OPC+40%GGBS) | Slab & Beam, Stair | 12 |  |  | Permanent | [7 empty] | 24.5 | 250 | [6 empty] | 2026-02-07 | [9 empty] | 2026-02-11 | [20 empty] | 2026-03-04
5111 | BV-BSW-105-0000-ECM-CAP-CE-000249 | BV-BSW-105-0000-ECM-WIR-CE-001295 | Slab Zone 08, B1 | Zone 08 | Opera House | 8 | B1 | Permanent Works | 407 | 2336640 | 2026-02-04 | Aces | Unibeton Ready Mix | C 50/10 MPa (OPC+40%GGBS) | Slab & Beam, Stair | 10 |  |  | Permanent | [7 empty] | 23 | 250 | [6 empty] | 2026-02-07 | [9 empty] | 2026-02-11 | [20 empty] | 2026-03-04
5112 | BV-BSW-105-0000-ECM-CAP-CE-000249 | BV-BSW-105-0000-ECM-WIR-CE-001295 | Slab Zone 08, B1 | Zone 08 | Opera House | 8 | B1 | Permanent Works | 392 | 2339841 | 2026-02-04 | Aces | Unibeton Ready Mix | C 50/10 MPa (OPC+40%GGBS) | Slab & Beam, Stair | 9 |  |  | Permanent | [7 empty] | 24 | 260 | [6 empty] | 2026-02-07 | [9 empty] | 2026-02-11 | [20 empty] | 2026-03-04
5113 | BV-BSW-105-0000-ECM-CAP-CE-000249 | BV-BSW-105-0000-ECM-WIR-CE-001295 | Slab Zone 08, B1 | Zone 08 | Opera House | 8 | B1 | Permanent Works | 390 | 2336641 | 2026-02-04 | Aces | Unibeton Ready Mix | C 50/10 MPa (OPC+40%GGBS) | Slab & Beam, Stair | 9 |  |  | Permanent | [7 empty] | 23 | 230 | [6 empty] | 2026-02-07 | [9 empty] | 2026-02-11 | [20 empty] | 2026-03-04
5114 | BV-BSW-105-0000-ECM-CAP-CE-000249 | BV-BSW-105-0000-ECM-WIR-CE-001295 | Slab Zone 08, B1 | Zone 08 | Opera House | 8 | B1 | Permanent Works | 558 | 2339842 | 2026-02-04 | Aces | Unibeton Ready Mix | C 50/10 MPa (OPC+40%GGBS) | Slab & Beam, Stair | 11 |  |  | Permanent | [7 empty] | 24 | 250 | [6 empty] | 2026-02-07 | [9 empty] | 2026-02-11 | [20 empty] | 2026-03-04
5115 | BV-BSW-105-0000-ECM-CAP-CE-000249 | BV-BSW-105-0000-ECM-WIR-CE-001295 | Slab Zone 08, B1 | Zone 08 | Opera House | 8 | B1 | Permanent Works | 414 | 2336642 | 2026-02-04 | Aces | Unibeton Ready Mix | C 50/10 MPa (OPC+40%GGBS) | Slab & Beam, Stair | 9 |  | 6 | Permanent | [7 empty] | 24.5 | 230 | [6 empty] | 2026-02-07 | [9 empty] | 2026-02-11 | [20 empty] | 2026-03-04
5116 | BV-BSW-105-0000-ECM-CAP-CE-000249 | BV-BSW-105-0000-ECM-WIR-CE-001295 | Slab Zone 08, B1 | Zone 08 | Opera House | 8 | B1 | Permanent Works | 418 | 2339843 | 2026-02-04 | Aces | Unibeton Ready Mix | C 50/10 MPa (OPC+40%GGBS) | Slab & Beam, Stair | 9 |  |  | Permanent | [7 empty] | 24.5 | 240 | [6 empty] | 2026-02-07 | [9 empty] | 2026-02-11 | [20 empty] | 2026-03-04
5117 | BV-BSW-105-0000-ECM-CAP-CE-000249 | BV-BSW-105-0000-ECM-WIR-CE-001295 | Slab Zone 08, B1 | Zone 08 | Opera House | 8 | B1 | Permanent Works | 406 | 2339844 | 2026-02-04 | Aces | Unibeton Ready Mix | C 50/10 MPa (OPC+40%GGBS) | Slab & Beam, Stair | 9 |  |  | Permanent | [7 empty] | 24 | 250 | [6 empty] | 2026-02-07 | [9 empty] | 2026-02-11 | [20 empty] | 2026-03-04
5118 | BV-BSW-105-0000-ECM-CAP-CE-000249 | BV-BSW-105-0000-ECM-WIR-CE-001295 | Slab Zone 08, B1 | Zone 08 | Opera House | 8 | B1 | Permanent Works | 432 | 2339845 | 2026-02-04 | Aces | Unibeton Ready Mix | C 50/10 MPa (OPC+40%GGBS) | Slab & Beam, Stair | 9 |  |  | Permanent | [7 empty] | 24 | 260 | [6 empty] | 2026-02-07 | [9 empty] | 2026-02-11 | [20 empty] | 2026-03-04
5119 | BV-BSW-105-0000-ECM-CAP-CE-000249 | BV-BSW-105-0000-ECM-WIR-CE-001295 | Slab Zone 08, B1 | Zone 08 | Opera House | 8 | B1 | Permanent Works | 557 | 2336645 | 2026-02-04 | Aces | Unibeton Ready Mix | C 50/10 MPa (OPC+40%GGBS) | Slab & Beam, Stair | 12 |  |  | Permanent | [7 empty] | 23 | 240 | [6 empty] | 2026-02-07 | [9 empty] | 2026-02-11 | [20 empty] | 2026-03-04
5120 | BV-BSW-105-0000-ECM-CAP-CE-000249 | BV-BSW-105-0000-ECM-WIR-CE-001295 | Slab Zone 08, B1 | Zone 08 | Opera House | 8 | B1 | Permanent Works | 391 | 2339846 | 2026-02-04 | Aces | Unibeton Ready Mix | C 50/10 MPa (OPC+40%GGBS) | Slab & Beam, Stair | 9 |  |  | Permanent | [7 empty] | 24 | 260 | [6 empty] | 2026-02-07 | [9 empty] | 2026-02-11 | [20 empty] | 2026-03-04
5121 | BV-BSW-105-0000-ECM-CAP-CE-000249 | BV-BSW-105-0000-ECM-WIR-CE-001295 | Slab Zone 08, B1 | Zone 08 | Opera House | 8 | B1 | Permanent Works | 553 | 2339847 | 2026-02-04 | Aces | Unibeton Ready Mix | C 50/10 MPa (OPC+40%GGBS) | Slab & Beam, Stair | 12 |  |  | Permanent | [7 empty] | 23.5 | 230 | [6 empty] | 2026-02-07 | [9 empty] | 2026-02-11 | [20 empty] | 2026-03-04
5122 | BV-BSW-105-0000-ECM-CAP-CE-000249 | BV-BSW-105-0000-ECM-WIR-CE-001295 | Slab Zone 08, B1 | Zone 08 | Opera House | 8 | B1 | Permanent Works | 554 | 2336647 | 2026-02-04 | Aces | Unibeton Ready Mix | C 50/10 MPa (OPC+40%GGBS) | Slab & Beam, Stair | 12 |  |  | Permanent | [7 empty] | 22.5 | 240 | [6 empty] | 2026-02-07 | [9 empty] | 2026-02-11 | [20 empty] | 2026-03-04
5123 | BV-BSW-105-0000-ECM-CAP-CE-000249 | BV-BSW-105-0000-ECM-WIR-CE-001295 | Slab Zone 08, B1 | Zone 08 | Opera House | 8 | B1 | Permanent Works | 287 | 2339848 | 2026-02-04 | Aces | Unibeton Ready Mix | C 50/10 MPa (OPC+40%GGBS) | Slab & Beam, Stair | 8 |  |  | Permanent | [7 empty] | 24 | 240 | [6 empty] | 2026-02-07 | [9 empty] | 2026-02-11 | [20 empty] | 2026-03-04
5124 | BV-BSW-105-0000-ECM-CAP-CE-000249 | BV-BSW-105-0000-ECM-WIR-CE-001295 | Slab Zone 08, B1 | Zone 08 | Opera House | 8 | B1 | Permanent Works | 389 | 2336649 | 2026-02-04 | Aces | Unibeton Ready Mix | C 50/10 MPa (OPC+40%GGBS) | Slab & Beam, Stair | 8 |  | 6 | Permanent | [7 empty] | 23 | 260 | [6 empty] | 2026-02-07 | [9 empty] | 2026-02-11 | [20 empty] | 2026-03-04
5125 | BV-BSW-105-0000-ECM-CAP-CE-000249 | BV-BSW-105-0000-ECM-WIR-CE-001295 | Slab Zone 08, B1 | Zone 08 | Opera House | 8 | B1 | Permanent Works | 551 | 2339849 | 2026-02-04 | Aces | Unibeton Ready Mix | C 50/10 MPa (OPC+40%GGBS) | Slab & Beam, Stair | 12 |  |  | Permanent | [7 empty] | 24.5 | 240 | [6 empty] | 2026-02-07 | [9 empty] | 2026-02-11 | [20 empty] | 2026-03-04
5126 | BV-BSW-105-0000-ECM-CAP-CE-000249/240 | BV-BSW-105-0000-ECM-WIR-CE-001295 | Slab Zone 08, B1 C21, Zone 03, B1 | Zone 08 | Opera House | 8 | B1 | Permanent Works | 411 | 2339850 | 2026-02-04 | Aces | Unibeton Ready Mix | C 50/10 MPa (OPC+40%GGBS) | Slab & Beam, Stair | 7 |  | 6 | Permanent | [7 empty] | 23 | 260 | [6 empty] | 2026-02-07 | [9 empty] | 2026-02-11 | [20 empty] | 2026-03-04
5127 | BV-BSW-105-0000-ECM-CAP-CE-000240/256 | BV-BSW-105-0000-ECM-WIR-CE-001274/1292 | Shaft Elevator Inner Walls (P2-02, P2-03, P2-04, P2-05) Zone 02 B1 | Zone 02 | Opera House | 2 | B1 | Permanent Works | 303 | 2339872 | 2026-02-05 | Aces | Unibeton Ready Mix | C 50/10 MPa (OPC+40%GGBS) | Wall, Column and Retaining Wall | 6 |  | 6 | Permanent | [7 empty] | 22 | 260 | [16 empty] | 2026-02-12 | [20 empty] | 2026-03-05
5128 | BV-BSW-105-0000-ECM-CAP-CE-000240/256 | BV-BSW-105-0000-ECM-WIR-CE-001274/1292 | Shaft Elevator Inner Walls (P2-02, P2-03, P2-04, P2-05) Zone 02 B1 | Zone 02 | Opera House | 2 | B1 | Permanent Works | 414 | 2339881 | 2026-02-05 | Aces | Unibeton Ready Mix | C 50/10 MPa (OPC+40%GGBS) | Wall, Column and Retaining Wall | 9 |  |  | Permanent | [7 empty] | 21 | 245 | [16 empty] | 2026-02-12 | [20 empty] | 2026-03-05
5129 | - | - | Blinding Concrete | Storage Area near entrance | - |  |  | Temporary Works | 84812 | 157281 | 2026-02-05 | Aces | Saudi RM | C-10 SRC (150±40mm Slump) | Blinding | 10 |  |  | Temporary | [7 empty] | - | -
5130 | - | - | Blinding Concrete | Storage Area near entrance | - |  |  | Temporary Works | 83512 | 157282 | 2026-02-05 | Aces | Saudi RM | C-10 SRC (150±40mm Slump) | Blinding | 10 |  |  | Temporary | [7 empty] | - | -
5131 | - | - | Blinding Concrete | Storage Area near entrance | - |  |  | Temporary Works | 83712 | 157283 | 2026-02-05 | Aces | Saudi RM | C-10 SRC (150±40mm Slump) | Blinding | 10 |  |  | Temporary | [7 empty] | - | -
5132 | - | - | Blinding Concrete | Storage Area near entrance | - |  |  | Temporary Works | 82312 | 157287 | 2026-02-05 | Aces | Saudi RM | C-10 SRC (150±40mm Slump) | Blinding | 10 |  |  | Temporary | [7 empty] | - | -
5133 | - | - | Blinding Concrete | Storage Area near entrance | - |  |  | Temporary Works | 82512 | 157289 | 2026-02-05 | Aces | Saudi RM | C-10 SRC (150±40mm Slump) | Blinding | 10 |  |  | Temporary | [7 empty] | - | -
5134 | BV-BSW-105-0000-ECM-CAP-CE-000246/252/250 | BV-BSW-105-0000-ECM-WIR-CE-001286/001290/1314 | Inner Walls (P9-19) Zone 09 B2, Inner Walls (P10-31, 37) Zone 10 B2, Inner Walls (P10-13, 14, 15, 16) Zone 10 B2 | Zone 10 and 09 | Opera House | 9 | B2 | Permanent Works | 557 | 2338526 | 2026-02-07 | Aces | Unibeton Ready Mix | C 50/10 MPa (OPC+40%GGBS) | Wall, Column and Retaining Wall | 12 |  | 6 | Permanent | [7 empty] | 25.5 | 260 | [16 empty] | 2026-02-14 | [20 empty] | 2026-03-07
5135 | BV-BSW-105-0000-ECM-CAP-CE-000246/252/250 | BV-BSW-105-0000-ECM-WIR-CE-001286/001290/1314 | Inner Walls (P9-19) Zone 09 B2, Inner Walls (P10-31, 37) Zone 10 B2, Inner Walls (P10-13, 14, 15, 16) Zone 10 B2 | Zone 10 and 09 | Opera House | 9 | B2 | Permanent Works | 554 | 2338531 | 2026-02-07 | Aces | Unibeton Ready Mix | C 50/10 MPa (OPC+40%GGBS) | Wall, Column and Retaining Wall | 12 |  |  | Permanent | [7 empty] | 24.5 | 245 | [16 empty] | 2026-02-14 | [20 empty] | 2026-03-07
5136 | BV-BSW-105-0000-ECM-CAP-CE-000246/252/250 | BV-BSW-105-0000-ECM-WIR-CE-001286/001290/1314 | Inner Walls (P9-19) Zone 09 B2, Inner Walls (P10-31, 37) Zone 10 B2, Inner Walls (P10-13, 14, 15, 16) Zone 10 B2 | Zone 10 and 09 | Opera House | 10 | B2 | Permanent Works | 302 | 2338536 | 2026-02-07 | Aces | Unibeton Ready Mix | C 50/10 MPa (OPC+40%GGBS) | Wall, Column and Retaining Wall | 8 |  |  | Permanent | [7 empty] | 24.5 | 230 | [16 empty] | 2026-02-14 | [20 empty] | 2026-03-07
5137 | BV-BSW-105-0000-ECM-CAP-CE-000246/252/250 | BV-BSW-105-0000-ECM-WIR-CE-001286/001290/1314 | Inner Walls (P9-19) Zone 09 B2, Inner Walls (P10-31, 37) Zone 10 B2, Inner Walls (P10-13, 14, 15, 16) Zone 10 B2 | Zone 10 and 09 | Opera House | 10 | B2 | Permanent Works | 557 | 2338544 | 2026-02-07 | Aces | Unibeton Ready Mix | C 50/10 MPa (OPC+40%GGBS) | Wall, Column and Retaining Wall | 12 |  |  | Permanent | [7 empty] | 25 | 250 | [16 empty] | 2026-02-14 | [20 empty] | 2026-03-07
5138 | BV-BSW-105-0000-ECM-CAP-CE-000246/252/250 | BV-BSW-105-0000-ECM-WIR-CE-001286/001290/1314 | Inner Walls (P9-19) Zone 09 B2, Inner Walls (P10-31, 37) Zone 10 B2, Inner Walls (P10-13, 14, 15, 16) Zone 10 B2 | Zone 10 and 09 | Opera House | 10 | B2 | Permanent Works | 303 | 2338556 | 2026-02-07 | Aces | Unibeton Ready Mix | C 50/10 MPa (OPC+40%GGBS) | Wall, Column and Retaining Wall | 4 |  |  | Permanent | [7 empty] | 23 | 230 | [16 empty] | 2026-02-14 | [20 empty] | 2026-03-07
5139 | BV-BSW-105-0000-ECM-CAP-CE-000211/236 | BV-BSW-105-0000-ECM-WIR-CE-001272/001303 | Inner Walls (P2-07, P02-09) Zone 02 B1, Retaining Walls Zone 05 B2 | Zone 02 & 05 | Opera House | 2 | B1 | Permanent Works | 554 | 2338547 | 2026-02-08 | Aces | Unibeton Ready Mix | C 50/10 MPa (OPC+40%GGBS) | Wall, Column and Retaining Wall | 12 |  | 6 | Permanent | [7 empty] | 23.5 | 240 | [16 empty] | 2026-02-15 | [20 empty] | 2026-03-08
5140 | BV-BSW-105-0000-ECM-CAP-CE-000211/236 | BV-BSW-105-0000-ECM-WIR-CE-001272/001303 | Inner Walls (P2-07, P02-09) Zone 02 B1, Retaining Walls Zone 05 B2 | Zone 02 & 05 | Opera House | 2 | B1 | Permanent Works | 287 | 2338554 | 2026-02-08 | Aces | Unibeton Ready Mix | C 50/10 MPa (OPC+40%GGBS) | Wall, Column and Retaining Wall | 8 |  |  | Permanent | [7 empty] | 24 | 240 | [16 empty] | 2026-02-15 | [20 empty] | 2026-03-08
5141 | BV-BSW-105-0000-ECM-CAP-CE-000211/236 | BV-BSW-105-0000-ECM-WIR-CE-001272/001303 | Inner Walls (P2-07, P02-09) Zone 02 B1, Retaining Walls Zone 05 B2 | Zone 02 & 05 | Opera House | 2 | B1 | Permanent Works | 295 | 2338564 | 2026-02-08 | Aces | Unibeton Ready Mix | C 50/10 MPa (OPC+40%GGBS) | Wall, Column and Retaining Wall | 8 |  |  | Permanent | [7 empty] | 22.5 | 235 | [16 empty] | 2026-02-15 | [20 empty] | 2026-03-08
5142 | BV-BSW-105-0000-ECM-CAP-CE-000211/236 | BV-BSW-105-0000-ECM-WIR-CE-001272/001303 | Inner Walls (P2-07, P02-09) Zone 02 B1, Retaining Walls Zone 05 B2 | Zone 02 & 05 | Opera House | 2 | B1 | Permanent Works | 302 | 2338574 | 2026-02-08 | Aces | Unibeton Ready Mix | C 50/10 MPa (OPC+40%GGBS) | Wall, Column and Retaining Wall | 8 |  |  | Permanent | [7 empty] | 24 | 260 | [16 empty] | 2026-02-15 | [20 empty] | 2026-03-08
5143 | BV-BSW-105-0000-ECM-CAP-CE-000211/236 | BV-BSW-105-0000-ECM-WIR-CE-001272/001303 | Inner Walls (P2-07, P02-09) Zone 02 B1, Retaining Walls Zone 05 B2 | Zone 02 & 05 | Opera House | 5 | B2 | Permanent Works | 302 | 2338581 | 2026-02-08 | Aces | Unibeton Ready Mix | C 50/10 MPa (OPC+40%GGBS) | Wall, Column and Retaining Wall | 8 |  |  | Permanent | [7 empty] | 23.5 | 230 | [16 empty] | 2026-02-15 | [20 empty] | 2026-03-08
5144 | BV-BSW-105-0000-ECM-CAP-CE-000275/277 | BV-BSW-105-0000-ECM-WIR-CE-001328/001342 | Inner Walls (P04-6, P04-21) Zone 04 B2, Inner Wall (P8-01) Zone 08 B2 | Zone 04 & 08 | Opera House | 4 | B2 | Permanent Works | 551 | 2336829 | 2026-02-08 | Aces | Unibeton Ready Mix | C 50/10 MPa (OPC+40%GGBS) | Wall, Column and Retaining Wall | 12 |  | 6 | Permanent | [7 empty] | 26 | 260 | [16 empty] | 2026-02-15 | [20 empty] | 2026-03-08
5145 | BV-BSW-105-0000-ECM-CAP-CE-000275/277 | BV-BSW-105-0000-ECM-WIR-CE-001328/001342 | Inner Walls (P04-6, P04-21) Zone 04 B2, Inner Wall (P8-01) Zone 08 B2 | Zone 04 & 08 | Opera House | 4 | B2 | Permanent Works | 557 | 2338633 | 2026-02-08 | Aces | Unibeton Ready Mix | C 50/10 MPa (OPC+40%GGBS) | Wall, Column and Retaining Wall | 12 |  |  | Permanent | [7 empty] | 24.5 | 230 | [16 empty] | 2026-02-15 | [20 empty] | 2026-03-08
5146 | BV-BSW-105-0000-ECM-CAP-CE-000275/277 | BV-BSW-105-0000-ECM-WIR-CE-001328/001342 | Inner Walls (P04-6, P04-21) Zone 04 B2, Inner Wall (P8-01) Zone 08 B2 | Zone 04 & 08 | Opera House | 4 | B2 | Permanent Works | 407 | 2336836 | 2026-02-08 | Aces | Unibeton Ready Mix | C 50/10 MPa (OPC+40%GGBS) | Wall, Column and Retaining Wall | 10 |  |  | Permanent | [7 empty] | 24.5 | 250 | [16 empty] | 2026-02-15 | [20 empty] | 2026-03-08
5147 | BV-BSW-105-0000-ECM-CAP-CE-000275/277 | BV-BSW-105-0000-ECM-WIR-CE-001328/001342 | Inner Walls (P04-6, P04-21) Zone 04 B2, Inner Wall (P8-01) Zone 08 B2 | Zone 04 & 08 | Opera House | 8 | B2 | Permanent Works | 554 | 2338639 | 2026-02-08 | Aces | Unibeton Ready Mix | C 50/10 MPa (OPC+40%GGBS) | Wall, Column and Retaining Wall | 12 |  |  | Permanent | [7 empty] | 25 | 240 | [16 empty] | 2026-02-15 | [20 empty] | 2026-03-08
5148 | BV-BSW-105-0000-ECM-CAP-CE-000275/277 | BV-BSW-105-0000-ECM-WIR-CE-001328/001342 | Inner Walls (P04-6, P04-21) Zone 04 B2, Inner Wall (P8-01) Zone 08 B2 | Zone 04 & 08 | Opera House | 8 | B2 | Permanent Works | 553 | 2336842 | 2026-02-08 | Aces | Unibeton Ready Mix | C 50/10 MPa (OPC+40%GGBS) | Wall, Column and Retaining Wall | 12 |  |  | Permanent | [7 empty] | 23.5 | 235 | [16 empty] | 2026-02-15 | [20 empty] | 2026-03-08
5149 | BV-BSW-105-0000-ECM-CAP-CE-000275/277 | BV-BSW-105-0000-ECM-WIR-CE-001328/001342 | Inner Walls (P04-6, P04-21) Zone 04 B2, Inner Wall (P8-01) Zone 08 B2 | Zone 04 & 08 | Opera House | 8 | B2 | Permanent Works | 403 | 2336843 | 2026-02-08 | Aces | Unibeton Ready Mix | C 50/10 MPa (OPC+40%GGBS) | Wall, Column and Retaining Wall | 9 |  |  | Permanent | [7 empty] | 24 | 250 | [16 empty] | 2026-02-15 | [20 empty] | 2026-03-08
5150 | BV-BSW-105-0000-ECM-CAP-CE-000228 | BV-BSW-105-0000-ECM-WIR-CE-001323 | Inner Walls (P05-65, P05-66, P05-01, P05-39) Zone 05 B2 | Zone 05 | Opera House | 5 | B2 | Permanent Works | 78012 | 205810 | 2026-02-08 | Aces | Saudi RM | C 50/10 MPa (OPC+40%GGBS) | Wall, Column and Retaining Wall | 10 |  | 6 | Permanent | [7 empty] | 26 | 260 | [16 empty] | 2026-02-15 | [20 empty] | 2026-03-08
5151 | BV-BSW-105-0000-ECM-CAP-CE-000228 | BV-BSW-105-0000-ECM-WIR-CE-001323 | Inner Walls (P05-65, P05-66, P05-01, P05-39) Zone 05 B2 | Zone 05 | Opera House | 5 | B2 | Permanent Works | 84812 | 205815 | 2026-02-08 | Aces | Saudi RM | C 50/10 MPa (OPC+40%GGBS) | Wall, Column and Retaining Wall | 10 |  |  | Permanent | [7 empty] | 27.5 | 240 | [16 empty] | 2026-02-15 | [20 empty] | 2026-03-08
5152 | BV-BSW-105-0000-ECM-CAP-CE-000228 | BV-BSW-105-0000-ECM-WIR-CE-001323 | Inner Walls (P05-65, P05-66, P05-01, P05-39) Zone 05 B2 | Zone 05 | Opera House | 5 | B2 | Permanent Works | 81612 | 202518 | 2026-02-08 | Aces | Saudi RM | C 50/10 MPa (OPC+40%GGBS) | Wall, Column and Retaining Wall | 10 |  |  | Permanent | [7 empty] | 27 | 240 | [16 empty] | 2026-02-15 | [20 empty] | 2026-03-08
5153 | BV-BSW-105-0000-ECM-CAP-CE-000228 | BV-BSW-105-0000-ECM-WIR-CE-001323 | Inner Walls (P05-65, P05-66, P05-01, P05-39) Zone 05 B2 | Zone 05 | Opera House | 5 | B2 | Permanent Works | 83712 | 205822 | 2026-02-08 | Aces | Saudi RM | C 50/10 MPa (OPC+40%GGBS) | Wall, Column and Retaining Wall | 10 |  |  | Permanent | [7 empty] | 25.5 | 220 | [16 empty] | 2026-02-15 | [20 empty] | 2026-03-08
5154 | BV-BSW-105-0000-ECM-CAP-CE-000228 | BV-BSW-105-0000-ECM-WIR-CE-001323 | Inner Walls (P05-65, P05-66, P05-01, P05-39) Zone 05 B2 | Zone 05 | Opera House | 5 | B2 | Permanent Works | 82312 | 205824 | 2026-02-08 | Aces | Saudi RM | C 50/10 MPa (OPC+40%GGBS) | Wall, Column and Retaining Wall | 10 |  |  | Permanent | [7 empty] | 23.5 | 250 | [16 empty] | 2026-02-15 | [20 empty] | 2026-03-08
5155 | BV-BSW-105-0000-ECM-CAP-CE-000228 | BV-BSW-105-0000-ECM-WIR-CE-001323 | Inner Walls (P05-65, P05-66, P05-01, P05-39) Zone 05 B2 | Zone 05 | Opera House | 5 | B2 | Permanent Works | 83012 | 205826 | 2026-02-08 | Aces | Saudi RM | C 50/10 MPa (OPC+40%GGBS) | Wall, Column and Retaining Wall | 10 |  |  | Permanent | [7 empty] | 25 | 240 | [16 empty] | 2026-02-15 | [20 empty] | 2026-03-08
5156 | BV-BSW-105-0000-ECM-CAP-CE-000228 | BV-BSW-105-0000-ECM-WIR-CE-001323 | Inner Walls (P05-65, P05-66, P05-01, P05-39) Zone 05 B2 | Zone 05 | Opera House | 5 | B2 | Permanent Works | 84612 | 205827 | 2026-02-08 | Aces | Saudi RM | C 50/10 MPa (OPC+40%GGBS) | Wall, Column and Retaining Wall | 10 |  |  | Permanent | [7 empty] | 24.5 | 220 | [16 empty] | 2026-02-15 | [20 empty] | 2026-03-08
5157 | BV-BSW-105-0000-ECM-CAP-CE-000228 | BV-BSW-105-0000-ECM-WIR-CE-001323 | Inner Walls (P05-65, P05-66, P05-01, P05-39) Zone 05 B2 | Zone 05 | Opera House | 5 | B2 | Permanent Works | 84812 | 205828 | 2026-02-08 | Aces | Saudi RM | C 50/10 MPa (OPC+40%GGBS) | Wall, Column and Retaining Wall | 5 |  |  | Permanent | [7 empty] | 26 | 230 | [16 empty] | 2026-02-15 | [20 empty] | 2026-03-08
5158 | BV-BSW-105-0000-ECM-CAP-CE-000271/238 | BV-BSW-105-0000-ECM-WIR-CE-001307/001321/1354 | 01 Internal wall – P10-51A, Zone 10, B2, 03 Internal walls – P01-11, P01-10, P01-64, Zone 01, B2, 1 column (CDC17) Zone 01 | Zone 10 & 01 | Opera House | 10 | B2 | Permanent Works | 557 | 2338680 | 2026-02-09 | Aces | Unibeton Ready Mix | C 50/10 MPa (OPC+40%GGBS) | Wall, Column and Retaining Wall | 12 |  | 6 | Permanent | [7 empty] | 26.5 | 240 | [16 empty] | 2026-02-16 | [20 empty] | 2026-03-09
5159 | BV-BSW-105-0000-ECM-CAP-CE-000271/238 | BV-BSW-105-0000-ECM-WIR-CE-001307/001321/1354 | 01 Internal wall – P10-51A, Zone 10, B2, 03 Internal walls – P01-11, P01-10, P01-64, Zone 01, B2, 1 column (CDC17) Zone 01 | Zone 10 & 01 | Opera House | 10 | B2 | Permanent Works | 558 | 2338681 | 2026-02-09 | Aces | Unibeton Ready Mix | C 50/10 MPa (OPC+40%GGBS) | Wall, Column and Retaining Wall | 10 |  |  | Permanent | [7 empty] | 25 | 250 | [16 empty] | 2026-02-16 | [20 empty] | 2026-03-09
5160 | BV-BSW-105-0000-ECM-CAP-CE-000271/238 | BV-BSW-105-0000-ECM-WIR-CE-001307/001321/1354 | 01 Internal wall – P10-51A, Zone 10, B2, 03 Internal walls – P01-11, P01-10, P01-64, Zone 01, B2, 1 column (CDC17) Zone 01 | Zone 10 & 01 | Opera House | 1 | B2 | Permanent Works | 551 | 2336898 | 2026-02-09 | Aces | Unibeton Ready Mix | C 50/10 MPa (OPC+40%GGBS) | Wall, Column and Retaining Wall | 12 |  |  | Permanent | [7 empty] | 25.5 | 250 | [16 empty] | 2026-02-16 | [20 empty] | 2026-03-09
5161 | BV-BSW-105-0000-ECM-CAP-CE-000271/238 | BV-BSW-105-0000-ECM-WIR-CE-001307/001321/1354 | 01 Internal wall – P10-51A, Zone 10, B2, 03 Internal walls – P01-11, P01-10, P01-64, Zone 01, B2, 1 column (CDC17) Zone 01 | Zone 10 & 01 | Opera House | 1 | B2 | Permanent Works | 557 | 2338691 | 2026-02-09 | Aces | Unibeton Ready Mix | C 50/10 MPa (OPC+40%GGBS) | Wall, Column and Retaining Wall | 12 |  |  | Permanent | [7 empty] | 25.5 | 210 | [16 empty] | 2026-02-16 | [20 empty] | 2026-03-09
5162 | BV-BSW-105-0000-ECM-CAP-CE-000178 | BV-BSW-105-0000-ECM-WIR-CE-001312 | Retaining wall Zone 05 | Zone 05 | Opera House | 5 | B2 | Permanent Works | 274 | 2336893 | 2026-02-09 | Aces | Unibeton Ready Mix | C 50/10 MPa (OPC+40%GGBS) | Wall, Column and Retaining Wall | 8 |  | 6 | Permanent | [7 empty] | 26 | 260 | [16 empty] | 2026-02-16 | [20 empty] | 2026-03-09
5163 | BV-BSW-105-0000-ECM-CAP-CE-000178 | BV-BSW-105-0000-ECM-WIR-CE-001312 | Retaining wall Zone 05 | Zone 05 | Opera House | 5 | B2 | Permanent Works | 554 | 2336897 | 2026-02-09 | Aces | Unibeton Ready Mix | C 50/10 MPa (OPC+40%GGBS) | Wall, Column and Retaining Wall | 12 |  |  | Permanent | [7 empty] | 24.5 | 255 | [16 empty] | 2026-02-16 | [20 empty] | 2026-03-09
5164 | BV-BSW-105-0000-ECM-CAP-CE-000178 | BV-BSW-105-0000-ECM-WIR-CE-001312 | Retaining wall Zone 05 | Zone 05 | Opera House | 5 | B2 | Permanent Works | 303 | 2338686 | 2026-02-09 | Aces | Unibeton Ready Mix | C 50/10 MPa (OPC+40%GGBS) | Wall, Column and Retaining Wall | 8 |  |  | Permanent | [7 empty] | 24 | 230 | [16 empty] | 2026-02-16 | [20 empty] | 2026-03-09
5165 | BV-BSW-105-0000-ECM-CAP-CE-000178 | BV-BSW-105-0000-ECM-WIR-CE-001312 | Retaining wall Zone 05 | Zone 05 | Opera House | 5 | B2 | Permanent Works | 558 | 2338690 | 2026-02-09 | Aces | Unibeton Ready Mix | C 50/10 MPa (OPC+40%GGBS) | Wall, Column and Retaining Wall | 10 |  |  | Permanent | [7 empty] | 25.5 | 220 | [16 empty] | 2026-02-16 | [20 empty] | 2026-03-09
5166 | BV-BSW-105-0000-ECM-CAP-CE-000178 | BV-BSW-105-0000-ECM-WIR-CE-001312 | Retaining wall Zone 05 | Zone 05 | Opera House | 5 | B2 | Permanent Works | 553 | 2338692 | 2026-02-09 | Aces | Unibeton Ready Mix | C 50/10 MPa (OPC+40%GGBS) | Wall, Column and Retaining Wall | 12 |  |  | Permanent | [7 empty] | 24 | 250 | [16 empty] | 2026-02-16 | [20 empty] | 2026-03-09
5167 | BV-BSW-105-0000-ECM-CAP-CE-000178 | BV-BSW-105-0000-ECM-WIR-CE-001312 | Retaining wall Zone 05 | Zone 05 | Opera House | 5 | B2 | Permanent Works | 437 | 2336902 | 2026-02-09 | Aces | Unibeton Ready Mix | C 50/10 MPa (OPC+40%GGBS) | Wall, Column and Retaining Wall | 9 |  |  | Permanent | [7 empty] | 23.5 | 245 | [16 empty] | 2026-02-16 | [20 empty] | 2026-03-09
5168 | BV-BSW-105-0000-ECM-CAP-CE-000277/268 | BV-BSW-105-0000-ECM-WIR-CE-001349/1318 | Inner Wall (P04-21) Zone 04, B2 Inner Wall (P9-04) Zone 09, B2 | Zone 04 & 09 | Opera House | 4 | B2 | Permanent Works | 554 | 2336972 | 2026-02-10 | Aces | Unibeton Ready Mix | C 50/10 MPa (OPC+40%GGBS) | Wall, Column and Retaining Wall | 12 |  | 6 | Permanent | [7 empty] | 26.5 | 250 | [16 empty] | 2026-02-17 | [20 empty] | 2026-03-10
5169 | BV-BSW-105-0000-ECM-CAP-CE-000277/268 | BV-BSW-105-0000-ECM-WIR-CE-001349/1318 | Inner Wall (P04-21) Zone 04, B2 Inner Wall (P9-04) Zone 09, B2 | Zone 04 & 09 | Opera House | 4 | B2 | Permanent Works | 557 | 2338784 | 2026-02-10 | Aces | Unibeton Ready Mix | C 50/10 MPa (OPC+40%GGBS) | Wall, Column and Retaining Wall | 12 |  |  | Permanent | [7 empty] | 25.5 | 260 | [16 empty] | 2026-02-17 | [20 empty] | 2026-03-10
5170 | BV-BSW-105-0000-ECM-CAP-CE-000277/268 | BV-BSW-105-0000-ECM-WIR-CE-001349/1318 | Inner Wall (P04-21) Zone 04, B2 Inner Wall (P9-04) Zone 09, B2 | Zone 04 & 09 | Opera House | 4 | B2 | Permanent Works | 303 | 2336983 | 2026-02-10 | Aces | Unibeton Ready Mix | C 50/10 MPa (OPC+40%GGBS) | Wall, Column and Retaining Wall | 7 |  |  | Permanent | [7 empty] | 24.5 | 230 | [16 empty] | 2026-02-17 | [20 empty] | 2026-03-10
5171 | BV-BSW-105-0000-ECM-CAP-CE-000276 | BV-BSW-105-0000-ECM-WIR-CE-001325 | Pour Strip B/w Zone 03 & 07 & 06 | Pour Strip Zone 03 & 07 | Opera House | 7 | B2 | Permanent Works | 437 | 2338783 | 2026-02-11 | Aces | Unibeton Ready Mix | C40/20 (SRC+60% GGFBS) | Foundation | 10 |  |  | Permanent | [7 empty] | 26.5 | 210 | [16 empty] | 2026-02-18 | [20 empty] | 2026-03-11
5172 | BV-BSW-105-0000-ECM-CAP-CE-000276 | BV-BSW-105-0000-ECM-WIR-CE-001325 | Pour Strip B/w Zone 03 & 07 & 06 | Pour Strip Zone 03 & 07 | Opera House | 7 | B2 | Permanent Works | 295 | 2338785 | 2026-02-11 | Aces | Unibeton Ready Mix | C40/20 (SRC+60% GGFBS) | Foundation | 8 |  |  | Permanent | [7 empty] | 26 | 230 | [16 empty] | 2026-02-18 | [20 empty] | 2026-03-11
5173 | BV-BSW-105-0000-ECM-CAP-CE-000276 | BV-BSW-105-0000-ECM-WIR-CE-001325 | Pour Strip B/w Zone 03 & 07 & 06 | Pour Strip Zone 03 & 07 | Opera House | 7 | B2 | Permanent Works | 274 | 2338786 | 2026-02-11 | Aces | Unibeton Ready Mix | C40/20 (SRC+60% GGFBS) | Foundation | 8 |  | 6 | Permanent | [7 empty] | 25 | 225 | [16 empty] | 2026-02-18 | [20 empty] | 2026-03-11
5174 | BV-BSW-105-0000-ECM-CAP-CE-000276 | BV-BSW-105-0000-ECM-WIR-CE-001325 | Pour Strip B/w Zone 03 & 07 & 06 | Pour Strip Zone 03 & 07 | Opera House | 7 | B2 | Permanent Works | 302 | 2338787 | 2026-02-11 | Aces | Unibeton Ready Mix | C40/20 (SRC+60% GGFBS) | Foundation | 8 |  |  | Permanent | [7 empty] | 26 | 240 | [16 empty] | 2026-02-18 | [20 empty] | 2026-03-11
5175 | BV-BSW-105-0000-ECM-CAP-CE-000276 | BV-BSW-105-0000-ECM-WIR-CE-001325 | Pour Strip B/w Zone 03 & 07 & 06 | Pour Strip Zone 03 & 07 | Opera House | 7 | B2 | Permanent Works | 393 | 2338788 | 2026-02-11 | Aces | Unibeton Ready Mix | C40/20 (SRC+60% GGFBS) | Foundation | 10 |  |  | Permanent | [7 empty] | 24 | 230 | [16 empty] | 2026-02-18 | [20 empty] | 2026-03-11
5176 | BV-BSW-105-0000-ECM-CAP-CE-000276 | BV-BSW-105-0000-ECM-WIR-CE-001325 | Pour Strip B/w Zone 03 & 07 & 06 | Pour Strip Zone 03 & 07 | Opera House | 7 | B2 | Permanent Works | 287 | 2338790 | 2026-02-11 | Aces | Unibeton Ready Mix | C40/20 (SRC+60% GGFBS) | Foundation | 8 |  |  | Permanent | [7 empty] | 25 | 230 | [16 empty] | 2026-02-18 | [20 empty] | 2026-03-11
5177 | BV-BSW-105-0000-ECM-CAP-CE-000276 | BV-BSW-105-0000-ECM-WIR-CE-001325 | Pour Strip B/w Zone 03 & 07 & 06 | Pour Strip Zone 03 & 07 | Opera House | 7 | B2 | Permanent Works | 295 | 2338792 | 2026-02-11 | Aces | Unibeton Ready Mix | C40/20 (SRC+60% GGFBS) | Foundation | 8 |  |  | Permanent | [7 empty] | 26.5 | 240 | [16 empty] | 2026-02-18 | [20 empty] | 2026-03-11
5178 | BV-BSW-105-0000-ECM-CAP-CE-000276 | BV-BSW-105-0000-ECM-WIR-CE-001325 | Pour Strip B/w Zone 03 & 07 & 06 | Pour Strip Zone 03 & 07 | Opera House | 7 | B2 | Permanent Works | 274 | 2338793 | 2026-02-11 | Aces | Unibeton Ready Mix | C40/20 (SRC+60% GGFBS) | Foundation | 8 |  |  | Permanent | [7 empty] | 24 | 210 | [16 empty] | 2026-02-18 | [20 empty] | 2026-03-11
5179 | BV-BSW-105-0000-ECM-CAP-CE-000276 | BV-BSW-105-0000-ECM-WIR-CE-001325 | Pour Strip B/w Zone 03 & 07 & 06 | Pour Strip Zone 03 & 07 | Opera House | 7 | B2 | Permanent Works | 302 | 2338794 | 2026-02-11 | Aces | Unibeton Ready Mix | C40/20 (SRC+60% GGFBS) | Foundation | 8 |  |  | Permanent | [7 empty] | 25 | 235 | [16 empty] | 2026-02-18 | [20 empty] | 2026-03-11
5180 | BV-BSW-105-0000-ECM-CAP-CE-000276 | BV-BSW-105-0000-ECM-WIR-CE-001325 | Pour Strip B/w Zone 03 & 07 & 06 | Pour Strip Zone 03 & 07 | Opera House | 7 | B2 | Permanent Works | 393 | 2338796 | 2026-02-11 | Aces | Unibeton Ready Mix | C40/20 (SRC+60% GGFBS) | Foundation | 10 |  |  | Permanent | [7 empty] | 25.5 | 240 | [16 empty] | 2026-02-18 | [20 empty] | 2026-03-11
5181 | BV-BSW-105-0000-ECM-CAP-CE-000276 | BV-BSW-105-0000-ECM-WIR-CE-001325 | Pour Strip B/w Zone 03 & 07 & 06 | Pour Strip Zone 03 & 07 | Opera House | 7 | B2 | Permanent Works | 403 | 2338797 | 2026-02-11 | Aces | Unibeton Ready Mix | C40/20 (SRC+60% GGFBS) | Foundation | 9 |  | 6 | Permanent | [7 empty] | 24.5 | 220 | [16 empty] | 2026-02-18 | [20 empty] | 2026-03-11
5182 | BV-BSW-105-0000-ECM-CAP-CE-000276 | BV-BSW-105-0000-ECM-WIR-CE-001325 | Pour Strip B/w Zone 03 & 07 & 06 | Pour Strip Zone 03 & 07 | Opera House | 7 | B2 | Permanent Works | 287 | 2338799 | 2026-02-11 | Aces | Unibeton Ready Mix | C40/20 (SRC+60% GGFBS) | Foundation | 8 |  |  | Permanent | [7 empty] | 26 | 200 | [16 empty] | 2026-02-18 | [20 empty] | 2026-03-11
5183 | BV-BSW-105-0000-ECM-CAP-CE-000276 | BV-BSW-105-0000-ECM-WIR-CE-001325 | Pour Strip B/w Zone 03 & 07 & 06 | Pour Strip Zone 03 & 07 | Opera House | 7 | B2 | Permanent Works | 295 | 2338800 | 2026-02-11 | Aces | Unibeton Ready Mix | C40/20 (SRC+60% GGFBS) | Foundation | 7 |  |  | Permanent | [7 empty] | 26 | 220 | [16 empty] | 2026-02-18 | [20 empty] | 2026-03-11
5184 | BV-BSW-105-0000-ECM-CAP-CE-000276 | BV-BSW-105-0000-ECM-WIR-CE-001325 | Pour Strip B/w Zone 03 & 07 & 06 | Pour Strip Zone 03 & 07 | Opera House | 7 | B2 | Permanent Works | 407 | 2338803 | 2026-02-11 | Aces | Unibeton Ready Mix | C40/20 (SRC+60% GGFBS) | Foundation | 10 |  |  | Permanent | [7 empty] | 24.5 | 230 | [16 empty] | 2026-02-18 | [20 empty] | 2026-03-11
5185 | BV-BSW-105-0000-ECM-CAP-CE-000264/265 | BV-BSW-105-0000-ECM-WIR-CE-001346 | Inner Walls (P3-02, P3-07) Zone 03, B1 | Zone 03 | Opera House | 3 | B1 | Permanent Works | 393 | 2337017 | 2026-02-11 | Aces | Unibeton Ready Mix | C 50/10 MPa (OPC+40%GGBS) | Wall, Column and Retaining Wall | 10 |  | 6 | Permanent | [7 empty] | 24.5 | 240 | [16 empty] | 2026-02-18 | [20 empty] | 2026-03-11
5186 | BV-BSW-105-0000-ECM-CAP-CE-000264/265 | BV-BSW-105-0000-ECM-WIR-CE-001346 | Inner Walls (P3-02, P3-07) Zone 03, B1 | Zone 03 | Opera House | 3 | B1 | Permanent Works | 407 | 2337018 | 2026-02-11 | Aces | Unibeton Ready Mix | C 50/10 MPa (OPC+40%GGBS) | Wall, Column and Retaining Wall | 10 |  |  | Permanent | [7 empty] | 25 | 250 | [16 empty] | 2026-02-18 | [20 empty] | 2026-03-11
5187 | BV-BSW-105-0000-ECM-CAP-CE-000264/265 | BV-BSW-105-0000-ECM-WIR-CE-001346 | Inner Walls (P3-02, P3-07) Zone 03, B1 | Zone 03 | Opera House | 3 | B1 | Permanent Works | 553 | 2337019 | 2026-02-11 | Aces | Unibeton Ready Mix | C 50/10 MPa (OPC+40%GGBS) | Wall, Column and Retaining Wall | 10 |  |  | Permanent | [7 empty] | 24 | 245 | [16 empty] | 2026-02-18 | [20 empty] | 2026-03-11
5188 | BV-BSW-105-0000-ECM-CAP-CE-000264/265 | BV-BSW-105-0000-ECM-WIR-CE-001346 | Inner Walls (P3-02, P3-07) Zone 03, B1 | Zone 03 | Opera House | 3 | B1 | Permanent Works | 415 | 2337020 | 2026-02-11 | Aces | Unibeton Ready Mix | C 50/10 MPa (OPC+40%GGBS) | Wall, Column and Retaining Wall | 10 |  |  | Permanent | [7 empty] | 24 | 260 | [16 empty] | 2026-02-18 | [20 empty] | 2026-03-11
5189 | BV-BSW-105-0000-ECM-CAP-CE-000264/265 | BV-BSW-105-0000-ECM-WIR-CE-001346 | Inner Walls (P3-02, P3-07) Zone 03, B1 | Zone 03 | Opera House | 3 | B1 | Permanent Works | 407 | 2337022 | 2026-02-11 | Aces | Unibeton Ready Mix | C 50/10 MPa (OPC+40%GGBS) | Wall, Column and Retaining Wall | 10 |  |  | Permanent | [7 empty] | 26 | 220 | [16 empty] | 2026-02-18 | [20 empty] | 2026-03-11
5190 | BV-BSW-105-0000-ECM-CAP-CE-000253/247/281 | BV-BSW-105-0000-ECM-WIR-CE-001364/001288/001314 | 08 Columns (DC55, DC61, DC67, DC68, DC69, DC70, DC71, DC89) Zone 08, B1 Inner Wall (P10-04, P10-31) second casting) Zone 10, B2 | Zone 10 | Opera House | 10 | B2 | Permanent Works | 295 | 2338825 | 2026-02-11 | Aces | Unibeton Ready Mix | C 50/10 MPa (OPC+40%GGBS) | Wall, Column and Retaining Wall | 7 |  | 6 | Permanent | [7 empty] | 25 | 240 | [16 empty] | 2026-02-18 | [20 empty] | 2026-03-11
5191 | BV-BSW-105-0000-ECM-CAP-CE-000253/247/281 | BV-BSW-105-0000-ECM-WIR-CE-001364/001288/001314 | 08 Columns (DC55, DC61, DC67, DC68, DC69, DC70, DC71, DC89) Zone 08, B1 Inner Wall (P10-04, P10-31) second casting) Zone 10, B2 | Zone 10 | Opera House | 10 | B2 | Permanent Works | 553 | 2338828 | 2026-02-11 | Aces | Unibeton Ready Mix | C 50/10 MPa (OPC+40%GGBS) | Wall, Column and Retaining Wall | 12 |  |  | Permanent | [7 empty] | 25.5 | 260 | [16 empty] | 2026-02-18 | [20 empty] | 2026-03-11
5192 | BV-BSW-105-0000-ECM-CAP-CE-000253/247/281 | BV-BSW-105-0000-ECM-WIR-CE-001364/001288/001314 | 08 Columns (DC55, DC61, DC67, DC68, DC69, DC70, DC71, DC89) Zone 08, B1 Inner Wall (P10-04, P10-31) second casting) Zone 10, B2 | Zone 08 | Opera House | 8 | B1 | Permanent Works | 407 | 2338829 | 2026-02-11 | Aces | Unibeton Ready Mix | C 50/10 MPa (OPC+40%GGBS) | Wall, Column and Retaining Wall | 10 |  |  | Permanent | [7 empty] | 26 | 210 | [16 empty] | 2026-02-18 | [20 empty] | 2026-03-11
5193 | BV-BSW-105-0000-ECM-CAP-CE-000245 | BV-BSW-105-0000-ECM-WIR-CE-001252 | 04 Columns (CDC07, CDC08, CDC10, CDC11) Zone 01, B2 | Zone 01 | Opera House | 1 | B2 | Permanent Works | 554 | 2337082 | 2026-02-13 | Aces | Unibeton Ready Mix | C 50/10 MPa (OPC+40%GGBS) | Wall, Column and Retaining Wall | 12 |  | 6 | Permanent | [7 empty] | 24.5 | 240 | [16 empty] | 2026-02-20 | [20 empty] | 2026-03-13
5194 | BV-BSW-105-0000-ECM-CAP-CE-000236/274 | BV-BSW-105-0000-ECM-WIR-CE-001312/001357 | Retaining wall, (BH.L to BH.N) and Inner Wall P05-14, Zone 05 , B2 | Zone 05 | Opera House | 5 | B2 | Permanent Works | 554 | 2337076 | 2026-02-13 | Aces | Unibeton Ready Mix | C 50/10 MPa (OPC+40%GGBS) | Wall, Column and Retaining Wall | 12 |  | 6 | Permanent | [7 empty] | 27.5 | 250 | [16 empty] | 2026-02-20 | [20 empty] | 2026-03-13
5195 | BV-BSW-105-0000-ECM-CAP-CE-000236/274 | BV-BSW-105-0000-ECM-WIR-CE-001312/001357 | Retaining wall, (BH.L to BH.N) and Inner Wall P05-14, Zone 05 , B2 | Zone 05 | Opera House | 5 | B2 | Permanent Works | 295 | 2338876 | 2026-02-13 | Aces | Unibeton Ready Mix | C 50/10 MPa (OPC+40%GGBS) | Wall, Column and Retaining Wall | 8 |  |  | Permanent | [7 empty] | 25.5 | 230 | [16 empty] | 2026-02-20 | [20 empty] | 2026-03-13
5196 | BV-BSW-105-0000-ECM-CAP-CE-000236/274 | BV-BSW-105-0000-ECM-WIR-CE-001312/001357 | Retaining wall, (BH.L to BH.N) and Inner Wall P05-14, Zone 05 , B2 | Zone 05 | Opera House | 5 | B2 | Permanent Works | 302 | 2338880 | 2026-02-13 | Aces | Unibeton Ready Mix | C 50/10 MPa (OPC+40%GGBS) | Wall, Column and Retaining Wall | 8 |  |  | Permanent | [7 empty] | 25 | 260 | [16 empty] | 2026-02-20 | [20 empty] | 2026-03-13
5197 | BV-BSW-105-0000-ECM-CAP-CE-000236/274 | BV-BSW-105-0000-ECM-WIR-CE-001312/001357 | Retaining wall, (BH.L to BH.N) and Inner Wall P05-14, Zone 05 , B2 | Zone 05 | Opera House | 5 | B2 | Permanent Works | 295 | 2338884 | 2026-02-13 | Aces | Unibeton Ready Mix | C 50/10 MPa (OPC+40%GGBS) | Wall, Column and Retaining Wall | 3 |  |  | Permanent | [7 empty] | 24 | 240 | [16 empty] | 2026-02-20 | [20 empty] | 2026-03-13
5198 | BV-BSW-105-0000-ECM-CAP-CE-000270 | BV-BSW-105-0000-ECM-WIR-CE-001337 | Inner Wall P9-14, Zone 09, B2 | Zone 09 | Opera House | 9 | B2 | Permanent Works | 437 | 2338917 | 2026-02-14 | Aces | Unibeton Ready Mix | C 50/10 MPa (OPC+40%GGBS) | Wall, Column and Retaining Wall | 9 |  | 6 | Permanent | [7 empty] | 28.5 | 250 | [16 empty] | 2026-02-21 | [20 empty] | 2026-03-14
5199 | BV-BSW-105-0000-ECM-CAP-CE-000270 | BV-BSW-105-0000-ECM-WIR-CE-001337 | Inner Wall P9-14, Zone 09, B2 | Zone 09 | Opera House | 9 | B2 | Permanent Works | 407 | 2338919 | 2026-02-14 | Aces | Unibeton Ready Mix | C 50/10 MPa (OPC+40%GGBS) | Wall, Column and Retaining Wall | 9 |  |  | Permanent | [7 empty] | 27 | 240 | [16 empty] | 2026-02-21 | [20 empty] | 2026-03-14
5200 | BV-BSW-105-0000-ECM-CAP-CE-000285 | BV-BSW-105-0000-ECM-WIR-CE-001378 | Inner Wall P8-01, second casting, Zone 08, B2 | Zone 08 | Opera House | 8 | B2 | Permanent Works | 554 | 2337158 | 2026-02-14 | Aces | Unibeton Ready Mix | C 50/10 MPa (OPC+40%GGBS) | Wall, Column and Retaining Wall | 10 |  | 6 | Permanent | [7 empty] | 25 | 250 | [16 empty] | 2026-02-21 | [20 empty] | 2026-03-14
5201 | BV-BSW-105-0000-ECM-CAP-CE-000289 | BV-BSW-105-0000-ECM-WIR-CE-001400/1252 | 05 Columns (DC50, DC51, DC56, DC72, DC90) Zone 08, B1 01 Column CDC09, Zone 01, B2 | Zone 08 | Opera House | 8 | B1 | Permanent Works | 553 | 2338920 | 2026-02-14 | Aces | Unibeton Ready Mix | C 50/10 MPa (OPC+40%GGBS) | Wall, Column and Retaining Wall | 10 |  |  | Permanent | [7 empty] | 25.5 | 230 | [16 empty] | 2026-02-21 | [20 empty] | 2026-03-14
5202 | BV-BSW-105-0000-ECM-CAP-CE-000257 | BV-BSW-105-0000-ECM-WIR-CE-001387 | Inner Wall P01-43, Zone 01, B2 | Zone 01 | Opera House | 1 | B2 | Permanent Works | 437 | 2338931 | 2026-02-14 | Aces | Unibeton Ready Mix | C 50/10 MPa (OPC+40%GGBS) | Wall, Column and Retaining Wall | 10 |  | 6 | Permanent | [7 empty] | 26 | 250 | [16 empty] | 2026-02-21 | [20 empty] | 2026-03-14
5203 | BV-BSW-105-0000-ECM-CAP-CE-000283 | BV-BSW-105-0000-ECM-WIR-CE-001407 | Slab, Zone 02, Ground Level | Zone 02 | Opera House | 2 | L0 | Permanent Works | 558 | 2338921 | 2026-02-14 | Aces | Unibeton Ready Mix | C 50/10 MPa (OPC+40%GGBS) | Slab & Beam, Stair | 10 |  | 6 | Permanent | [7 empty] | 26 | 250 | [6 empty] | 2026-02-17 | WIR-CE-001407 |  | 36.1 | 38 | 36.5 | 39.5 | 39.3 | 38.5 | 37.98333 | 2026-02-21 | [20 empty] | 2026-03-14
5204 | BV-BSW-105-0000-ECM-CAP-CE-000283 | BV-BSW-105-0000-ECM-WIR-CE-001407 | Slab, Zone 02, Ground Level | Zone 02 | Opera House | 2 | L0 | Permanent Works | 302 | 2337160 | 2026-02-14 | Aces | Unibeton Ready Mix | C 50/10 MPa (OPC+40%GGBS) | Slab & Beam, Stair | 8 |  |  | Permanent | [7 empty] | 24.5 | 230 | [6 empty] | 2026-02-17 | [9 empty] | 2026-02-21 | [20 empty] | 2026-03-14
5205 | BV-BSW-105-0000-ECM-CAP-CE-000283 | BV-BSW-105-0000-ECM-WIR-CE-001407 | Slab, Zone 02, Ground Level | Zone 02 | Opera House | 2 | L0 | Permanent Works | 407 | 2337161 | 2026-02-14 | Aces | Unibeton Ready Mix | C 50/10 MPa (OPC+40%GGBS) | Slab & Beam, Stair | 10 |  |  | Permanent | [7 empty] | 24.5 | 260 | [6 empty] | 2026-02-17 | [9 empty] | 2026-02-21 | [20 empty] | 2026-03-14
5206 | BV-BSW-105-0000-ECM-CAP-CE-000283 | BV-BSW-105-0000-ECM-WIR-CE-001407 | Slab, Zone 02, Ground Level | Zone 02 | Opera House | 2 | L0 | Permanent Works | 557 | 2338922 | 2026-02-14 | Aces | Unibeton Ready Mix | C 50/10 MPa (OPC+40%GGBS) | Slab & Beam, Stair | 12 |  |  | Permanent | [7 empty] | 25 | 255 | [6 empty] | 2026-02-17 | [9 empty] | 2026-02-21 | [20 empty] | 2026-03-14
5207 | BV-BSW-105-0000-ECM-CAP-CE-000283 | BV-BSW-105-0000-ECM-WIR-CE-001407 | Slab, Zone 02, Ground Level | Zone 02 | Opera House | 2 | L0 | Permanent Works | 411 | 2338923 | 2026-02-14 | Aces | Unibeton Ready Mix | C 50/10 MPa (OPC+40%GGBS) | Slab & Beam, Stair | 9 |  |  | Permanent | [7 empty] | 25.5 | 210 | [6 empty] | 2026-02-17 | [9 empty] | 2026-02-21 | [20 empty] | 2026-03-14
5208 | BV-BSW-105-0000-ECM-CAP-CE-000283 | BV-BSW-105-0000-ECM-WIR-CE-001407 | Slab, Zone 02, Ground Level | Zone 02 | Opera House | 2 | L0 | Permanent Works | 437 | 2337162 | 2026-02-14 | Aces | Unibeton Ready Mix | C 50/10 MPa (OPC+40%GGBS) | Slab & Beam, Stair | 10 |  |  | Permanent | [7 empty] | 24 | 240 | [6 empty] | 2026-02-17 | [9 empty] | 2026-02-21 | [20 empty] | 2026-03-14
5209 | BV-BSW-105-0000-ECM-CAP-CE-000283 | BV-BSW-105-0000-ECM-WIR-CE-001407 | Slab, Zone 02, Ground Level | Zone 02 | Opera House | 2 | L0 | Permanent Works | 274 | 2338924 | 2026-02-14 | Aces | Unibeton Ready Mix | C 50/10 MPa (OPC+40%GGBS) | Slab & Beam, Stair | 8 |  |  | Permanent | [7 empty] | 26.5 | 260 | [6 empty] | 2026-02-17 | [9 empty] | 2026-02-21 | [20 empty] | 2026-03-14
5210 | BV-BSW-105-0000-ECM-CAP-CE-000283 | BV-BSW-105-0000-ECM-WIR-CE-001407 | Slab, Zone 02, Ground Level | Zone 02 | Opera House | 2 | L0 | Permanent Works | 287 | 2337163 | 2026-02-14 | Aces | Unibeton Ready Mix | C 50/10 MPa (OPC+40%GGBS) | Slab & Beam, Stair | 8 |  |  | Permanent | [7 empty] | 26 | 250 | [6 empty] | 2026-02-17 | [9 empty] | 2026-02-21 | [20 empty] | 2026-03-14
5211 | BV-BSW-105-0000-ECM-CAP-CE-000283 | BV-BSW-105-0000-ECM-WIR-CE-001407 | Slab, Zone 02, Ground Level | Zone 02 | Opera House | 2 | L0 | Permanent Works | 295 | 2338925 | 2026-02-14 | Aces | Unibeton Ready Mix | C 50/10 MPa (OPC+40%GGBS) | Slab & Beam, Stair | 8 |  | 6 | Permanent | [7 empty] | 24.5 | 230 | [6 empty] | 2026-02-17 | [9 empty] | 2026-02-21 | [20 empty] | 2026-03-14
5212 | BV-BSW-105-0000-ECM-CAP-CE-000283 | BV-BSW-105-0000-ECM-WIR-CE-001407 | Slab, Zone 02, Ground Level | Zone 02 | Opera House | 2 | L0 | Permanent Works | 393 | 2337164 | 2026-02-14 | Aces | Unibeton Ready Mix | C 50/10 MPa (OPC+40%GGBS) | Slab & Beam, Stair | 10 |  |  | Permanent | [7 empty] | 25.5 | 245 | [6 empty] | 2026-02-17 | [9 empty] | 2026-02-21 | [20 empty] | 2026-03-14
5213 | BV-BSW-105-0000-ECM-CAP-CE-000283 | BV-BSW-105-0000-ECM-WIR-CE-001407 | Slab, Zone 02, Ground Level | Zone 02 | Opera House | 2 | L0 | Permanent Works | 554 | 2338926 | 2026-02-14 | Aces | Unibeton Ready Mix | C 50/10 MPa (OPC+40%GGBS) | Slab & Beam, Stair | 12 |  |  | Permanent | [7 empty] | 24.5 | 250 | [6 empty] | 2026-02-17 | [9 empty] | 2026-02-21 | [20 empty] | 2026-03-14
5214 | BV-BSW-105-0000-ECM-CAP-CE-000283 | BV-BSW-105-0000-ECM-WIR-CE-001407 | Slab, Zone 02, Ground Level | Zone 02 | Opera House | 2 | L0 | Permanent Works | 415 | 2337165 | 2026-02-14 | Aces | Unibeton Ready Mix | C 50/10 MPa (OPC+40%GGBS) | Slab & Beam, Stair | 10 |  |  | Permanent | [7 empty] | 24 | 220 | [6 empty] | 2026-02-17 | [9 empty] | 2026-02-21 | [20 empty] | 2026-03-14
5215 | BV-BSW-105-0000-ECM-CAP-CE-000283 | BV-BSW-105-0000-ECM-WIR-CE-001407 | Slab, Zone 02, Ground Level | Zone 02 | Opera House | 2 | L0 | Permanent Works | 414 | 2338927 | 2026-02-14 | Aces | Unibeton Ready Mix | C 50/10 MPa (OPC+40%GGBS) | Slab & Beam, Stair | 9 |  |  | Permanent | [7 empty] | 23.5 | 250 | [6 empty] | 2026-02-17 | [9 empty] | 2026-02-21 | [20 empty] | 2026-03-14
5216 | BV-BSW-105-0000-ECM-CAP-CE-000283 | BV-BSW-105-0000-ECM-WIR-CE-001407 | Slab, Zone 02, Ground Level | Zone 02 | Opera House | 2 | L0 | Permanent Works | 389 | 2337166 | 2026-02-14 | Aces | Unibeton Ready Mix | C 50/10 MPa (OPC+40%GGBS) | Slab & Beam, Stair | 9 |  |  | Permanent | [7 empty] | 24 | 260 | [6 empty] | 2026-02-17 | [9 empty] | 2026-02-21 | [20 empty] | 2026-03-14
5217 | BV-BSW-105-0000-ECM-CAP-CE-000283 | BV-BSW-105-0000-ECM-WIR-CE-001407 | Slab, Zone 02, Ground Level | Zone 02 | Opera House | 2 | L0 | Permanent Works | 303 | 2338928 | 2026-02-14 | Aces | Unibeton Ready Mix | C 50/10 MPa (OPC+40%GGBS) | Slab & Beam, Stair | 8 |  |  | Permanent | [7 empty] | 24 | 240 | [6 empty] | 2026-02-17 | [9 empty] | 2026-02-21 | [20 empty] | 2026-03-14
5218 | BV-BSW-105-0000-ECM-CAP-CE-000283 | BV-BSW-105-0000-ECM-WIR-CE-001407 | Slab, Zone 02, Ground Level | Zone 02 | Opera House | 2 | L0 | Permanent Works | 407 | 2337167 | 2026-02-14 | Aces | Unibeton Ready Mix | C 50/10 MPa (OPC+40%GGBS) | Slab & Beam, Stair | 10 |  |  | Permanent | [7 empty] | 24.5 | 240 | [6 empty] | 2026-02-17 | [9 empty] | 2026-02-21 | [20 empty] | 2026-03-14
5219 | BV-BSW-105-0000-ECM-CAP-CE-000283 | BV-BSW-105-0000-ECM-WIR-CE-001407 | Slab, Zone 02, Ground Level | Zone 02 | Opera House | 2 | L0 | Permanent Works | 558 | 2338929 | 2026-02-14 | Aces | Unibeton Ready Mix | C 50/10 MPa (OPC+40%GGBS) | Slab & Beam, Stair | 10 |  |  | Permanent | [7 empty] | 25.5 | 225 | [6 empty] | 2026-02-17 | [9 empty] | 2026-02-21 | [20 empty] | 2026-03-14
5220 | BV-BSW-105-0000-ECM-CAP-CE-000283 | BV-BSW-105-0000-ECM-WIR-CE-001407 | Slab, Zone 02, Ground Level | Zone 02 | Opera House | 2 | L0 | Permanent Works | 557 | 2337168 | 2026-02-14 | Aces | Unibeton Ready Mix | C 50/10 MPa (OPC+40%GGBS) | Slab & Beam, Stair | 12 |  | 6 | Permanent | [7 empty] | 24 | 250 | [6 empty] | 2026-02-17 | [9 empty] | 2026-02-21 | [20 empty] | 2026-03-14
5221 | BV-BSW-105-0000-ECM-CAP-CE-000283 | BV-BSW-105-0000-ECM-WIR-CE-001407 | Slab, Zone 02, Ground Level | Zone 02 | Opera House | 2 | L0 | Permanent Works | 553 | 2338930 | 2026-02-14 | Aces | Unibeton Ready Mix | C 50/10 MPa (OPC+40%GGBS) | Slab & Beam, Stair | 12 |  |  | Permanent | [7 empty] | 23.5 | 230 | [6 empty] | 2026-02-17 | [9 empty] | 2026-02-21 | [20 empty] | 2026-03-14
5222 | BV-BSW-105-0000-ECM-CAP-CE-000283 | BV-BSW-105-0000-ECM-WIR-CE-001407 | Slab, Zone 02, Ground Level | Zone 02 | Opera House | 2 | L0 | Permanent Works | 411 | 2337169 | 2026-02-15 | Aces | Unibeton Ready Mix | C 50/10 MPa (OPC+40%GGBS) | Slab & Beam, Stair | 9 |  |  | Permanent | [7 empty] | 25.5 | 240 | [6 empty] | 2026-02-18 | [9 empty] | 2026-02-22 | [20 empty] | 2026-03-15
5223 | BV-BSW-105-0000-ECM-CAP-CE-000283 | BV-BSW-105-0000-ECM-WIR-CE-001407 | Slab, Zone 02, Ground Level | Zone 02 | Opera House | 2 | L0 | Permanent Works | 274 | 2337170 | 2026-02-15 | Aces | Unibeton Ready Mix | C 50/10 MPa (OPC+40%GGBS) | Slab & Beam, Stair | 8 |  |  | Permanent | [7 empty] | 23.5 | 250 | [6 empty] | 2026-02-18 | [9 empty] | 2026-02-22 | [20 empty] | 2026-03-15
5224 | BV-BSW-105-0000-ECM-CAP-CE-000283 | BV-BSW-105-0000-ECM-WIR-CE-001407 | Slab, Zone 02, Ground Level | Zone 02 | Opera House | 2 | L0 | Permanent Works | 287 | 2338932 | 2026-02-15 | Aces | Unibeton Ready Mix | C 50/10 MPa (OPC+40%GGBS) | Slab & Beam, Stair | 8 |  |  | Permanent | [7 empty] | 25.5 | 245 | [6 empty] | 2026-02-18 | [9 empty] | 2026-02-22 | [20 empty] | 2026-03-15
5225 | BV-BSW-105-0000-ECM-CAP-CE-000283 | BV-BSW-105-0000-ECM-WIR-CE-001407 | Slab, Zone 02, Ground Level | Zone 02 | Opera House | 2 | L0 | Permanent Works | 393 | 2337171 | 2026-02-15 | Aces | Unibeton Ready Mix | C 50/10 MPa (OPC+40%GGBS) | Slab & Beam, Stair | 10 |  |  | Permanent | [7 empty] | 26 | 240 | [6 empty] | 2026-02-18 | [9 empty] | 2026-02-22 | [20 empty] | 2026-03-15
5226 | BV-BSW-105-0000-ECM-CAP-CE-000283 | BV-BSW-105-0000-ECM-WIR-CE-001407 | Slab, Zone 02, Ground Level | Zone 02 | Opera House | 2 | L0 | Permanent Works | 554 | 2338933 | 2026-02-15 | Aces | Unibeton Ready Mix | C 50/10 MPa (OPC+40%GGBS) | Slab & Beam, Stair | 12 |  |  | Permanent | [7 empty] | 24 | 210 | [6 empty] | 2026-02-18 | [9 empty] | 2026-02-22 | [20 empty] | 2026-03-15
5227 | BV-BSW-105-0000-ECM-CAP-CE-000283 | BV-BSW-105-0000-ECM-WIR-CE-001407 | Slab, Zone 02, Ground Level | Zone 02 | Opera House | 2 | L0 | Permanent Works | 295 | 2337172 | 2026-02-15 | Aces | Unibeton Ready Mix | C 50/10 MPa (OPC+40%GGBS) | Slab & Beam, Stair | 8 |  |  | Permanent | [7 empty] | 24.5 | 230 | [6 empty] | 2026-02-18 | [9 empty] | 2026-02-22 | [20 empty] | 2026-03-15
5228 | BV-BSW-105-0000-ECM-CAP-CE-000283 | BV-BSW-105-0000-ECM-WIR-CE-001407 | Slab, Zone 02, Ground Level | Zone 02 | Opera House | 2 | L0 | Permanent Works | 418 | 2338934 | 2026-02-15 | Aces | Unibeton Ready Mix | C 50/10 MPa (OPC+40%GGBS) | Slab & Beam, Stair | 9 |  |  | Permanent | [7 empty] | 25 | 260 | [6 empty] | 2026-02-18 | [9 empty] | 2026-02-22 | [20 empty] | 2026-03-15
5229 | BV-BSW-105-0000-ECM-CAP-CE-000283 | BV-BSW-105-0000-ECM-WIR-CE-001407 | Slab, Zone 02, Ground Level | Zone 02 | Opera House | 2 | L0 | Permanent Works | 414 | 2337173 | 2026-02-15 | Aces | Unibeton Ready Mix | C 50/10 MPa (OPC+40%GGBS) | Slab & Beam, Stair | 9 |  |  | Permanent | [7 empty] | 23.5 | 250 | [6 empty] | 2026-02-18 | [9 empty] | 2026-02-22 | [20 empty] | 2026-03-15
5230 | BV-BSW-105-0000-ECM-CAP-CE-000283 | BV-BSW-105-0000-ECM-WIR-CE-001407 | Slab, Zone 02, Ground Level | Zone 02 | Opera House | 2 | L0 | Permanent Works | 303 | 2338935 | 2026-02-15 | Aces | Unibeton Ready Mix | C 50/10 MPa (OPC+40%GGBS) | Slab & Beam, Stair | 8 |  |  | Permanent | [7 empty] | 24.5 | 225 | [6 empty] | 2026-02-18 | [9 empty] | 2026-02-22 | [20 empty] | 2026-03-15
5231 | BV-BSW-105-0000-ECM-CAP-CE-000283 | BV-BSW-105-0000-ECM-WIR-CE-001407 | Slab, Zone 02, Ground Level | Zone 02 | Opera House | 2 | L0 | Permanent Works | 389 | 2337174 | 2026-02-15 | Aces | Unibeton Ready Mix | C 50/10 MPa (OPC+40%GGBS) | Slab & Beam, Stair | 9 |  | 6 | Permanent | [7 empty] | 25 | 255 | [6 empty] | 2026-02-18 | [9 empty] | 2026-02-22 | [20 empty] | 2026-03-15
5232 | BV-BSW-105-0000-ECM-CAP-CE-000283 | BV-BSW-105-0000-ECM-WIR-CE-001407 | Slab, Zone 02, Ground Level | Zone 02 | Opera House | 2 | L0 | Permanent Works | 407 | 2338936 | 2026-02-15 | Aces | Unibeton Ready Mix | C 50/10 MPa (OPC+40%GGBS) | Slab & Beam, Stair | 10 |  |  | Permanent | [7 empty] | 25 | 220 | [6 empty] | 2026-02-18 | [9 empty] | 2026-02-22 | [20 empty] | 2026-03-15
5233 | BV-BSW-105-0000-ECM-CAP-CE-000283 | BV-BSW-105-0000-ECM-WIR-CE-001407 | Slab, Zone 02, Ground Level | Zone 02 | Opera House | 2 | L0 | Permanent Works | 557 | 2337175 | 2026-02-15 | Aces | Unibeton Ready Mix | C 50/10 MPa (OPC+40%GGBS) | Slab & Beam, Stair | 12 |  |  | Permanent | [7 empty] | 24 | 245 | [6 empty] | 2026-02-18 | [9 empty] | 2026-02-22 | [20 empty] | 2026-03-15
5234 | BV-BSW-105-0000-ECM-CAP-CE-000283 | BV-BSW-105-0000-ECM-WIR-CE-001407 | Slab, Zone 02, Ground Level | Zone 02 | Opera House | 2 | L0 | Permanent Works | 558 | 2338937 | 2026-02-15 | Aces | Unibeton Ready Mix | C 50/10 MPa (OPC+40%GGBS) | Slab & Beam, Stair | 10 |  |  | Permanent | [7 empty] | 25 | 210 | [6 empty] | 2026-02-18 | [9 empty] | 2026-02-22 | [20 empty] | 2026-03-15
5235 | BV-BSW-105-0000-ECM-CAP-CE-000283 | BV-BSW-105-0000-ECM-WIR-CE-001407 | Slab, Zone 02, Ground Level | Zone 02 | Opera House | 2 | L0 | Permanent Works | 553 | 2338938 | 2026-02-15 | Aces | Unibeton Ready Mix | C 50/10 MPa (OPC+40%GGBS) | Slab & Beam, Stair | 12 |  |  | Permanent | [7 empty] | 26.5 | 215 | [6 empty] | 2026-02-18 | [9 empty] | 2026-02-22 | [20 empty] | 2026-03-15
5236 | BV-BSW-105-0000-ECM-CAP-CE-000283 | BV-BSW-105-0000-ECM-WIR-CE-001407 | Slab, Zone 02, Ground Level | Zone 02 | Opera House | 2 | L0 | Permanent Works | 437 | 2338939 | 2026-02-15 | Aces | Unibeton Ready Mix | C 50/10 MPa (OPC+40%GGBS) | Slab & Beam, Stair | 10 |  |  | Permanent | [7 empty] | 25.5 | 230 | [6 empty] | 2026-02-18 | [9 empty] | 2026-02-22 | [20 empty] | 2026-03-15
5237 | BV-BSW-105-0000-ECM-CAP-CE-000283 | BV-BSW-105-0000-ECM-WIR-CE-001407 | Slab, Zone 02, Ground Level | Zone 02 | Opera House | 2 | L0 | Permanent Works | 274 | 2337177 | 2026-02-15 | Aces | Unibeton Ready Mix | C 50/10 MPa (OPC+40%GGBS) | Slab & Beam, Stair | 8 |  |  | Permanent | [7 empty] | 27 | 250 | [6 empty] | 2026-02-18 | [9 empty] | 2026-02-22 | [20 empty] | 2026-03-15
5238 | BV-BSW-105-0000-ECM-CAP-CE-000283 | BV-BSW-105-0000-ECM-WIR-CE-001407 | Slab, Zone 02, Ground Level | Zone 02 | Opera House | 2 | L0 | Permanent Works | 302 | 2338940 | 2026-02-15 | Aces | Unibeton Ready Mix | C 50/10 MPa (OPC+40%GGBS) | Slab & Beam, Stair | 8 |  |  | Permanent | [7 empty] | 25 | 260 | [6 empty] | 2026-02-18 | [9 empty] | 2026-02-22 | [20 empty] | 2026-03-15
5239 | BV-BSW-105-0000-ECM-CAP-CE-000283 | BV-BSW-105-0000-ECM-WIR-CE-001407 | Slab, Zone 02, Ground Level | Zone 02 | Opera House | 2 | L0 | Permanent Works | 287 | 2337178 | 2026-02-15 | Aces | Unibeton Ready Mix | C 50/10 MPa (OPC+40%GGBS) | Slab & Beam, Stair | 8 |  |  | Permanent | [7 empty] | 26.5 | 235 | [6 empty] | 2026-02-18 | [9 empty] | 2026-02-22 | [20 empty] | 2026-03-15
5240 | BV-BSW-105-0000-ECM-CAP-CE-000283 | BV-BSW-105-0000-ECM-WIR-CE-001407 | Slab, Zone 02, Ground Level | Zone 02 | Opera House | 2 | L0 | Permanent Works | 554 | 2338941 | 2026-02-15 | Aces | Unibeton Ready Mix | C 50/10 MPa (OPC+40%GGBS) | Slab & Beam, Stair | 12 |  |  | Permanent | [7 empty] | 27 | 240 | [6 empty] | 2026-02-18 | [9 empty] | 2026-02-22 | [20 empty] | 2026-03-15
5241 | BV-BSW-105-0000-ECM-CAP-CE-000283 | BV-BSW-105-0000-ECM-WIR-CE-001407 | Slab, Zone 02, Ground Level | Zone 02 | Opera House | 2 | L0 | Permanent Works | 415 | 2337179 | 2026-02-15 | Aces | Unibeton Ready Mix | C 50/10 MPa (OPC+40%GGBS) | Slab & Beam, Stair | 10 |  |  | Permanent | [7 empty] | 26 | 260 | [6 empty] | 2026-02-18 | [9 empty] | 2026-02-22 | [20 empty] | 2026-03-15
5242 | BV-BSW-105-0000-ECM-CAP-CE-000283 | BV-BSW-105-0000-ECM-WIR-CE-001407 | Slab, Zone 02, Ground Level | Zone 02 | Opera House | 2 | L0 | Permanent Works | 393 | 2338942 | 2026-02-15 | Aces | Unibeton Ready Mix | C 50/10 MPa (OPC+40%GGBS) | Slab & Beam, Stair | 10 |  | 6 | Permanent | [7 empty] | 26 | 240 | [6 empty] | 2026-02-18 | [9 empty] | 2026-02-22 | [20 empty] | 2026-03-15
5243 | BV-BSW-105-0000-ECM-CAP-CE-000283 | BV-BSW-105-0000-ECM-WIR-CE-001407 | Slab, Zone 02, Ground Level | Zone 02 | Opera House | 2 | L0 | Permanent Works | 295 | 2337180 | 2026-02-15 | Aces | Unibeton Ready Mix | C 50/10 MPa (OPC+40%GGBS) | Slab & Beam, Stair | 8 |  |  | Permanent | [7 empty] | 25.5 | 235 | [6 empty] | 2026-02-18 | [9 empty] | 2026-02-22 | [20 empty] | 2026-03-15
5244 | BV-BSW-105-0000-ECM-CAP-CE-000283 | BV-BSW-105-0000-ECM-WIR-CE-001407 | Slab, Zone 02, Ground Level | Zone 02 | Opera House | 2 | L0 | Permanent Works | 303 | 2337181 | 2026-02-15 | Aces | Unibeton Ready Mix | C 50/10 MPa (OPC+40%GGBS) | Slab & Beam, Stair | 8 |  |  | Permanent | [7 empty] | 24.5 | 260 | [6 empty] | 2026-02-18 | [9 empty] | 2026-02-22 | [20 empty] | 2026-03-15
5245 | BV-BSW-105-0000-ECM-CAP-CE-000283 | BV-BSW-105-0000-ECM-WIR-CE-001407 | Slab, Zone 02, Ground Level | Zone 02 | Opera House | 2 | L0 | Permanent Works | 414 | 2338943 | 2026-02-15 | Aces | Unibeton Ready Mix | C 50/10 MPa (OPC+40%GGBS) | Slab & Beam, Stair | 9 |  |  | Permanent | [7 empty] | 27 | 220 | [6 empty] | 2026-02-18 | [9 empty] | 2026-02-22 | [20 empty] | 2026-03-15
5246 | BV-BSW-105-0000-ECM-CAP-CE-000283 | BV-BSW-105-0000-ECM-WIR-CE-001407 | Slab, Zone 02, Ground Level | Zone 02 | Opera House | 2 | L0 | Permanent Works | 411 | 2338944 | 2026-02-15 | Aces | Unibeton Ready Mix | C 50/10 MPa (OPC+40%GGBS) | Slab & Beam, Stair | 9 |  |  | Permanent | [7 empty] | 25 | 230 | [6 empty] | 2026-02-18 | [9 empty] | 2026-02-22 | [20 empty] | 2026-03-15
5247 | BV-BSW-105-0000-ECM-CAP-CE-000283 | BV-BSW-105-0000-ECM-WIR-CE-001407 | Slab, Zone 02, Ground Level | Zone 02 | Opera House | 2 | L0 | Permanent Works | 407 | 2337182 | 2026-02-15 | Aces | Unibeton Ready Mix | C 50/10 MPa (OPC+40%GGBS) | Slab & Beam, Stair | 10 |  |  | Permanent | [7 empty] | 25.5 | 240 | [6 empty] | 2026-02-18 | [9 empty] | 2026-02-22 | [20 empty] | 2026-03-15
5248 | BV-BSW-105-0000-ECM-CAP-CE-000283 | BV-BSW-105-0000-ECM-WIR-CE-001407 | Slab, Zone 02, Ground Level | Zone 02 | Opera House | 2 | L0 | Permanent Works | 557 | 2338945 | 2026-02-15 | Aces | Unibeton Ready Mix | C 50/10 MPa (OPC+40%GGBS) | Slab & Beam, Stair | 12 |  |  | Permanent | [7 empty] | 26.5 | 210 | [6 empty] | 2026-02-18 | [9 empty] | 2026-02-22 | [20 empty] | 2026-03-15
5249 | BV-BSW-105-0000-ECM-CAP-CE-000283 | BV-BSW-105-0000-ECM-WIR-CE-001407 | Slab, Zone 02, Ground Level | Zone 02 | Opera House | 2 | L0 | Permanent Works | 389 | 2337183 | 2026-02-15 | Aces | Unibeton Ready Mix | C 50/10 MPa (OPC+40%GGBS) | Slab & Beam, Stair | 9 |  |  | Permanent | [7 empty] | 25.5 | 240 | [6 empty] | 2026-02-18 | [9 empty] | 2026-02-22 | [20 empty] | 2026-03-15
5250 | BV-BSW-105-0000-ECM-CAP-CE-000283 | BV-BSW-105-0000-ECM-WIR-CE-001407 | Slab, Zone 02, Ground Level | Zone 02 | Opera House | 2 | L0 | Permanent Works | 274 | 2337184 | 2026-02-15 | Aces | Unibeton Ready Mix | C 50/10 MPa (OPC+40%GGBS) | Slab & Beam, Stair | 8 |  |  | Permanent | [7 empty] | 25.5 | 260 | [6 empty] | 2026-02-18 | [9 empty] | 2026-02-22 | [20 empty] | 2026-03-15
5251 | BV-BSW-105-0000-ECM-CAP-CE-000283 | BV-BSW-105-0000-ECM-WIR-CE-001407 | Slab, Zone 02, Ground Level | Zone 02 | Opera House | 2 | L0 | Permanent Works | 558 | 2338946 | 2026-02-15 | Aces | Unibeton Ready Mix | C 50/10 MPa (OPC+40%GGBS) | Slab & Beam, Stair | 10 |  | 6 | Permanent | [7 empty] | 26.5 | 255 | [6 empty] | 2026-02-18 | [9 empty] | 2026-02-22 | [20 empty] | 2026-03-15
5252 | BV-BSW-105-0000-ECM-CAP-CE-000283 | BV-BSW-105-0000-ECM-WIR-CE-001407 | Slab, Zone 02, Ground Level | Zone 02 | Opera House | 2 | L0 | Permanent Works | 437 | 2337185 | 2026-02-15 | Aces | Unibeton Ready Mix | C 50/10 MPa (OPC+40%GGBS) | Slab & Beam, Stair | 10 |  |  | Permanent | [7 empty] | 24.5 | 245 | [6 empty] | 2026-02-18 | [9 empty] | 2026-02-22 | [20 empty] | 2026-03-15
5253 | BV-BSW-105-0000-ECM-CAP-CE-000283 | BV-BSW-105-0000-ECM-WIR-CE-001407 | Slab, Zone 02, Ground Level | Zone 02 | Opera House | 2 | L0 | Permanent Works | 302 | 2337186 | 2026-02-15 | Aces | Unibeton Ready Mix | C 50/10 MPa (OPC+40%GGBS) | Slab & Beam, Stair | 8 |  |  | Permanent | [7 empty] | 26 | 230 | [6 empty] | 2026-02-18 | [9 empty] | 2026-02-22 | [20 empty] | 2026-03-15
5254 | BV-BSW-105-0000-ECM-CAP-CE-000283 | BV-BSW-105-0000-ECM-WIR-CE-001407 | Slab, Zone 02, Ground Level | Zone 02 | Opera House | 2 | L0 | Permanent Works | 553 | 2338948 | 2026-02-15 | Aces | Unibeton Ready Mix | C 50/10 MPa (OPC+40%GGBS) | Slab & Beam, Stair | 12 |  |  | Permanent | [7 empty] | 25 | 220 | [6 empty] | 2026-02-18 | [9 empty] | 2026-02-22 | [20 empty] | 2026-03-15
5255 | BV-BSW-105-0000-ECM-CAP-CE-000283 | BV-BSW-105-0000-ECM-WIR-CE-001407 | Slab, Zone 02, Ground Level | Zone 02 | Opera House | 2 | L0 | Permanent Works | 287 | 2338950 | 2026-02-15 | Aces | Unibeton Ready Mix | C 50/10 MPa (OPC+40%GGBS) | Slab & Beam, Stair | 8 |  |  | Permanent | [7 empty] | 24 | 220 | [6 empty] | 2026-02-18 | [9 empty] | 2026-02-22 | [20 empty] | 2026-03-15
5256 | BV-BSW-105-0000-ECM-CAP-CE-000283 | BV-BSW-105-0000-ECM-WIR-CE-001407 | Slab, Zone 02, Ground Level | Zone 02 | Opera House | 2 | L0 | Permanent Works | 554 | 2337187 | 2026-02-15 | Aces | Unibeton Ready Mix | C 50/10 MPa (OPC+40%GGBS) | Slab & Beam, Stair | 12 |  |  | Permanent | [7 empty] | 26 | 250 | [6 empty] | 2026-02-18 | [9 empty] | 2026-02-22 | [20 empty] | 2026-03-15
5257 | BV-BSW-105-0000-ECM-CAP-CE-000283 | BV-BSW-105-0000-ECM-WIR-CE-001407 | Slab, Zone 02, Ground Level | Zone 02 | Opera House | 2 | L0 | Permanent Works | 295 | 2337188 | 2026-02-15 | Aces | Unibeton Ready Mix | C 50/10 MPa (OPC+40%GGBS) | Slab & Beam, Stair | 8 |  |  | Permanent | [7 empty] | 24 | 245 | [6 empty] | 2026-02-18 | [9 empty] | 2026-02-22 | [20 empty] | 2026-03-15
5258 | BV-BSW-105-0000-ECM-CAP-CE-000283 | BV-BSW-105-0000-ECM-WIR-CE-001407 | Slab, Zone 02, Ground Level | Zone 02 | Opera House | 2 | L0 | Permanent Works | 415 | 2338951 | 2026-02-15 | Aces | Unibeton Ready Mix | C 50/10 MPa (OPC+40%GGBS) | Slab & Beam, Stair | 10 |  |  | Permanent | [7 empty] | 26 | 225 | [6 empty] | 2026-02-18 | [9 empty] | 2026-02-22 | [20 empty] | 2026-03-15
5259 | BV-BSW-105-0000-ECM-CAP-CE-000283 | BV-BSW-105-0000-ECM-WIR-CE-001407 | Slab, Zone 02, Ground Level | Zone 02 | Opera House | 2 | L0 | Permanent Works | 406 | 2313264 | 2026-02-15 | Aces | Unibeton Ready Mix | C 50/10 MPa (OPC+40%GGBS) | Slab & Beam, Stair | 10 |  |  | Permanent | [7 empty] | 25.5 | 240 | [6 empty] | 2026-02-18 | [9 empty] | 2026-02-22 | [20 empty] | 2026-03-15
5260 | BV-BSW-105-0000-ECM-CAP-CE-000283 | BV-BSW-105-0000-ECM-WIR-CE-001407 | Slab, Zone 02, Ground Level | Zone 02 | Opera House | 2 | L0 | Permanent Works | 393 | 2337189 | 2026-02-15 | Aces | Unibeton Ready Mix | C 50/10 MPa (OPC+40%GGBS) | Slab & Beam, Stair | 10 |  |  | Permanent | [7 empty] | 24 | 225 | [6 empty] | 2026-02-18 | [9 empty] | 2026-02-22 | [20 empty] | 2026-03-15
5261 | BV-BSW-105-0000-ECM-CAP-CE-000283 | BV-BSW-105-0000-ECM-WIR-CE-001407 | Slab, Zone 02, Ground Level | Zone 02 | Opera House | 2 | L0 | Permanent Works | 411 | 2338952 | 2026-02-15 | Aces | Unibeton Ready Mix | C 50/10 MPa (OPC+40%GGBS) | Slab & Beam, Stair | 9 |  |  | Permanent | [7 empty] | 24 | 230 | [6 empty] | 2026-02-18 | [9 empty] | 2026-02-22 | [20 empty] | 2026-03-15
5262 | BV-BSW-105-0000-ECM-CAP-CE-000283 | BV-BSW-105-0000-ECM-WIR-CE-001407 | Slab, Zone 02, Ground Level | Zone 02 | Opera House | 2 | L0 | Permanent Works | 432 | 2313265 | 2026-02-15 | Aces | Unibeton Ready Mix | C 50/10 MPa (OPC+40%GGBS) | Slab & Beam, Stair | 9.5 |  | 6 | Permanent | [7 empty] | 24.5 | 240 | [6 empty] | 2026-02-18 | [9 empty] | 2026-02-22 | [20 empty] | 2026-03-15
5263 | BV-BSW-105-0000-ECM-CAP-CE-000283 | BV-BSW-105-0000-ECM-WIR-CE-001407 | Slab, Zone 02, Ground Level | Zone 02 | Opera House | 2 | L0 | Permanent Works | 303 | 2337190 | 2026-02-15 | Aces | Unibeton Ready Mix | C 50/10 MPa (OPC+40%GGBS) | Slab & Beam, Stair | 8 |  |  | Permanent | [7 empty] | 25 | 230 | [6 empty] | 2026-02-18 | [9 empty] | 2026-02-22 | [20 empty] | 2026-03-15
5264 | BV-BSW-105-0000-ECM-CAP-CE-000283 | BV-BSW-105-0000-ECM-WIR-CE-001407 | Slab, Zone 02, Ground Level | Zone 02 | Opera House | 2 | L0 | Permanent Works | 414 | 2338953 | 2026-02-15 | Aces | Unibeton Ready Mix | C 50/10 MPa (OPC+40%GGBS) | Slab & Beam, Stair | 9 |  |  | Permanent | [7 empty] | 26 | 220 | [6 empty] | 2026-02-18 | [9 empty] | 2026-02-22 | [20 empty] | 2026-03-15
5265 | BV-BSW-105-0000-ECM-CAP-CE-000283 | BV-BSW-105-0000-ECM-WIR-CE-001407 | Slab, Zone 02, Ground Level | Zone 02 | Opera House | 2 | L0 | Permanent Works | 274 | 2337191 | 2026-02-15 | Aces | Unibeton Ready Mix | C 50/10 MPa (OPC+40%GGBS) | Slab & Beam, Stair | 8 |  |  | Permanent | [7 empty] | 25 | 240 | [6 empty] | 2026-02-18 | [9 empty] | 2026-02-22 | [20 empty] | 2026-03-15
5266 | BV-BSW-105-0000-ECM-CAP-CE-000283 | BV-BSW-105-0000-ECM-WIR-CE-001407 | Slab, Zone 02, Ground Level | Zone 02 | Opera House | 2 | L0 | Permanent Works | 557 | 2338954 | 2026-02-15 | Aces | Unibeton Ready Mix | C 50/10 MPa (OPC+40%GGBS) | Slab & Beam, Stair | 12 |  |  | Permanent | [7 empty] | 24.5 | 230 | [6 empty] | 2026-02-18 | [9 empty] | 2026-02-22 | [20 empty] | 2026-03-15
5267 | BV-BSW-105-0000-ECM-CAP-CE-000283 | BV-BSW-105-0000-ECM-WIR-CE-001407 | Slab, Zone 02, Ground Level | Zone 02 | Opera House | 2 | L0 | Permanent Works | 436 | 2313266 | 2026-02-15 | Aces | Unibeton Ready Mix | C 50/10 MPa (OPC+40%GGBS) | Slab & Beam, Stair | 9 |  |  | Permanent | [7 empty] | 26 | 230 | [6 empty] | 2026-02-18 | [9 empty] | 2026-02-22 | [20 empty] | 2026-03-15
5268 | BV-BSW-105-0000-ECM-CAP-CE-000283 | BV-BSW-105-0000-ECM-WIR-CE-001407 | Slab, Zone 02, Ground Level | Zone 02 | Opera House | 2 | L0 | Permanent Works | 558 | 2337192 | 2026-02-15 | Aces | Unibeton Ready Mix | C 50/10 MPa (OPC+40%GGBS) | Slab & Beam, Stair | 10 |  |  | Permanent | [7 empty] | 25 | 220 | [6 empty] | 2026-02-18 | [9 empty] | 2026-02-22 | [20 empty] | 2026-03-15
5269 | BV-BSW-105-0000-ECM-CAP-CE-000283 | BV-BSW-105-0000-ECM-WIR-CE-001407 | Slab, Zone 02, Ground Level | Zone 02 | Opera House | 2 | L0 | Permanent Works | 389 | 2338955 | 2026-02-15 | Aces | Unibeton Ready Mix | C 50/10 MPa (OPC+40%GGBS) | Slab & Beam, Stair | 9 |  |  | Permanent | [7 empty] | 26 | 240 | [6 empty] | 2026-02-18 | [9 empty] | 2026-02-22 | [20 empty] | 2026-03-15
5270 | BV-BSW-105-0000-ECM-CAP-CE-000283 | BV-BSW-105-0000-ECM-WIR-CE-001407 | Slab, Zone 02, Ground Level | Zone 02 | Opera House | 2 | L0 | Permanent Works | 437 | 2337193 | 2026-02-15 | Aces | Unibeton Ready Mix | C 50/10 MPa (OPC+40%GGBS) | Slab & Beam, Stair | 9 |  |  | Permanent | [7 empty] | 25 | 250 | [6 empty] | 2026-02-18 | [9 empty] | 2026-02-22 | [20 empty] | 2026-03-15
5271 | BV-BSW-105-0000-ECM-CAP-CE-000283 | BV-BSW-105-0000-ECM-WIR-CE-001407 | Slab, Zone 02, Ground Level | Zone 02 | Opera House | 2 | L0 | Permanent Works | 302 | 2338956 | 2026-02-15 | Aces | Unibeton Ready Mix | C 50/10 MPa (OPC+40%GGBS) | Slab & Beam, Stair | 8 |  |  | Permanent | [7 empty] | 25.5 | 250 | [6 empty] | 2026-02-18 | [9 empty] | 2026-02-22 | [20 empty] | 2026-03-15
5272 | BV-BSW-105-0000-ECM-CAP-CE-000283 | BV-BSW-105-0000-ECM-WIR-CE-001407 | Slab, Zone 02, Ground Level | Zone 02 | Opera House | 2 | L0 | Permanent Works | 287 | 2337194 | 2026-02-15 | Aces | Unibeton Ready Mix | C 50/10 MPa (OPC+40%GGBS) | Slab & Beam, Stair | 8 |  |  | Permanent | [7 empty] | 24 | 230 | [6 empty] | 2026-02-18 | [9 empty] | 2026-02-22 | [20 empty] | 2026-03-15
5273 | BV-BSW-105-0000-ECM-CAP-CE-000283 | BV-BSW-105-0000-ECM-WIR-CE-001407 | Slab, Zone 02, Ground Level | Zone 02 | Opera House | 2 | L0 | Permanent Works | 392 | 2313267 | 2026-02-15 | Aces | Unibeton Ready Mix | C 50/10 MPa (OPC+40%GGBS) | Slab & Beam, Stair | 9.5 |  |  | Permanent | [7 empty] | 24.5 | 230 | [6 empty] | 2026-02-18 | [9 empty] | 2026-02-22 | [20 empty] | 2026-03-15
5274 | BV-BSW-105-0000-ECM-CAP-CE-000283 | BV-BSW-105-0000-ECM-WIR-CE-001407 | Slab, Zone 02, Ground Level | Zone 02 | Opera House | 2 | L0 | Permanent Works | 390 | 2313268 | 2026-02-15 | Aces | Unibeton Ready Mix | C 50/10 MPa (OPC+40%GGBS) | Slab & Beam, Stair | 10 |  | 6 | Permanent | [7 empty] | 26 | 220 | [6 empty] | 2026-02-18 | [9 empty] | 2026-02-22 | [20 empty] | 2026-03-15
5275 | BV-BSW-105-0000-ECM-CAP-CE-000283 | BV-BSW-105-0000-ECM-WIR-CE-001407 | Slab, Zone 02, Ground Level | Zone 02 | Opera House | 2 | L0 | Permanent Works | 554 | 2338957 | 2026-02-15 | Aces | Unibeton Ready Mix | C 50/10 MPa (OPC+40%GGBS) | Slab & Beam, Stair | 6 |  |  | Permanent | [7 empty] | 25 | 240 | [6 empty] | 2026-02-18 | [9 empty] | 2026-02-22 | [20 empty] | 2026-03-15
5276 | BV-BSW-105-0000-ECM-CAP-CE-000283 | BV-BSW-105-0000-ECM-WIR-CE-001407 | Slab, Zone 02, Ground Level | Zone 02 | Opera House | 2 | L0 | Permanent Works | 432 | 2337195 | 2026-02-15 | Aces | Unibeton Ready Mix | C 50/10 MPa (OPC+40%GGBS) | Slab & Beam, Stair | 9 |  |  | Permanent | [7 empty] | 25 | 250 | [6 empty] | 2026-02-18 | [9 empty] | 2026-02-22 | [20 empty] | 2026-03-15
5277 | BV-BSW-105-0000-ECM-CAP-CE-000182 | BV-BSW-105-0000-ECM-WIR-CE-001374 | Inner Wall P6-06, Zone 06 | Zone 06 | Opera House | 6 | B2 | Permanent Works | 406 | 2338958 | 2026-02-15 | Aces | Unibeton Ready Mix | C 50/10 MPa (OPC+40%GGBS) | Wall, Column and Retaining Wall | 10 |  |  | Permanent | [7 empty] | 25.5 | 260 | [6 empty] | 2026-02-18 | [9 empty] | 2026-02-22 | [20 empty] | 2026-03-15
5278 | BV-BSW-105-0000-ECM-CAP-CE-000291 | BV-BSW-105-0000-ECM-WIR-CE-001421 | 06 Columns Zone 08, B1, (CC62, BC45, BC46, DC52, DC57, DC58) | Zone 08 | Opera House | 8 | B1 | Permanent Works | 558 | 2338963 | 2026-02-15 | Aces | Unibeton Ready Mix | C 50/10 MPa (OPC+40%GGBS) | Wall, Column and Retaining Wall | 10 |  | 6 | Permanent | [7 empty] | 24.5 | 250 | [6 empty] | 2026-02-18 | [9 empty] | 2026-02-22 | [20 empty] | 2026-03-15
5279 | BV-BSW-105-0000-ECM-CAP-CE-000269 | BV-BSW-105-0000-ECM-WIR-CE-001335 | Inner Wall P9-16, Zone 09, B2 | Zone 09 | Opera House | 9 | B2 | Permanent Works | 557 | 2338974 | 2026-02-15 | Aces | Unibeton Ready Mix | C 50/10 MPa (OPC+40%GGBS) | Wall, Column and Retaining Wall | 12 |  |  | Permanent | [7 empty] | 25.5 | 260 | [6 empty] | 2026-02-18 | [9 empty] | 2026-02-22 | [20 empty] | 2026-03-15
5280 | BV-BSW-105-0000-ECM-CAP-CE-000257 | BV-BSW-105-0000-ECM-WIR-CE-001387 | Inner Wall P01-43, Zone 01, B2 | Zone 01 | Opera House | 1 | B2 | Permanent Works | 295 | 2337236 | 2026-02-15 | Aces | Unibeton Ready Mix | C 50/10 MPa (OPC+40%GGBS) | Wall, Column and Retaining Wall | 3 |  |  | Permanent | [7 empty] | 25 | 235 | [6 empty] | 2026-02-18 | [9 empty] | 2026-02-22 | [20 empty] | 2026-03-15
5281 | BV-BSW-105-0000-ECM-CAP-CE-000300 | BV-BSW-105-0000-ECM-WIR-CE-001376 | Retaining Wall (BH.X09-BH.X10) Zone 07, B2 | Zone 07 | Opera House | 7 | B2 | Permanent Works | 274 | 2337227 | 2026-02-15 | Aces | Unibeton Ready Mix | C 50/10 MPa (OPC+40%GGBS) | Wall, Column and Retaining Wall | 8 |  | 6 | Permanent | [7 empty] | 24.5 | 240 | [6 empty] | 2026-02-18 | [9 empty] | 2026-02-22 | [20 empty] | 2026-03-15
5282 | BV-BSW-105-0000-ECM-CAP-CE-000300 | BV-BSW-105-0000-ECM-WIR-CE-001376 | Retaining Wall (BH.X09-BH.X10) Zone 07, B2 | Zone 07 | Opera House | 7 | B2 | Permanent Works | 433 | 2337233 | 2026-02-15 | Aces | Unibeton Ready Mix | C 50/10 MPa (OPC+40%GGBS) | Wall, Column and Retaining Wall | 8 |  |  | Permanent | [7 empty] | 25 | 250 | [6 empty] | 2026-02-18 | [9 empty] | 2026-02-22 | [20 empty] | 2026-03-15
5283 | BV-BSW-105-0000-ECM-CAP-CE-000292 | BV-BSW-105-0000-ECM-WIR-CE-001372 | Inner Wall P05-12, P05-13, P05-17, P05-18, Zone 05, B2 | Zone 05 | Opera House | 5 | B2 | Permanent Works | 3537 | 2337253 | 2026-02-16 | Aces | Saudi RM | C 50/10 MPa (OPC+40%GGBS) | Wall, Column and Retaining Wall | 8 |  | 3 | Permanent | [7 empty] | 25 | 210 | [6 empty] | 2026-02-19 | [9 empty] | 2026-02-23 | [20 empty] | 2026-03-16
5284 | BV-BSW-105-0000-ECM-CAP-CE-000292 | BV-BSW-105-0000-ECM-WIR-CE-001372 | Inner Wall P05-12, P05-13, P05-17, P05-18, Zone 05, B2 | Zone 05 | Opera House | 5 | B2 | Permanent Works | 1084 | 2339000 | 2026-02-16 | Aces | Saudi RM | C 50/10 MPa (OPC+40%GGBS) | Wall, Column and Retaining Wall | 7 |  |  | Permanent | [7 empty] | 25.2 | 240 | [6 empty] | 2026-02-19 | [9 empty] | 2026-02-23 | [20 empty] | 2026-03-16
5285 | BV-BSW-105-0000-ECM-CAP-CE-000292 | BV-BSW-105-0000-ECM-WIR-CE-001372 | L | Zone 05 | Opera House | 5 | B2 | Permanent Works | 5889 | 2337256 | 2026-02-16 | Aces | Saudi RM | C 50/10 MPa (OPC+40%GGBS) | Wall, Column and Retaining Wall | 7 |  | 3 | Permanent | [7 empty] | 25.1 | 240 | [6 empty] | 2026-02-19 | [9 empty] | 2026-02-23 | [20 empty] | 2026-03-16
5286 | BV-BSW-105-0000-ECM-CAP-CE-000288 | BV-BSW-105-0000-ECM-WIR-CE-001397 | Retaining wall Below the Ramp, Zone 11, B2 | Zone 11 | Opera House | 11 | B2 | Permanent Works | 83812 | 149916 | 2026-02-17 | Aces | Saudi RM | C 50/10 MPa (OPC+40%GGBS) | Wall, Column and Retaining Wall | 10 |  | 6 | Permanent | [7 empty] | 24 | 245 | [6 empty] | 2026-02-20 | [9 empty] | 2026-02-24 | [20 empty] | 2026-03-17
5287 | BV-BSW-105-0000-ECM-CAP-CE-000288 | BV-BSW-105-0000-ECM-WIR-CE-001397 | Retaining wall Below the Ramp, Zone 11, B2 | Zone 11 | Opera House | 11 | B2 | Permanent Works | 82512 | 149927 | 2026-02-17 | Aces | Saudi RM | C 50/10 MPa (OPC+40%GGBS) | Wall, Column and Retaining Wall | 10 |  |  | Permanent | [7 empty] | 23 | 250 | [6 empty] | 2026-02-20 | [9 empty] | 2026-02-24 | [20 empty] | 2026-03-17
5288 | BV-BSW-105-0000-ECM-CAP-CE-000288 | BV-BSW-105-0000-ECM-WIR-CE-001397 | Retaining wall Below the Ramp, Zone 11, B2 | Zone 11 | Opera House | 11 | B2 | Permanent Works | 81512 | 149932 | 2026-02-17 | Aces | Saudi RM | C 50/10 MPa (OPC+40%GGBS) | Wall, Column and Retaining Wall | 10 |  |  | Permanent | [7 empty] | 23.5 | 230 | [6 empty] | 2026-02-20 | [9 empty] | 2026-02-24 | [20 empty] | 2026-03-17
5289 | BV-BSW-105-0000-ECM-CAP-CE-000288 | BV-BSW-105-0000-ECM-WIR-CE-001397 | Retaining wall Below the Ramp, Zone 11, B2 | Zone 11 | Opera House | 11 | B2 | Permanent Works | 82712 | 149936 | 2026-02-17 | Aces | Saudi RM | C 50/10 MPa (OPC+40%GGBS) | Wall, Column and Retaining Wall | 10 |  |  | Permanent | [7 empty] | 23 | 240 | [6 empty] | 2026-02-20 | [9 empty] | 2026-02-24 | [20 empty] | 2026-03-17
5290 | BV-BSW-105-0000-ECM-CAP-CE-000288 | BV-BSW-105-0000-ECM-WIR-CE-001397 | Retaining wall Below the Ramp, Zone 11, B2 | Zone 11 | Opera House | 11 | B2 | Permanent Works | 82612 | 149939 | 2026-02-17 | Aces | Saudi RM | C 50/10 MPa (OPC+40%GGBS) | Wall, Column and Retaining Wall | 3 |  |  | Permanent | [7 empty] | 23 | 250 | [6 empty] | 2026-02-20 | [9 empty] | 2026-02-24 | [20 empty] | 2026-03-17
5291 | BV-BSW-105-0000-ECM-CAP-CE-000238 | BV-BSW-105-0000-ECM-WIR-CE-001429/1432 | 02 Column CDC42, CDC13, Zone 01, B2 | Zone 01 | Opera House | 1 | B2 | Permanent Works | 82712 | 149940 | 2026-02-17 | Aces | Saudi RM | C 50/10 MPa (OPC+40%GGBS) | Wall, Column and Retaining Wall | 4 |  |  | Permanent | [7 empty] | 24.5 | 250 | [6 empty] | 2026-02-20 | [9 empty] | 2026-02-24 | [20 empty] | 2026-03-17
5292 | BV-BSW-105-0000-ECM-CAP-CE-000259 | BV-BSW-105-0000-ECM-WIR-CE-001281 | retaining Wall, Attic Slab to B1, Zone 04 & 10 | Zone 04 & 10 | Opera House | 10 | B2 | Permanent Works | 83712 | 149942 | 2026-02-17 | Aces | Saudi RM | C 50/10 MPa (OPC+40%GGBS) | Wall, Column and Retaining Wall | 10 |  | 6 | Permanent | [7 empty] | 26 | 240 | [6 empty] | 2026-02-20 | [9 empty] | 2026-02-24 | [20 empty] | 2026-03-17
5293 | BV-BSW-105-0000-ECM-CAP-CE-000259 | BV-BSW-105-0000-ECM-WIR-CE-001281 | retaining Wall, Attic Slab to B1, Zone 04 & 10 | Zone 04 & 10 | Opera House | 10 | B2 | Permanent Works | 81612 | 149950 | 2026-02-17 | Aces | Saudi RM | C 50/10 MPa (OPC+40%GGBS) | Wall, Column and Retaining Wall | 10 |  |  | Permanent | [7 empty] | 26.5 | 240 | [6 empty] | 2026-02-20 | [9 empty] | 2026-02-24 | [20 empty] | 2026-03-17
5294 | BV-BSW-105-0000-ECM-CAP-CE-000286/229 | BV-BSW-105-0000-ECM-WIR-CE-001393 | Inner Wall P04-3,P04-4, P04-23, P04-24, P04-25, Zone 04, B2 | Zone 04 | Opera House | 4 | B2 | Permanent Works | 84612 | 149953 | 2026-02-17 | Aces | Saudi RM | C 50/10 MPa (OPC+40%GGBS) | Wall, Column and Retaining Wall | 10 |  |  | Permanent | [7 empty] | 25 | 260 | [6 empty] | 2026-02-20 | [9 empty] | 2026-02-24 | [20 empty] | 2026-03-17
5295 | BV-BSW-105-0000-ECM-CAP-CE-000286/229 | BV-BSW-105-0000-ECM-WIR-CE-001393 | Inner Wall P04-3,P04-4, P04-23, P04-24, P04-25, Zone 04, B2 | Zone 04 | Opera House | 4 | B2 | Permanent Works | 82612 | 149961 | 2026-02-17 | Aces | Saudi RM | C 50/10 MPa (OPC+40%GGBS) | Wall, Column and Retaining Wall | 10 |  |  | Permanent | [7 empty] | 24.5 | 255 | [6 empty] | 2026-02-20 | [9 empty] | 2026-02-24 | [20 empty] | 2026-03-17
5296 | BV-BSW-105-0000-ECM-CAP-CE-000286/229 | BV-BSW-105-0000-ECM-WIR-CE-001393 | Inner Wall P04-3,P04-4, P04-23, P04-24, P04-25, Zone 04, B2 | Zone 04 | Opera House | 4 | B2 | Permanent Works | 78012 | 149970 | 2026-02-17 | Aces | Saudi RM | C 50/10 MPa (OPC+40%GGBS) | Wall, Column and Retaining Wall | 7 |  |  | Permanent | [7 empty] | 25 | 240 | [6 empty] | 2026-02-20 | [9 empty] | 2026-02-24 | [20 empty] | 2026-03-17
5297 | BV-BSW-105-0000-ECM-CAP-CE-000279 | BV-BSW-105-0000-ECM-WIR-CE-001402 | Retaining Wall BH.09-P2.06, Zone 05, B2 | Zone 05 | Opera House | 5 | B2 | Permanent Works | 84912 | 149947 | 2026-02-17 | Aces | Saudi RM | C 50/10 MPa (OPC+40%GGBS) | Wall, Column and Retaining Wall | 10 |  | 6 | Permanent | [7 empty] | 25 | 250 | [6 empty] | 2026-02-20 | [9 empty] | 2026-02-24 | [20 empty] | 2026-03-17
5298 | BV-BSW-105-0000-ECM-CAP-CE-000279 | BV-BSW-105-0000-ECM-WIR-CE-001402 | Retaining Wall BH.09-P2.06, Zone 05, B2 | Zone 05 | Opera House | 5 | B2 | Permanent Works | 83712 | 149955 | 2026-02-17 | Aces | Saudi RM | C 50/10 MPa (OPC+40%GGBS) | Wall, Column and Retaining Wall | 10 |  |  | Permanent | [7 empty] | 24 | 245 | [6 empty] | 2026-02-20 | [9 empty] | 2026-02-24 | [20 empty] | 2026-03-17
5299 | BV-BSW-105-0000-ECM-CAP-CE-000279 | BV-BSW-105-0000-ECM-WIR-CE-001402 | Retaining Wall BH.09-P2.06, Zone 05, B2 | Zone 05 | Opera House | 5 | B2 | Permanent Works | 82712 | 149979 | 2026-02-17 | Aces | Saudi RM | C 50/10 MPa (OPC+40%GGBS) | Wall, Column and Retaining Wall | 5 |  |  | Permanent | [7 empty] | 24.5 | 250 | [6 empty] | 2026-02-20 | [9 empty] | 2026-02-24 | [20 empty] | 2026-03-17
5300 | BV-BSW-105-0000-ECM-CAP-CE-000294 | BV-BSW-105-0000-ECM-WIR-CE-001395 | Pour Strip Zone 02 & 05C | Zone 02 & 05 | Opera House | 5 | B2 | Permanent Works | 82312 | 149945 | 2026-02-17 | Aces | Saudi RM | C-40 SRC {200±40mm Slump) | Foundation | 10 |  |  | Permanent | [7 empty] | 25.5 | 240 | [6 empty] | 2026-02-20 | [9 empty] | 2026-02-24 | [20 empty] | 2026-03-17
5301 | BV-BSW-105-0000-ECM-CAP-CE-000294 | BV-BSW-105-0000-ECM-WIR-CE-001395 | Pour Strip Zone 02 & 05C | Zone 02 & 05 | Opera House | 5 | B2 | Permanent Works | 83512 | 149948 | 2026-02-17 | Aces | Saudi RM | C-40 SRC {200±40mm Slump) | Foundation | 10 |  | 6 | Permanent | [7 empty] | 24 | 210 | [6 empty] | 2026-02-20 | [9 empty] | 2026-02-24 | [20 empty] | 2026-03-17
5302 | BV-BSW-105-0000-ECM-CAP-CE-000294 | BV-BSW-105-0000-ECM-WIR-CE-001395 | Pour Strip Zone 02 & 05C | Zone 02 & 05 | Opera House | 5 | B2 | Permanent Works | 82912 | 149949 | 2026-02-17 | Aces | Saudi RM | C-40 SRC {200±40mm Slump) | Foundation | 10 |  |  | Permanent | [7 empty] | 25 | 235 | [6 empty] | 2026-02-20 | [9 empty] | 2026-02-24 | [20 empty] | 2026-03-17
5303 | BV-BSW-105-0000-ECM-CAP-CE-000294 | BV-BSW-105-0000-ECM-WIR-CE-001395 | Pour Strip Zone 02 & 05C | Zone 02 & 05 | Opera House | 5 | B2 | Permanent Works | 84312 | 149951 | 2026-02-17 | Aces | Saudi RM | C-40 SRC {200±40mm Slump) | Foundation | 10 |  |  | Permanent | [7 empty] | 26 | 230 | [6 empty] | 2026-02-20 | [9 empty] | 2026-02-24 | [20 empty] | 2026-03-17
5304 | BV-BSW-105-0000-ECM-CAP-CE-000294 | BV-BSW-105-0000-ECM-WIR-CE-001395 | Pour Strip Zone 02 & 05C | Zone 02 & 05 | Opera House | 5 | B2 | Permanent Works | 82512 | 149952 | 2026-02-17 | Aces | Saudi RM | C-40 SRC {200±40mm Slump) | Foundation | 10 |  |  | Permanent | [7 empty] | 25 | 225 | [6 empty] | 2026-02-20 | [9 empty] | 2026-02-24 | [20 empty] | 2026-03-17
5305 | BV-BSW-105-0000-ECM-CAP-CE-000294 | BV-BSW-105-0000-ECM-WIR-CE-001395 | Pour Strip Zone 02 & 05C | Zone 02 & 05 | Opera House | 5 | B2 | Permanent Works | 82712 | 149957 | 2026-02-17 | Aces | Saudi RM | C-40 SRC {200±40mm Slump) | Foundation | 10 |  |  | Permanent | [7 empty] | 214 | 240 | [6 empty] | 2026-02-20 | [9 empty] | 2026-02-24 | [20 empty] | 2026-03-17
5306 | BV-BSW-105-0000-ECM-CAP-CE-000294 | BV-BSW-105-0000-ECM-WIR-CE-001395 | Pour Strip Zone 02 & 05C | Zone 02 & 05 | Opera House | 5 | B2 | Permanent Works | 83812 | 149958 | 2026-02-17 | Aces | Saudi RM | C-40 SRC {200±40mm Slump) | Foundation | 10 |  | 6 | Permanent | [7 empty] | 26 | 220 | [6 empty] | 2026-02-20 | [9 empty] | 2026-02-24 | [20 empty] | 2026-03-17
5307 | BV-BSW-105-0000-ECM-CAP-CE-000294 | BV-BSW-105-0000-ECM-WIR-CE-001395 | Pour Strip Zone 02 & 05C | Zone 02 & 05 | Opera House | 5 | B2 | Permanent Works | 83012 | 149967 | 2026-02-17 | Aces | Saudi RM | C-40 SRC {200±40mm Slump) | Foundation | 3 |  |  | Permanent | [7 empty] | 25 | 220 | [6 empty] | 2026-02-20 | [9 empty] | 2026-02-24 | [20 empty] | 2026-03-17
5308 | BV-BSW-105-0000-ECM-CAP-CE-000301 | BV-BSW-105-0000-ECM-WIR-CE-001443 | 06 Columns CC007, CC008, CC009, CC010, CC011, CC012, Zone 04, B2 (Second stage) | Zone 04, B1 | Opera House | 4 | B1 | Permanent Works | 69410 | 149995 | 2026-02-18 | Aces | Saudi RM | C 50/10 MPa (OPC+40%GGBS) | Wall, Column and Retaining Wall | 8 |  | 6 | Permanent | [7 empty] | 23.5 | 250 | [6 empty] | 2026-02-21 | [9 empty] | 2026-02-25 | [20 empty] | 2026-03-18
5309 | BV-BSW-105-0000-ECM-CAP-CE-000301 | BV-BSW-105-0000-ECM-WIR-CE-001443 | 06 Columns CC007, CC008, CC009, CC010, CC011, CC012, Zone 04, B2 (Second stage) | Zone 04, B1 | Opera House | 4 | B1 | Permanent Works | 83813 | 150011 | 2026-02-18 | Aces | Saudi RM | C 50/10 MPa (OPC+40%GGBS) | Wall, Column and Retaining Wall | 3 |  |  | Permanent | [7 empty] | 25.5 | 260 | [6 empty] | 2026-02-21 | [9 empty] | 2026-02-25 | [20 empty] | 2026-03-18
5310 | BV-BSW-105-0000-ECM-CAP-CE-000294 | BV-BSW-105-0000-ECM-WIR-CE-001395 | Pour Strip Zone 02 & 05A | Zone 02 & 05 | Opera House | 5 | B2 | Permanent Works | 83912 | 150015 | 2026-02-19 | Aces | Saudi RM | C-40 SRC {200±40mm Slump) | Foundation | 1 |  |  | Permanent | [7 empty] | - | - | [6 empty] | 2026-02-22 | [9 empty] | 2026-02-26 | [20 empty] | 2026-03-19
5311 | BV-BSW-105-0000-ECM-CAP-CE-000294 | BV-BSW-105-0000-ECM-WIR-CE-001395 | Pour Strip Zone 02 & 05A | Zone 02 & 05 | Opera House | 5 | B2 | Permanent Works | 84912 | 150016 | 2026-02-19 | Aces | Saudi RM | C-40 SRC {200±40mm Slump) | Foundation | 10 |  | 6 | Permanent | [7 empty] | 26.5 | 210 | [6 empty] | 2026-02-22 | [9 empty] | 2026-02-26 | [20 empty] | 2026-03-19
5312 | BV-BSW-105-0000-ECM-CAP-CE-000294 | BV-BSW-105-0000-ECM-WIR-CE-001395 | Pour Strip Zone 02 & 05A | Zone 02 & 05 | Opera House | 5 | B2 | Permanent Works | 82712 | 150019 | 2026-02-19 | Aces | Saudi RM | C-40 SRC {200±40mm Slump) | Foundation | 10 |  |  | Permanent | [7 empty] | 25 | 235 | [6 empty] | 2026-02-22 | [9 empty] | 2026-02-26 | [20 empty] | 2026-03-19
5313 | BV-BSW-105-0000-ECM-CAP-CE-000294 | BV-BSW-105-0000-ECM-WIR-CE-001395 | Pour Strip Zone 02 & 05A | Zone 02 & 05 | Opera House | 5 | B2 | Permanent Works | 83012 | 150020 | 2026-02-19 | Aces | Saudi RM | C-40 SRC {200±40mm Slump) | Foundation | 10 |  |  | Permanent | [7 empty] | 25.5 | 240 | [6 empty] | 2026-02-22 | [9 empty] | 2026-02-26 | [20 empty] | 2026-03-19
5314 | BV-BSW-105-0000-ECM-CAP-CE-000294 | BV-BSW-105-0000-ECM-WIR-CE-001395 | Pour Strip Zone 02 & 05A | Zone 02 & 05 | Opera House | 5 | B2 | Permanent Works | 82912 | 150021 | 2026-02-19 | Aces | Saudi RM | C-40 SRC {200±40mm Slump) | Foundation | 10 |  |  | Permanent | [7 empty] | 26 | 220 | [6 empty] | 2026-02-22 | [9 empty] | 2026-02-26 | [20 empty] | 2026-03-19
5315 | BV-BSW-105-0000-ECM-CAP-CE-000294 | BV-BSW-105-0000-ECM-WIR-CE-001395 | Pour Strip Zone 02 & 05A | Zone 02 & 05 | Opera House | 5 | B2 | Permanent Works | 83812 | 150022 | 2026-02-19 | Aces | Saudi RM | C-40 SRC {200±40mm Slump) | Foundation | 10 |  |  | Permanent | [7 empty] | 24.5 | 240 | [6 empty] | 2026-02-22 | [9 empty] | 2026-02-26 | [20 empty] | 2026-03-19
5316 | BV-BSW-105-0000-ECM-CAP-CE-000294 | BV-BSW-105-0000-ECM-WIR-CE-001395 | Pour Strip Zone 02 & 05A | Zone 02 & 05 | Opera House | 5 | B2 | Permanent Works | 84612 | 150026 | 2026-02-19 | Aces | Saudi RM | C-40 SRC {200±40mm Slump) | Foundation | 4 |  |  | Permanent | [7 empty] | 24 | - | [6 empty] | 2026-02-22 | [9 empty] | 2026-02-26 | [20 empty] | 2026-03-19
5317 | BV-BSW-105-0000-ECM-CAP-CE-000197/204 | BV-BSW-105-0000-ECM-WIR-CE-001426/1428 | Retaining wall and Inner Wall Sprinkle tank, P8-22, P8-28, P8-29, P8-33, B2, Zone 08 | Zone 08 | Opera House | 8 | B2 | Permanent Works | 82312 | 150035 | 2026-02-19 | Aces | Saudi RM | C 50/10 MPa (OPC+40%GGBS) | Wall, Column and Retaining Wall | 10 |  | 6 | Permanent | [7 empty] | 26 | 250 | [6 empty] | 2026-02-22 | [9 empty] | 2026-02-26 | [20 empty] | 2026-03-19
5318 | BV-BSW-105-0000-ECM-CAP-CE-000197/204 | BV-BSW-105-0000-ECM-WIR-CE-001426/1428 | Retaining wall and Inner Wall Sprinkle tank, P8-22, P8-28, P8-29, P8-33, B2, Zone 08 | Zone 08 | Opera House | 8 | B2 | Permanent Works | 69410 | 150037 | 2026-02-19 | Aces | Saudi RM | C 50/10 MPa (OPC+40%GGBS) | Wall, Column and Retaining Wall | 9 |  |  | Permanent | [7 empty] | 25.5 | 210 | [6 empty] | 2026-02-22 | [9 empty] | 2026-02-26 | [20 empty] | 2026-03-19
5319 | BV-BSW-105-0000-ECM-CAP-CE-000197/204 | BV-BSW-105-0000-ECM-WIR-CE-001426/1428 | Retaining wall and Inner Wall Sprinkle tank, P8-22, P8-28, P8-29, P8-33, B2, Zone 08 | Zone 08 | Opera House | 8 | B2 | Permanent Works | 82012 | 150036 | 2026-02-19 | Aces | Saudi RM | C 50/10 MPa (OPC+40%GGBS) | Wall, Column and Retaining Wall | 10 |  |  | Permanent | [7 empty] | 26 | 240 | [6 empty] | 2026-02-22 | [9 empty] | 2026-02-26 | [20 empty] | 2026-03-19
5320 | BV-BSW-105-0000-ECM-CAP-CE-000197/204 | BV-BSW-105-0000-ECM-WIR-CE-001426/1428 | Retaining wall and Inner Wall Sprinkle tank, P8-22, P8-28, P8-29, P8-33, B2, Zone 08 | Zone 08 | Opera House | 8 | B2 | Permanent Works | 82912 | 150039 | 2026-02-19 | Aces | Saudi RM | C 50/10 MPa (OPC+40%GGBS) | Wall, Column and Retaining Wall | 10 |  |  | Permanent | [7 empty] | 25 | 2210 | [6 empty] | 2026-02-22 | [9 empty] | 2026-02-26 | [20 empty] | 2026-03-19
5321 | BV-BSW-105-0000-ECM-CAP-CE-000197/204 | BV-BSW-105-0000-ECM-WIR-CE-001426/1428 | Retaining wall and Inner Wall Sprinkle tank, P8-22, P8-28, P8-29, P8-33, B2, Zone 08 | Zone 08 | Opera House | 8 | B2 | Permanent Works | 81512 | 150041 | 2026-02-19 | Aces | Saudi RM | C 50/10 MPa (OPC+40%GGBS) | Wall, Column and Retaining Wall | 10 |  |  | Permanent | [7 empty] | 25 | 230 | [6 empty] | 2026-02-22 | [9 empty] | 2026-02-26 | [20 empty] | 2026-03-19
5322 | BV-BSW-105-0000-ECM-CAP-CE-000197/204 | BV-BSW-105-0000-ECM-WIR-CE-001426/1428 | Retaining wall and Inner Wall Sprinkle tank, P8-22, P8-28, P8-29, P8-33, B2, Zone 08 | Zone 08 | Opera House | 8 | B2 | Permanent Works | 82712 | 150045 | 2026-02-19 | Aces | Saudi RM | C 50/10 MPa (OPC+40%GGBS) | Wall, Column and Retaining Wall | 10 |  |  | Permanent | [7 empty] | 25 | 240 | [6 empty] | 2026-02-22 | [9 empty] | 2026-02-26 | [20 empty] | 2026-03-19
5323 | BV-BSW-105-0000-ECM-CAP-CE-000197/204 | BV-BSW-105-0000-ECM-WIR-CE-001426/1428 | Retaining wall and Inner Wall Sprinkle tank, P8-22, P8-28, P8-29, P8-33, B2, Zone 08 | Zone 08 | Opera House | 8 | B2 | Permanent Works | 83912 | 150049 | 2026-02-19 | Aces | Saudi RM | C 50/10 MPa (OPC+40%GGBS) | Wall, Column and Retaining Wall | 10 |  |  | Permanent | [7 empty] | 25.5 | 230 | [6 empty] | 2026-02-22 | [9 empty] | 2026-02-26 | [20 empty] | 2026-03-19
5324 | BV-BSW-105-0000-ECM-CAP-CE-000197/204 | BV-BSW-105-0000-ECM-WIR-CE-001426/1428 | Retaining wall and Inner Wall Sprinkle tank, P8-22, P8-28, P8-29, P8-33, B2, Zone 08 | Zone 08 | Opera House | 8 | B2 | Permanent Works | 69410 | 150052 | 2026-02-19 | Aces | Saudi RM | C 50/10 MPa (OPC+40%GGBS) | Wall, Column and Retaining Wall | 9 |  |  | Permanent | [7 empty] | 23.5 | 240 | [6 empty] | 2026-02-22 | [9 empty] | 2026-02-26 | [20 empty] | 2026-03-19
5325 | BV-BSW-105-0000-ECM-CAP-CE-000197/204 | BV-BSW-105-0000-ECM-WIR-CE-001426/1428 | Retaining wall and Inner Wall Sprinkle tank, P8-22, P8-28, P8-29, P8-33, B2, Zone 08 | Zone 08 | Opera House | 8 | B2 | Permanent Works | 82312 | 150057 | 2026-02-19 | Aces | Saudi RM | C 50/10 MPa (OPC+40%GGBS) | Wall, Column and Retaining Wall | 10 |  |  | Permanent | [7 empty] | 24.5 | 190 | [6 empty] | 2026-02-22 | [9 empty] | 2026-02-26 | [20 empty] | 2026-03-19
5326 | BV-BSW-105-0000-ECM-CAP-CE-000197/204 | BV-BSW-105-0000-ECM-WIR-CE-001426/1428 | Retaining wall and Inner Wall Sprinkle tank, P8-22, P8-28, P8-29, P8-33, B2, Zone 08 | Zone 08 | Opera House | 8 | B2 | Permanent Works | 82012 | 150059 | 2026-02-19 | Aces | Saudi RM | C 50/10 MPa (OPC+40%GGBS) | Wall, Column and Retaining Wall | 10 |  |  | Permanent | [7 empty] | 24 | 220 | [6 empty] | 2026-02-22 | [9 empty] | 2026-02-26 | [20 empty] | 2026-03-19
5327 | BV-BSW-105-0000-ECM-CAP-CE-000197/204 | BV-BSW-105-0000-ECM-WIR-CE-001426/1428 | Retaining wall and Inner Wall Sprinkle tank, P8-22, P8-28, P8-29, P8-33, B2, Zone 08 | Zone 08 | Opera House | 8 | B2 | Permanent Works | 82912 | 150062 | 2026-02-19 | Aces | Saudi RM | C 50/10 MPa (OPC+40%GGBS) | Wall, Column and Retaining Wall | 10 |  |  | Permanent | [7 empty] | 23 | 250 | [6 empty] | 2026-02-22 | [9 empty] | 2026-02-26 | [20 empty] | 2026-03-19
5328 | BV-BSW-105-0000-ECM-CAP-CE-000197/204 | BV-BSW-105-0000-ECM-WIR-CE-001426/1428 | Retaining wall and Inner Wall Sprinkle tank, P8-22, P8-28, P8-29, P8-33, B2, Zone 08 | Zone 08 | Opera House | 8 | B2 | Permanent Works | 82712 | 150065 | 2026-02-19 | Aces | Saudi RM | C 50/10 MPa (OPC+40%GGBS) | Wall, Column and Retaining Wall | 10 |  |  | Permanent | [7 empty] | 24 | 250 | [6 empty] | 2026-02-22 | [9 empty] | 2026-02-26 | [20 empty] | 2026-03-19
5329 | BV-BSW-105-0000-ECM-CAP-CE-000197/204 | BV-BSW-105-0000-ECM-WIR-CE-001426/1428 | Retaining wall and Inner Wall Sprinkle tank, P8-22, P8-28, P8-29, P8-33, B2, Zone 08 | Zone 08 | Opera House | 8 | B2 | Permanent Works | 84912 | 150055 | 2026-02-19 | Aces | Saudi RM | C 50/10 MPa (OPC+40%GGBS) | Wall, Column and Retaining Wall | 10 |  |  | Rejected |  | Rejected Due to low slump | [5 empty] | 24.5 | 135 | [6 empty] | 2026-02-22 | [9 empty] | 2026-02-26 | [20 empty] | 2026-03-19
5330 | BV-BSW-105-0000-ECM-CAP-CE-000197/204 | BV-BSW-105-0000-ECM-WIR-CE-001426/1428 | Retaining wall and Inner Wall Sprinkle tank, P8-22, P8-28, P8-29, P8-33, B2, Zone 08 | Zone 08 | Opera House | 8 | B2 | Permanent Works | 84612 | 150067 | 2026-02-19 | Aces | Saudi RM | C 50/10 MPa (OPC+40%GGBS) | Wall, Column and Retaining Wall | 10 |  | 6 | Permanent | [7 empty] | 23 | 250 | [6 empty] | 2026-02-22 | [9 empty] | 2026-02-26 | [20 empty] | 2026-03-19
5331 | BV-BSW-105-0000-ECM-CAP-CE-000197/204 | BV-BSW-105-0000-ECM-WIR-CE-001426/1428 | Retaining wall and Inner Wall Sprinkle tank, P8-22, P8-28, P8-29, P8-33, B2, Zone 08 | Zone 08 | Opera House | 8 | B2 | Permanent Works | 69410 | 150071 | 2026-02-19 | Aces | Saudi RM | C 50/10 MPa (OPC+40%GGBS) | Wall, Column and Retaining Wall | 9 |  |  | Permanent | [7 empty] | 23.5 | 240 | [6 empty] | 2026-02-22 | [9 empty] | 2026-02-26 | [20 empty] | 2026-03-19
5332 | BV-BSW-105-0000-ECM-CAP-CE-000197/204 | BV-BSW-105-0000-ECM-WIR-CE-001426/1428 | Retaining wall and Inner Wall Sprinkle tank, P8-22, P8-28, P8-29, P8-33, B2, Zone 08 | Zone 08 | Opera House | 8 | B2 | Permanent Works | 82512 | 150072 | 2026-02-19 | Aces | Saudi RM | C 50/10 MPa (OPC+40%GGBS) | Wall, Column and Retaining Wall | 10 |  |  | Permanent | [7 empty] | 22 | 260 | [6 empty] | 2026-02-22 | [9 empty] | 2026-02-26 | [20 empty] | 2026-03-19
5333 | BV-BSW-105-0000-ECM-CAP-CE-000197/204 | BV-BSW-105-0000-ECM-WIR-CE-001426/1428 | Retaining wall and Inner Wall Sprinkle tank, P8-22, P8-28, P8-29, P8-33, B2, Zone 08 | Zone 08 | Opera House | 8 | B2 | Permanent Works | 82312 | 150073 | 2026-02-19 | Aces | Saudi RM | C 50/10 MPa (OPC+40%GGBS) | Wall, Column and Retaining Wall | 10 |  |  | Permanent | [7 empty] | 22 | 260 | [6 empty] | 2026-02-22 | [9 empty] | 2026-02-26 | [20 empty] | 2026-03-19
5334 | BV-BSW-105-0000-ECM-CAP-CE-000197/204 | BV-BSW-105-0000-ECM-WIR-CE-001426/1428 | Retaining wall and Inner Wall Sprinkle tank, P8-22, P8-28, P8-29, P8-33, B2, Zone 08 | Zone 08 | Opera House | 8 | B2 | Permanent Works | 82612 | 150075 | 2026-02-19 | Aces | Saudi RM | C 50/10 MPa (OPC+40%GGBS) | Wall, Column and Retaining Wall | 10 |  |  | Permanent | [7 empty] | 23 | 245 | [6 empty] | 2026-02-22 | [9 empty] | 2026-02-26 | [20 empty] | 2026-03-19
5335 | BV-BSW-105-0000-ECM-CAP-CE-000197/204 | BV-BSW-105-0000-ECM-WIR-CE-001426/1428 | Retaining wall and Inner Wall Sprinkle tank, P8-22, P8-28, P8-29, P8-33, B2, Zone 08 | Zone 08 | Opera House | 8 | B2 | Permanent Works | 81512 | 150080 | 2026-02-19 | Aces | Saudi RM | C 50/10 MPa (OPC+40%GGBS) | Wall, Column and Retaining Wall | 10 |  |  | Permanent | [7 empty] | 21.5 | 260 | [6 empty] | 2026-02-22 | [9 empty] | 2026-02-26 | [20 empty] | 2026-03-19
5336 | BV-BSW-105-0000-ECM-CAP-CE-000197/204 | BV-BSW-105-0000-ECM-WIR-CE-001426/1428 | Retaining wall and Inner Wall Sprinkle tank, P8-22, P8-28, P8-29, P8-33, B2, Zone 08 | Zone 08 | Opera House | 8 | B2 | Permanent Works | 82012 | 150082 | 2026-02-19 | Aces | Saudi RM | C 50/10 MPa (OPC+40%GGBS) | Wall, Column and Retaining Wall | 10 |  |  | Permanent | [7 empty] | 21 | 230 | [6 empty] | 2026-02-22 | [9 empty] | 2026-02-26 | [20 empty] | 2026-03-19
5337 | BV-BSW-105-0000-ECM-CAP-CE-000197/204 | BV-BSW-105-0000-ECM-WIR-CE-001426/1428 | Retaining wall and Inner Wall Sprinkle tank, P8-22, P8-28, P8-29, P8-33, B2, Zone 08 | Zone 08 | Opera House | 8 | B2 | Permanent Works | 82712 | 150083 | 2026-02-19 | Aces | Saudi RM | C 50/10 MPa (OPC+40%GGBS) | Wall, Column and Retaining Wall | 10 |  |  | Permanent | [7 empty] | 23 | 240 | [6 empty] | 2026-02-22 | [9 empty] | 2026-02-26 | [20 empty] | 2026-03-19
5338 | BV-BSW-105-0000-ECM-CAP-CE-000197/204 | BV-BSW-105-0000-ECM-WIR-CE-001426/1428 | Retaining wall and Inner Wall Sprinkle tank, P8-22, P8-28, P8-29, P8-33, B2, Zone 08 | Zone 08 | Opera House | 8 | B2 | Permanent Works | 69410 | 150085 | 2026-02-19 | Aces | Saudi RM | C 50/10 MPa (OPC+40%GGBS) | Wall, Column and Retaining Wall | 10 |  |  | Permanent | [7 empty] | 21.5 | 250 | [6 empty] | 2026-02-22 | [9 empty] | 2026-02-26 | [20 empty] | 2026-03-19
5339 | BV-BSW-105-0000-ECM-CAP-CE-000197/204 | BV-BSW-105-0000-ECM-WIR-CE-001426/1428 | Retaining wall and Inner Wall Sprinkle tank, P8-22, P8-28, P8-29, P8-33, B2, Zone 08 | Zone 08 | Opera House | 8 | B2 | Permanent Works | 84612 | 150087 | 2026-02-19 | Aces | Saudi RM | C 50/10 MPa (OPC+40%GGBS) | Wall, Column and Retaining Wall | 10 |  |  | Permanent | [7 empty] | 22 | 250 | [6 empty] | 2026-02-22 | [9 empty] | 2026-02-26 | [20 empty] | 2026-03-19
5340 | BV-BSW-105-0000-ECM-CAP-CE-000197/204 | BV-BSW-105-0000-ECM-WIR-CE-001426/1428 | Retaining wall and Inner Wall Sprinkle tank, P8-22, P8-28, P8-29, P8-33, B2, Zone 08 | Zone 08 | Opera House | 8 | B2 | Permanent Works | 81512 | 1150088 | 2026-02-19 | Aces | Saudi RM | C 50/10 MPa (OPC+40%GGBS) | Wall, Column and Retaining Wall | 10 |  |  | Permanent | [7 empty] | 23.6 | 240 | [6 empty] | 2026-02-22 | [9 empty] | 2026-02-26 | [20 empty] | 2026-03-19
5341 | BV-BSW-105-0000-ECM-CAP-CE-000263/262 | BV-BSW-105-0000-ECM-WIR-CE-001434 | Inner Wall, P3-08, P3-09, B1, Zone 03 | Zone 03 | Opera House | 3 | B1 | Permanent Works | 295 | 2406661 | 2026-02-19 | Aces | Unibeton Ready Mix | C 50/10 MPa (OPC+40%GGBS) | Wall, Column and Retaining Wall | 8 |  | 6 | Permanent | [7 empty] | 24 | 220 | [6 empty] | 2026-02-22 | [9 empty] | 2026-02-26 | [20 empty] | 2026-03-19
5342 | BV-BSW-105-0000-ECM-CAP-CE-000263/262 | BV-BSW-105-0000-ECM-WIR-CE-001434 | Inner Wall, P3-08, P3-09, B1, Zone 03 | Zone 03 | Opera House | 3 | B1 | Permanent Works | 393 | 2337409 | 2026-02-19 | Aces | Unibeton Ready Mix | C 50/10 MPa (OPC+40%GGBS) | Wall, Column and Retaining Wall | 10 |  |  | Permanent | [7 empty] | 25 | 220 | [6 empty] | 2026-02-22 | [9 empty] | 2026-02-26 | [20 empty] | 2026-03-19
5343 | BV-BSW-105-0000-ECM-CAP-CE-000263/262 | BV-BSW-105-0000-ECM-WIR-CE-001434 | Inner Wall, P3-08, P3-09, B1, Zone 03 | Zone 03 | Opera House | 3 | B1 | Permanent Works | 274 | 2337410 | 2026-02-19 | Aces | Unibeton Ready Mix | C 50/10 MPa (OPC+40%GGBS) | Wall, Column and Retaining Wall | 8 |  |  | Permanent | [7 empty] | 25.5 | 250 | [6 empty] | 2026-02-22 | [9 empty] | 2026-02-26 | [20 empty] | 2026-03-19
5344 | BV-BSW-105-0000-ECM-CAP-CE-000263/262 | BV-BSW-105-0000-ECM-WIR-CE-001434 | Inner Wall, P3-08, P3-09, B1, Zone 03 | Zone 03 | Opera House | 3 | B1 | Permanent Works | 439 | 2406675 | 2026-02-19 | Aces | Unibeton Ready Mix | C 50/10 MPa (OPC+40%GGBS) | Wall, Column and Retaining Wall | 9 |  |  | Permanent | [7 empty] | 23 | 240 | [6 empty] | 2026-02-22 | [9 empty] | 2026-02-26 | [20 empty] | 2026-03-19
5345 | BV-BSW-105-0000-ECM-CAP-CE-000302 | BV-BSW-105-0000-ECM-WIR-CE-001445 | Attic Slab Zone 05, B1 Lower | Zone 05 | Opera House | 5 | B1 | Permanent Works | 295 | 2337411 | 2026-02-19 | Aces | Unibeton Ready Mix | C 50/10 MPa (OPC+40%GGBS) | Slab & Beam, Stair | 8 |  | 6 | Permanent | [7 empty] | 24.5 | 255 | [6 empty] | 2026-02-22 |  |  | 39.1 | 40.3 |  |  |  |  | 39.7 | 2026-02-26 | [20 empty] | 2026-03-19
5346 | BV-BSW-105-0000-ECM-CAP-CE-000302 | BV-BSW-105-0000-ECM-WIR-CE-001445 | Attic Slab Zone 05, B1 Lower | Zone 05 | Opera House | 5 | B1 | Permanent Works | 407 | 2337412 | 2026-02-19 | Aces | Unibeton Ready Mix | C 50/10 MPa (OPC+40%GGBS) | Slab & Beam, Stair | 10 |  |  | Permanent | [7 empty] | 24 | 235 | [6 empty] | 2026-02-22 | [9 empty] | 2026-02-26 | [20 empty] | 2026-03-19
5347 | BV-BSW-105-0000-ECM-CAP-CE-000302 | BV-BSW-105-0000-ECM-WIR-CE-001445 | Attic Slab Zone 05, B1 Lower | Zone 05 | Opera House | 5 | B1 | Permanent Works | 433 | 2337413 | 2026-02-19 | Aces | Unibeton Ready Mix | C 50/10 MPa (OPC+40%GGBS) | Slab & Beam, Stair | 9 |  |  | Permanent | [7 empty] | 23 | 250 | [6 empty] | 2026-02-22 | [9 empty] | 2026-02-26 | [20 empty] | 2026-03-19
5348 | BV-BSW-105-0000-ECM-CAP-CE-000302 | BV-BSW-105-0000-ECM-WIR-CE-001445 | Attic Slab Zone 05, B1 Lower | Zone 05 | Opera House | 5 | B1 | Permanent Works | 403 | 2406685 | 2026-02-19 | Aces | Unibeton Ready Mix | C 50/10 MPa (OPC+40%GGBS) | Slab & Beam, Stair | 7 |  |  | Permanent | [7 empty] | 24 | 250 | [6 empty] | 2026-02-22 | [9 empty] | 2026-02-26 | [20 empty] | 2026-03-19
5349 | BV-BSW-105-0000-ECM-CAP-CE-000302 | BV-BSW-105-0000-ECM-WIR-CE-001445 | Attic Slab Zone 05, B1 Lower | Zone 05 | Opera House | 5 | B1 | Permanent Works | 553 | 2406687 | 2026-02-19 | Aces | Unibeton Ready Mix | C 50/10 MPa (OPC+40%GGBS) | Slab & Beam, Stair | 12 |  |  | Permanent | [7 empty] | 23.5 | 240 | [6 empty] | 2026-02-22 | [9 empty] | 2026-02-26 | [20 empty] | 2026-03-19
5350 | BV-BSW-105-0000-ECM-CAP-CE-000280 | BV-BSW-105-0000-ECM-WIR-CE-001405 | Inner Wall P01-65, Zone 01, B2 | Zone 01 | Opera House | 1 | B2 | Permanent Works | 415 | 2406724 | 2026-02-22 | Aces | Unibeton Ready Mix | C 50/10 MPa (OPC+40%GGBS) | Wall, Column and Retaining Wall | 10 |  | 6 | Permanent | [7 empty] | 25 | 245 | [6 empty] | 2026-02-25 | [9 empty] | 2026-03-01
5351 | BV-BSW-105-0000-ECM-CAP-CE-000280 | BV-BSW-105-0000-ECM-WIR-CE-001405 | Inner Wall P01-65, Zone 01, B2 | Zone 01 | Opera House | 1 | B2 | Permanent Works | 437 | 2406729 | 2026-02-22 | Aces | Unibeton Ready Mix | C 50/10 MPa (OPC+40%GGBS) | Wall, Column and Retaining Wall | 7 |  |  | Permanent | [7 empty] | 23 | 240 | [6 empty] | 2026-02-25 | [9 empty] | 2026-03-01
5352 | BV-BSW-105-0000-ECM-CAP-CE-000309 | BV-BSW-105-0000-ECM-WIR-CE-001381 | Inner Wall P8-17, Zone 08, B1 | Zone 08 | Opera House | 8 | B1 | Permanent Works | 199 | 505888 | 2026-02-23 | Aces | UBCC Ready Mix | C 50/10 MPa (OPC+40%GGBS) | Wall, Column and Retaining Wall | 8 |  | 6 | Permanent | [7 empty] | 28 | 230 | [6 empty] | 2026-02-26 | [9 empty] | 2026-03-02
5353 | BV-BSW-105-0000-ECM-CAP-CE-000309 | BV-BSW-105-0000-ECM-WIR-CE-001381 | Inner Wall P8-17, Zone 08, B1 | Zone 08 | Opera House | 8 | B1 | Permanent Works | 232 | 505892 | 2026-02-23 | Aces | UBCC Ready Mix | C 50/10 MPa (OPC+40%GGBS) | Wall, Column and Retaining Wall | 7 |  |  | Permanent | [7 empty] | 28 | 250 | [6 empty] | 2026-02-26 | [9 empty] | 2026-03-02
5354 | BV-BSW-105-0000-ECM-CAP-CE-000297 | BV-BSW-105-0000-ECM-WIR-CE-001416 | Inner Walls P01-56, P01-57, P01-58, P01-64, Zone 01, B2 | Zone 01 | Opera House | 1 | B2 | Permanent Works | 287 | 2406752 | 2026-02-23 | Aces | Unibeton Ready Mix | C 50/10 MPa (OPC+40%GGBS) | Wall, Column and Retaining Wall | 8 |  | 6 | Permanent | [7 empty] | 24.5 | 230 | [6 empty] | 2026-02-26 | [9 empty] | 2026-03-02
5355 | BV-BSW-105-0000-ECM-CAP-CE-000297 | BV-BSW-105-0000-ECM-WIR-CE-001416 | Inner Walls P01-56, P01-57, P01-58, P01-64, Zone 01, B2 | Zone 01 | Opera House | 1 | B2 | Permanent Works | 274 | 2337483 | 2026-02-23 | Aces | Unibeton Ready Mix | C 50/10 MPa (OPC+40%GGBS) | Wall, Column and Retaining Wall | 8 |  |  | Permanent | [7 empty] | 23.5 | 240 | [6 empty] | 2026-02-26 | [9 empty] | 2026-03-02
5356 | BV-BSW-105-0000-ECM-CAP-CE-000297 | BV-BSW-105-0000-ECM-WIR-CE-001416 | Inner Walls P01-56, P01-57, P01-58, P01-64, Zone 01, B2 | Zone 01 | Opera House | 1 | B2 | Permanent Works | 433 | 2406767 | 2026-02-23 | Aces | Unibeton Ready Mix | C 50/10 MPa (OPC+40%GGBS) | Wall, Column and Retaining Wall | 10 |  |  | Permanent | [7 empty] | 24 | 260 | [6 empty] | 2026-02-26 | [9 empty] | 2026-03-02
5357 | BV-BSW-105-0000-ECM-CAP-CE-000307 | BV-BSW-105-0000-ECM-WIR-CE-001467 | Slab, Zone 09, B1 | Zone 09 | Opera House | 9 | B1 | Permanent Works | 287 | 2406745 | 2026-02-23 | Aces | Unibeton Ready Mix | C 50/10 MPa (OPC+40%GGBS) | Slab & Beam, Stair | 8 |  |  | Permanent | [7 empty] | 24 | 250 | [6 empty] | 2026-02-26 | WIR-CE-001467 |  | 39.4 | 40.5 | 39.6 | 41.3 |  |  | 40.2 | 2026-03-02 | [20 empty] | 2026-03-23
5358 | BV-BSW-105-0000-ECM-CAP-CE-000307 | BV-BSW-105-0000-ECM-WIR-CE-001467 | Slab, Zone 09, B1 | Zone 09 | Opera House | 9 | B1 | Permanent Works | 403 | 2337466 | 2026-02-23 | Aces | Unibeton Ready Mix | C 50/10 MPa (OPC+40%GGBS) | Slab & Beam, Stair | 9 |  | 6 | Permanent | [7 empty] | 23.5 | 240 | [6 empty] | 2026-02-26 | [9 empty] | 2026-03-02 | [20 empty] | 2026-03-23
5359 | BV-BSW-105-0000-ECM-CAP-CE-000307 | BV-BSW-105-0000-ECM-WIR-CE-001467 | Slab, Zone 09, B1 | Zone 09 | Opera House | 9 | B1 | Permanent Works | 295 | 2337470 | 2026-02-23 | Aces | Unibeton Ready Mix | C 50/10 MPa (OPC+40%GGBS) | Slab & Beam, Stair | 8 |  |  | Permanent | [7 empty] | 23.5 | 225 | [6 empty] | 2026-02-26 | [9 empty] | 2026-03-02 | [20 empty] | 2026-03-23
5360 | BV-BSW-105-0000-ECM-CAP-CE-000307 | BV-BSW-105-0000-ECM-WIR-CE-001467 | Slab, Zone 09, B1 | Zone 09 | Opera House | 9 | B1 | Permanent Works | 554 | 2406746 | 2026-02-23 | Aces | Unibeton Ready Mix | C 50/10 MPa (OPC+40%GGBS) | Slab & Beam, Stair | 12 |  |  | Permanent | [7 empty] | 25 | 250 | [6 empty] | 2026-02-26 | [9 empty] | 2026-03-02 | [20 empty] | 2026-03-23
5361 | BV-BSW-105-0000-ECM-CAP-CE-000307 | BV-BSW-105-0000-ECM-WIR-CE-001467 | Slab, Zone 09, B1 | Zone 09 | Opera House | 9 | B1 | Permanent Works | 302 | 2406747 | 2026-02-23 | Aces | Unibeton Ready Mix | C 50/10 MPa (OPC+40%GGBS) | Slab & Beam, Stair | 8 |  |  | Permanent | [7 empty] | 24 | 240 | [6 empty] | 2026-02-26 | [9 empty] | 2026-03-02 | [20 empty] | 2026-03-23
5362 | BV-BSW-105-0000-ECM-CAP-CE-000307 | BV-BSW-105-0000-ECM-WIR-CE-001467 | Slab, Zone 09, B1 | Zone 09 | Opera House | 9 | B1 | Permanent Works | 274 | 2337471 | 2026-02-23 | Aces | Unibeton Ready Mix | C 50/10 MPa (OPC+40%GGBS) | Slab & Beam, Stair | 8 |  |  | Permanent | [7 empty] | 26 | 230 | [6 empty] | 2026-02-26 | [9 empty] | 2026-03-02 | [20 empty] | 2026-03-23
5363 | BV-BSW-105-0000-ECM-CAP-CE-000307 | BV-BSW-105-0000-ECM-WIR-CE-001467 | Slab, Zone 09, B1 | Zone 09 | Opera House | 9 | B1 | Permanent Works | 551 | 2406748 | 2026-02-23 | Aces | Unibeton Ready Mix | C 50/10 MPa (OPC+40%GGBS) | Slab & Beam, Stair | 12 |  |  | Permanent | [7 empty] | 24 | 210 | [6 empty] | 2026-02-26 | [9 empty] | 2026-03-02 | [20 empty] | 2026-03-23
5364 | BV-BSW-105-0000-ECM-CAP-CE-000307 | BV-BSW-105-0000-ECM-WIR-CE-001467 | Slab, Zone 09, B1 | Zone 09 | Opera House | 9 | B1 | Permanent Works | 273 | 2406749 | 2026-02-23 | Aces | Unibeton Ready Mix | C 50/10 MPa (OPC+40%GGBS) | Slab & Beam, Stair | 8 |  |  | Permanent | [7 empty] | 24.5 | 240 | [6 empty] | 2026-02-26 | [9 empty] | 2026-03-02 | [20 empty] | 2026-03-23
5365 | BV-BSW-105-0000-ECM-CAP-CE-000307 | BV-BSW-105-0000-ECM-WIR-CE-001467 | Slab, Zone 09, B1 | Zone 09 | Opera House | 9 | B1 | Permanent Works | 553 | 2337472 | 2026-02-23 | Aces | Unibeton Ready Mix | C 50/10 MPa (OPC+40%GGBS) | Slab & Beam, Stair | 12 |  | 6 | Permanent | [7 empty] | 23 | 260 | [6 empty] | 2026-02-26 | [9 empty] | 2026-03-02 | [20 empty] | 2026-03-23
5366 | BV-BSW-105-0000-ECM-CAP-CE-000307 | BV-BSW-105-0000-ECM-WIR-CE-001467 | Slab, Zone 09, B1 | Zone 09 | Opera House | 9 | B1 | Permanent Works | 415 | 2406750 | 2026-02-23 | Aces | Unibeton Ready Mix | C 50/10 MPa (OPC+40%GGBS) | Slab & Beam, Stair | 10 |  |  | Permanent | [7 empty] | 25 | 225 | [6 empty] | 2026-02-26 | [9 empty] | 2026-03-02 | [20 empty] | 2026-03-23
5367 | BV-BSW-105-0000-ECM-CAP-CE-000307 | BV-BSW-105-0000-ECM-WIR-CE-001467 | Slab, Zone 09, B1 | Zone 09 | Opera House | 9 | B1 | Permanent Works | 557 | 2337473 | 2026-02-23 | Aces | Unibeton Ready Mix | C 50/10 MPa (OPC+40%GGBS) | Slab & Beam, Stair | 12 |  |  | Permanent | [7 empty] | 24 | 245 | [6 empty] | 2026-02-26 | [9 empty] | 2026-03-02 | [20 empty] | 2026-03-23
5368 | BV-BSW-105-0000-ECM-CAP-CE-000307 | BV-BSW-105-0000-ECM-WIR-CE-001467 | Slab, Zone 09, B1 | Zone 09 | Opera House | 9 | B1 | Permanent Works | 433 | 2406751 | 2026-02-23 | Aces | Unibeton Ready Mix | C 50/10 MPa (OPC+40%GGBS) | Slab & Beam, Stair | 9 |  |  | Permanent | [7 empty] | 23 | 235 | [6 empty] | 2026-02-26 | [9 empty] | 2026-03-02 | [20 empty] | 2026-03-23
5369 | BV-BSW-105-0000-ECM-CAP-CE-000307 | BV-BSW-105-0000-ECM-WIR-CE-001467 | Slab, Zone 09, B1 | Zone 09 | Opera House | 9 | B1 | Permanent Works | 403 | 2337474 | 2026-02-23 | Aces | Unibeton Ready Mix | C 50/10 MPa (OPC+40%GGBS) | Slab & Beam, Stair | 9 |  |  | Permanent | [7 empty] | 23 | 230 | [6 empty] | 2026-02-26 | [9 empty] | 2026-03-02 | [20 empty] | 2026-03-23
5370 | BV-BSW-105-0000-ECM-CAP-CE-000307 | BV-BSW-105-0000-ECM-WIR-CE-001467 | Slab, Zone 09, B1 | Zone 09 | Opera House | 9 | B1 | Permanent Works | 554 | 2406753 | 2026-02-23 | Aces | Unibeton Ready Mix | C 50/10 MPa (OPC+40%GGBS) | Slab & Beam, Stair | 12 |  |  | Permanent | [7 empty] | 24 | 240 | [6 empty] | 2026-02-26 | [9 empty] | 2026-03-02 | [20 empty] | 2026-03-23
5371 | BV-BSW-105-0000-ECM-CAP-CE-000307 | BV-BSW-105-0000-ECM-WIR-CE-001467 | Slab, Zone 09, B1 | Zone 09 | Opera House | 9 | B1 | Permanent Works | 302 | 2337475 | 2026-02-23 | Aces | Unibeton Ready Mix | C 50/10 MPa (OPC+40%GGBS) | Slab & Beam, Stair | 8 |  |  | Permanent | [7 empty] | 25 | 210 | [6 empty] | 2026-02-26 | [9 empty] | 2026-03-02 | [20 empty] | 2026-03-23
5372 | BV-BSW-105-0000-ECM-CAP-CE-000307 | BV-BSW-105-0000-ECM-WIR-CE-001467 | Slab, Zone 09, B1 | Zone 09 | Opera House | 9 | B1 | Permanent Works | 295 | 2337476 | 2026-02-23 | Aces | Unibeton Ready Mix | C 50/10 MPa (OPC+40%GGBS) | Slab & Beam, Stair | 8 |  |  | Permanent | [7 empty] | 23.5 | 260 | [6 empty] | 2026-02-26 | [9 empty] | 2026-03-02 | [20 empty] | 2026-03-23
5373 | BV-BSW-105-0000-ECM-CAP-CE-000307 | BV-BSW-105-0000-ECM-WIR-CE-001467 | Slab, Zone 09, B1 | Zone 09 | Opera House | 9 | B1 | Permanent Works | 407 | 2406755 | 2026-02-23 | Aces | Unibeton Ready Mix | C 50/10 MPa (OPC+40%GGBS) | Slab & Beam, Stair | 9 |  |  | Permanent | [7 empty] | 25 | 240 | [6 empty] | 2026-02-26 | [9 empty] | 2026-03-02 | [20 empty] | 2026-03-23
5374 | BV-BSW-105-0000-ECM-CAP-CE-000307 | BV-BSW-105-0000-ECM-WIR-CE-001467 | Slab, Zone 09, B1 | Zone 09 | Opera House | 9 | B1 | Permanent Works | 274 | 2337477 | 2026-02-23 | Aces | Unibeton Ready Mix | C 50/10 MPa (OPC+40%GGBS) | Slab & Beam, Stair | 8 |  |  | Permanent | [7 empty] | 25 | 230 | [6 empty] | 2026-02-26 | [9 empty] | 2026-03-02 | [20 empty] | 2026-03-23
5375 | BV-BSW-105-0000-ECM-CAP-CE-000307 | BV-BSW-105-0000-ECM-WIR-CE-001467 | Slab, Zone 09, B1 | Zone 09 | Opera House | 9 | B1 | Permanent Works | 551 | 2337478 | 2026-02-23 | Aces | Unibeton Ready Mix | C 50/10 MPa (OPC+40%GGBS) | Slab & Beam, Stair | 12 |  | 6 | Permanent | [7 empty] | 23 | 220 | [6 empty] | 2026-02-26 | [9 empty] | 2026-03-02 | [20 empty] | 2026-03-23
5376 | BV-BSW-105-0000-ECM-CAP-CE-000307 | BV-BSW-105-0000-ECM-WIR-CE-001467 | Slab, Zone 09, B1 | Zone 09 | Opera House | 9 | B1 | Permanent Works | 415 | 2406758 | 2026-02-23 | Aces | Unibeton Ready Mix | C 50/10 MPa (OPC+40%GGBS) | Slab & Beam, Stair | 10 |  |  | Permanent | [7 empty] | 24.5 | 220 | [6 empty] | 2026-02-26 | [9 empty] | 2026-03-02 | [20 empty] | 2026-03-23
5377 | BV-BSW-105-0000-ECM-CAP-CE-000307 | BV-BSW-105-0000-ECM-WIR-CE-001467 | Slab, Zone 09, B1 | Zone 09 | Opera House | 9 | B1 | Permanent Works | 553 | 2337479 | 2026-02-23 | Aces | Unibeton Ready Mix | C 50/10 MPa (OPC+40%GGBS) | Slab & Beam, Stair | 12 |  |  | Permanent | [7 empty] | 25 | 235 | [6 empty] | 2026-02-26 | [9 empty] | 2026-03-02 | [20 empty] | 2026-03-23
5378 | BV-BSW-105-0000-ECM-CAP-CE-000307 | BV-BSW-105-0000-ECM-WIR-CE-001467 | Slab, Zone 09, B1 | Zone 09 | Opera House | 9 | B1 | Permanent Works | 287 | 2406759 | 2026-02-23 | Aces | Unibeton Ready Mix | C 50/10 MPa (OPC+40%GGBS) | Slab & Beam, Stair | 8 |  |  | Permanent | [7 empty] | 24.5 | 240 | [6 empty] | 2026-02-26 | [9 empty] | 2026-03-02 | [20 empty] | 2026-03-23
5379 | BV-BSW-105-0000-ECM-CAP-CE-000307 | BV-BSW-105-0000-ECM-WIR-CE-001467 | Slab, Zone 09, B1 | Zone 09 | Opera House | 9 | B1 | Permanent Works | 433 | 2337480 | 2026-02-23 | Aces | Unibeton Ready Mix | C 50/10 MPa (OPC+40%GGBS) | Slab & Beam, Stair | 10 |  |  | Permanent | [7 empty] | 23 | 225 | [6 empty] | 2026-02-26 | [9 empty] | 2026-03-02 | [20 empty] | 2026-03-23
5380 | BV-BSW-105-0000-ECM-CAP-CE-000307 | BV-BSW-105-0000-ECM-WIR-CE-001467 | Slab, Zone 09, B1 | Zone 09 | Opera House | 9 | B1 | Permanent Works | 403 | 2406760 | 2026-02-23 | Aces | Unibeton Ready Mix | C 50/10 MPa (OPC+40%GGBS) | Slab & Beam, Stair | 9 |  |  | Permanent | [7 empty] | 22.5 | 235 | [6 empty] | 2026-02-26 | [9 empty] | 2026-03-02 | [20 empty] | 2026-03-23
5381 | BV-BSW-105-0000-ECM-CAP-CE-000307 | BV-BSW-105-0000-ECM-WIR-CE-001467 | Slab, Zone 09, B1 | Zone 09 | Opera House | 9 | B1 | Permanent Works | 557 | 2337481 | 2026-02-23 | Aces | Unibeton Ready Mix | C 50/10 MPa (OPC+40%GGBS) | Slab & Beam, Stair | 12 |  |  | Permanent | [7 empty] | 25 | 220 | [6 empty] | 2026-02-26 | [9 empty] | 2026-03-02 | [20 empty] | 2026-03-23
5382 | BV-BSW-105-0000-ECM-CAP-CE-000307 | BV-BSW-105-0000-ECM-WIR-CE-001467 | Slab, Zone 09, B1 | Zone 09 | Opera House | 9 | B1 | Permanent Works | 437 | 2406762 | 2026-02-23 | Aces | Unibeton Ready Mix | C 50/10 MPa (OPC+40%GGBS) | Slab & Beam, Stair | 10 |  |  | Permanent | [7 empty] | 23.5 | 240 | [6 empty] | 2026-02-26 | [9 empty] | 2026-03-02 | [20 empty] | 2026-03-23
5383 | BV-BSW-105-0000-ECM-CAP-CE-000307 | BV-BSW-105-0000-ECM-WIR-CE-001467 | Slab, Zone 09, B1 | Zone 09 | Opera House | 9 | B1 | Permanent Works | 295 | 2337482 | 2026-02-23 | Aces | Unibeton Ready Mix | C 50/10 MPa (OPC+40%GGBS) | Slab & Beam, Stair | 8 |  |  | Permanent | [7 empty] | 23 | 260 | [6 empty] | 2026-02-26 | [9 empty] | 2026-03-02 | [20 empty] | 2026-03-23
5384 | BV-BSW-105-0000-ECM-CAP-CE-000307 | BV-BSW-105-0000-ECM-WIR-CE-001467 | Slab, Zone 09, B1 | Zone 09 | Opera House | 9 | B1 | Permanent Works | 407 | 2406763 | 2026-02-23 | Aces | Unibeton Ready Mix | C 50/10 MPa (OPC+40%GGBS) | Slab & Beam, Stair | 9 |  |  | Permanent | [7 empty] | 24 | 230 | [6 empty] | 2026-02-26 | [9 empty] | 2026-03-02 | [20 empty] | 2026-03-23
5385 | BV-BSW-105-0000-ECM-CAP-CE-000307 | BV-BSW-105-0000-ECM-WIR-CE-001467 | Slab, Zone 09, B1 | Zone 09 | Opera House | 9 | B1 | Permanent Works | 551 | 2406765 | 2026-02-23 | Aces | Unibeton Ready Mix | C 50/10 MPa (OPC+40%GGBS) | Slab & Beam, Stair | 12 |  | 6 | Permanent | [7 empty] | 24 | 255 | [6 empty] | 2026-02-26 | [9 empty] | 2026-03-02 | [20 empty] | 2026-03-23
5386 | BV-BSW-105-0000-ECM-CAP-CE-000307 | BV-BSW-105-0000-ECM-WIR-CE-001467 | Slab, Zone 09, B1 | Zone 09 | Opera House | 9 | B1 | Permanent Works | 415 | 2337484 | 2026-02-23 | Aces | Unibeton Ready Mix | C 50/10 MPa (OPC+40%GGBS) | Slab & Beam, Stair | 10 |  |  | Permanent | [7 empty] | 23.5 | 240 | [6 empty] | 2026-02-26 | [9 empty] | 2026-03-02 | [20 empty] | 2026-03-23
5387 | BV-BSW-105-0000-ECM-CAP-CE-000307 | BV-BSW-105-0000-ECM-WIR-CE-001467 | Slab, Zone 09, B1 | Zone 09 | Opera House | 9 | B1 | Permanent Works | 287 | 2406766 | 2026-02-23 | Aces | Unibeton Ready Mix | C 50/10 MPa (OPC+40%GGBS) | Slab & Beam, Stair | 8 |  |  | Permanent | [7 empty] | 24.5 | 260 | [6 empty] | 2026-02-26 | [9 empty] | 2026-03-02 | [20 empty] | 2026-03-23
5388 | BV-BSW-105-0000-ECM-CAP-CE-000307 | BV-BSW-105-0000-ECM-WIR-CE-001467 | Slab, Zone 09, B1 | Zone 09 | Opera House | 9 | B1 | Permanent Works | 553 | 2337485 | 2026-02-23 | Aces | Unibeton Ready Mix | C 50/10 MPa (OPC+40%GGBS) | Slab & Beam, Stair | 12 |  |  | Permanent | [7 empty] | 25 | 240 | [6 empty] | 2026-02-26 | [9 empty] | 2026-03-02 | [20 empty] | 2026-03-23
5389 | BV-BSW-105-0000-ECM-CAP-CE-000307 | BV-BSW-105-0000-ECM-WIR-CE-001467 | Slab, Zone 09, B1 | Zone 09 | Opera House | 9 | B1 | Permanent Works | 557 | 2406768 | 2026-02-23 | Aces | Unibeton Ready Mix | C 50/10 MPa (OPC+40%GGBS) | Slab & Beam, Stair | 12 |  | 6 | Permanent | [7 empty] | 23 | 225 | [6 empty] | 2026-02-26 | [9 empty] | 2026-03-02 | [20 empty] | 2026-03-23
5390 | BV-BSW-105-0000-ECM-CAP-CE-000288 | BV-BSW-105-0000-ECM-WIR-CE-001465 | Retaining wall, second casting, Below the Ramp, Zone 11, B2 | Zone 11 | Opera House | 11 | B2 | Permanent Works | 557 | 2337500 | 2026-02-24 | Aces | Unibeton Ready Mix | C 50/10 MPa (OPC+40%GGBS) | Wall, Column and Retaining Wall | 11 |  | 6 | Permanent | [7 empty] | 25.5 | 250 | [6 empty] | 2026-02-27 | [9 empty] | 2026-03-03 | [20 empty] | 2026-03-24
5391 | BV-BSW-105-0000-ECM-CAP-CE-000308/310 | BV-BSW-105-0000-ECM-WIR-CE-001447/1450 | Inner Wall P3-07, P3-03, P3-04, Zone 03, B1 | Zone 03 | Opera House | 3 | B1 | Permanent Works | 554 | 2406794 | 2026-02-25 | Aces | Unibeton Ready Mix | C 50/10 MPa (OPC+40%GGBS) | Wall, Column and Retaining Wall | 12 |  | 6 | Permanent | [7 empty] | 23 | 260 | [6 empty] | 2026-02-28 | [9 empty] | 2026-03-04 | [20 empty] | 2026-03-25
5392 | BV-BSW-105-0000-ECM-CAP-CE-000308/310 | BV-BSW-105-0000-ECM-WIR-CE-001447/1450 | Inner Wall P3-07, P3-03, P3-04, Zone 03, B1 | Zone 03 | Opera House | 3 | B1 | Permanent Works | 303 | 2407508 | 2026-02-25 | Aces | Unibeton Ready Mix | C 50/10 MPa (OPC+40%GGBS) | Wall, Column and Retaining Wall | 8 |  |  | Permanent | [7 empty] | 22.5 | 250 | [6 empty] | 2026-02-28 | [9 empty] | 2026-03-04 | [20 empty] | 2026-03-25
5393 | BV-BSW-105-0000-ECM-CAP-CE-000308/310 | BV-BSW-105-0000-ECM-WIR-CE-001447/1450 | Inner Wall P3-07, P3-03, P3-04, Zone 03, B1 | Zone 03 | Opera House | 3 | B1 | Permanent Works | 273 | 2407512 | 2026-02-25 | Aces | Unibeton Ready Mix | C 50/10 MPa (OPC+40%GGBS) | Wall, Column and Retaining Wall | 8 |  |  | Permanent | [7 empty] | 23.5 | 250 | [6 empty] | 2026-02-28 | [9 empty] | 2026-03-04 | [20 empty] | 2026-03-25
5394 | BV-BSW-105-0000-ECM-CAP-CE-000308/310 | BV-BSW-105-0000-ECM-WIR-CE-001447/1450 | Inner Wall P3-07, P3-03, P3-04, Zone 03, B1 | Zone 03 | Opera House | 3 | B1 | Permanent Works | 403 | 2407516 | 2026-02-25 | Aces | Unibeton Ready Mix | C 50/10 MPa (OPC+40%GGBS) | Wall, Column and Retaining Wall | 9 |  |  | Permanent | [7 empty] | 24 | 230 | [6 empty] | 2026-02-28 | [9 empty] | 2026-03-04 | [20 empty] | 2026-03-25
5395 | BV-BSW-105-0000-ECM-CAP-CE-000308/310 | BV-BSW-105-0000-ECM-WIR-CE-001447/1450 | Inner Wall P3-07, P3-03, P3-04, Zone 03, B1 | Zone 03 | Opera House | 3 | B1 | Permanent Works | 415 | 2407517 | 2026-02-25 | Aces | Unibeton Ready Mix | C 50/10 MPa (OPC+40%GGBS) | Wall, Column and Retaining Wall | 9 |  |  | Permanent | [7 empty] | 23 | 240 | [6 empty] | 2026-02-28 | [9 empty] | 2026-03-04 | [20 empty] | 2026-03-25
5396 | BV-BSW-105-0000-ECM-CAP-CE-000308/310 | BV-BSW-105-0000-ECM-WIR-CE-001447/1450 | Inner Wall P3-07, P3-03, P3-04, Zone 03, B1 | Zone 03 | Opera House | 3 | B1 | Permanent Works | 287 | 2407527 | 2026-02-25 | Aces | Unibeton Ready Mix | C 50/10 MPa (OPC+40%GGBS) | Wall, Column and Retaining Wall | 6 |  |  | Permanent | [7 empty] | 216.5 | 240 | [6 empty] | 2026-02-28 | [9 empty] | 2026-03-04 | [20 empty] | 2026-03-25
5397 | BV-BSW-105-0000-ECM-CAP-CE-000304 | BV-BSW-105-0000-ECM-WIR-CE-001439 | Inner Wall P3-10, P2-10, Zone 03, B1 | Zone 03 | Opera House | 3 | B1 | Permanent Works | 433 | 2406821 | 2026-02-25 | Aces | Unibeton Ready Mix | C 50/10 MPa (OPC+40%GGBS) | Wall, Column and Retaining Wall | 10 |  | 6 | Permanent | [7 empty] | 23.5 | 260 | [6 empty] | 2026-02-28 | [9 empty] | 2026-03-04 | [20 empty] | 2026-03-25
5398 | BV-BSW-105-0000-ECM-CAP-CE-000304 | BV-BSW-105-0000-ECM-WIR-CE-001439 | Inner Wall P3-10, P2-10, Zone 03, B1 | Zone 03 | Opera House | 3 | B1 | Permanent Works | 437 | 2407544 | 2026-02-25 | Aces | Unibeton Ready Mix | C 50/10 MPa (OPC+40%GGBS) | Wall, Column and Retaining Wall | 10 |  |  | Permanent | [7 empty] | 24.5 | 225 | [6 empty] | 2026-02-28 | [9 empty] | 2026-03-04 | [20 empty] | 2026-03-25
5399 | BV-BSW-105-0000-ECM-CAP-CE-000229/312 | BV-BSW-105-0000-ECM-WIR-CE-001460 | Inner Wall P04-2, P04-22, Zone 04, B2 | Zone 04 | Opera House | 4 | B2 | Permanent Works | 553 | 2406824 | 2026-02-26 | Aces | Unibeton Ready Mix | C 50/10 MPa (OPC+40%GGBS) | Wall, Column and Retaining Wall | 12 |  | 6 | Permanent | [7 empty] | 24 | 250 | [6 empty] | 2026-03-01 | [9 empty] | 2026-03-05 | [20 empty] | 2026-03-26
5400 | BV-BSW-105-0000-ECM-CAP-CE-000229/312 | BV-BSW-105-0000-ECM-WIR-CE-001460 | Inner Wall P04-2, P04-22, Zone 04, B2 | Zone 04 | Opera House | 4 | B2 | Permanent Works | 407 | 2406834 | 2026-02-26 | Aces | Unibeton Ready Mix | C 50/10 MPa (OPC+40%GGBS) | Wall, Column and Retaining Wall | 10 |  |  | Permanent | [7 empty] | 23.5 | 240 | [6 empty] | 2026-03-01 | [9 empty] | 2026-03-05 | [20 empty] | 2026-03-26
5401 | BV-BSW-105-0000-ECM-CAP-CE-000278 | BV-BSW-105-0000-ECM-WIR-CE-001452 | Retaining Wall, BH.X18-BH.16, Zone 07, B2 | Zone 07 | Opera House | 7 | B2 | Permanent Works | 303 | 2406822 | 2026-02-26 | Aces | Unibeton Ready Mix | C 50/10 MPa (OPC+40%GGBS) | Wall, Column and Retaining Wall | 8 |  | 6 | Permanent | [7 empty] | 23 | 250 | [6 empty] | 2026-03-01 | [9 empty] | 2026-03-05 | [20 empty] | 2026-03-26
5402 | BV-BSW-105-0000-ECM-CAP-CE-000278 | BV-BSW-105-0000-ECM-WIR-CE-001452 | Retaining Wall, BH.X18-BH.16, Zone 07, B2 | Zone 07 | Opera House | 7 | B2 | Permanent Works | 273 | 2406825 | 2026-02-26 | Aces | Unibeton Ready Mix | C 50/10 MPa (OPC+40%GGBS) | Wall, Column and Retaining Wall | 8 |  |  | Permanent | [7 empty] | 24.5 | 230 | [6 empty] | 2026-03-01 | [9 empty] | 2026-03-05 | [20 empty] | 2026-03-26
5403 | BV-BSW-105-0000-ECM-CAP-CE-000278 | BV-BSW-105-0000-ECM-WIR-CE-001452 | Retaining Wall, BH.X18-BH.16, Zone 07, B2 | Zone 07 | Opera House | 7 | B2 | Permanent Works | 415 | 2406828 | 2026-02-26 | Aces | Unibeton Ready Mix | C 50/10 MPa (OPC+40%GGBS) | Wall, Column and Retaining Wall | 10 |  |  | Permanent | [7 empty] | 23.5 | 260 | [6 empty] | 2026-03-01 | [9 empty] | 2026-03-05 | [20 empty] | 2026-03-26
5404 | BV-BSW-105-0000-ECM-CAP-CE-000278 | BV-BSW-105-0000-ECM-WIR-CE-001452 | Retaining Wall, BH.X18-BH.16, Zone 07, B2 | Zone 07 | Opera House | 7 | B2 | Permanent Works | 433 | 2406835 | 2026-02-26 | Aces | Unibeton Ready Mix | C 50/10 MPa (OPC+40%GGBS) | Wall, Column and Retaining Wall | 10 |  |  | Permanent | [7 empty] | 25 | 235 | [6 empty] | 2026-03-01 | [9 empty] | 2026-03-05 | [20 empty] | 2026-03-26
5405 | BV-BSW-105-0000-ECM-CAP-CE-000278 | BV-BSW-105-0000-ECM-WIR-CE-001452 | Retaining Wall, BH.X18-BH.16, Zone 07, B2 | Zone 07 | Opera House | 7 | B2 | Permanent Works | 415 | 2407550 | 2026-02-26 | Aces | Unibeton Ready Mix | C 50/10 MPa (OPC+40%GGBS) | Wall, Column and Retaining Wall | 10 |  |  | Permanent | [7 empty] | 23 | 230 | [6 empty] | 2026-03-01 | [9 empty] | 2026-03-05 | [20 empty] | 2026-03-26
5406 | BV-BSW-105-0000-ECM-CAP-CE-000278 | BV-BSW-105-0000-ECM-WIR-CE-001452 | Retaining Wall, BH.X18-BH.16, Zone 07, B2 | Zone 07 | Opera House | 7 | B2 | Permanent Works | 433 | 2406840 | 2026-02-26 | Aces | Unibeton Ready Mix | C 50/10 MPa (OPC+40%GGBS) | Wall, Column and Retaining Wall | 10 |  |  | Permanent | [7 empty] | 24.5 | 260 | [6 empty] | 2026-03-01 | [9 empty] | 2026-03-05 | [20 empty] | 2026-03-26
5407 | BV-BSW-105-0000-ECM-CAP-CE-000278 | BV-BSW-105-0000-ECM-WIR-CE-001452 | Retaining Wall, BH.X18-BH.16, Zone 07, B2 | Zone 07 | Opera House | 7 | B2 | Permanent Works | 302 | 2407553 | 2026-02-26 | Aces | Unibeton Ready Mix | C 50/10 MPa (OPC+40%GGBS) | Wall, Column and Retaining Wall | 7 |  |  | Permanent | [7 empty] | 26 | 260 | [6 empty] | 2026-03-01 | [9 empty] | 2026-03-05 | [20 empty] | 2026-03-26
5408 | BV-BSW-105-0000-ECM-CAP-CE-000299 | BV-BSW-105-0000-ECM-WIR-CE-001437 | Inner Wall P05-02, Zone 05, B2 | Zone 05 | Opera House | 5 | B2 | Permanent Works | 303 | 2407551 | 2026-02-26 | Aces | Unibeton Ready Mix | C 50/10 MPa (OPC+40%GGBS) | Wall, Column and Retaining Wall | 8 |  | 6 | Permanent | [7 empty] | 25 | 240 | [6 empty] | 2026-03-01 | [9 empty] | 2026-03-05 | [20 empty] | 2026-03-26
5409 | BV-BSW-105-0000-ECM-CAP-CE-000299 | BV-BSW-105-0000-ECM-WIR-CE-001437 | Inner Wall P05-02, Zone 05, B2 | Zone 05 | Opera House | 5 | B2 | Permanent Works | 551 | 2406848 | 2026-02-26 | Aces | Unibeton Ready Mix | C 50/10 MPa (OPC+40%GGBS) | Wall, Column and Retaining Wall | 12 |  |  | Permanent | [7 empty] | 24.5 | 250 | [6 empty] | 2026-03-01 | [9 empty] | 2026-03-05 | [20 empty] | 2026-03-26
5410 | BV-BSW-105-0000-ECM-CAP-CE-000313 | BV-BSW-105-0000-ECM-WIR-CE-001458 | Slab, B1, Zone 08 | Zone 08 | Opera House | 8 | B1 | Permanent Works | 234 | 505973 | 2026-02-26 | Aces | UBCC Ready Mix | C 50/10 MPa (OPC+40%GGBS) | Slab & Beam, Stair | 8 |  |  | Rejected |  | Rejected due to time over | [5 empty] | 21.5 | 230 | [6 empty] | 2026-03-01 |  |  | 39.7 | 38 | 39.5 | 40.7 | 39.4 | 37.8 | 39.18333 | 2026-03-05 | [20 empty] | 2026-03-26
5411 | BV-BSW-105-0000-ECM-CAP-CE-000313 | BV-BSW-105-0000-ECM-WIR-CE-001458 | Slab, B1, Zone 08 | Zone 08 | Opera House | 8 | B1 | Permanent Works | 224 | 505974 | 2026-02-26 | Aces | UBCC Ready Mix | C 50/10 MPa (OPC+40%GGBS) | Slab & Beam, Stair | 11 |  | 6 | Permanent | [7 empty] | 21.5 | 250 | [6 empty] | 2026-03-01 | [9 empty] | 2026-03-05 | [20 empty] | 2026-03-26
5412 | BV-BSW-105-0000-ECM-CAP-CE-000313 | BV-BSW-105-0000-ECM-WIR-CE-001458 | Slab, B1, Zone 08 | Zone 08 | Opera House | 8 | B1 | Permanent Works | 237 | 505975 | 2026-02-26 | Aces | UBCC Ready Mix | C 50/10 MPa (OPC+40%GGBS) | Slab & Beam, Stair | 11 |  |  | Permanent | [7 empty] | 23 | 245 | [6 empty] | 2026-03-01 | [9 empty] | 2026-03-05 | [20 empty] | 2026-03-26
5413 | BV-BSW-105-0000-ECM-CAP-CE-000313 | BV-BSW-105-0000-ECM-WIR-CE-001458 | Slab, B1, Zone 08 | Zone 08 | Opera House | 8 | B1 | Permanent Works | 233 | 505976 | 2026-02-26 | Aces | UBCC Ready Mix | C 50/10 MPa (OPC+40%GGBS) | Slab & Beam, Stair | 11 |  |  | Permanent | [7 empty] | 22.5 | 220 | [6 empty] | 2026-03-01 | [9 empty] | 2026-03-05 | [20 empty] | 2026-03-26
5414 | BV-BSW-105-0000-ECM-CAP-CE-000313 | BV-BSW-105-0000-ECM-WIR-CE-001458 | Slab, B1, Zone 08 | Zone 08 | Opera House | 8 | B1 | Permanent Works | 227 | 505977 | 2026-02-26 | Aces | UBCC Ready Mix | C 50/10 MPa (OPC+40%GGBS) | Slab & Beam, Stair | 11 |  |  | Permanent | [7 empty] | 22 | 260 | [6 empty] | 2026-03-01 | [9 empty] | 2026-03-05 | [20 empty] | 2026-03-26
5415 | BV-BSW-105-0000-ECM-CAP-CE-000313 | BV-BSW-105-0000-ECM-WIR-CE-001458 | Slab, B1, Zone 08 | Zone 08 | Opera House | 8 | B1 | Permanent Works | 232 | 505981 | 2026-02-26 | Aces | UBCC Ready Mix | C 50/10 MPa (OPC+40%GGBS) | Slab & Beam, Stair | 11 |  |  | Permanent | [7 empty] | 22.5 | 230 | [6 empty] | 2026-03-01 | [9 empty] | 2026-03-05 | [20 empty] | 2026-03-26
5416 | BV-BSW-105-0000-ECM-CAP-CE-000313 | BV-BSW-105-0000-ECM-WIR-CE-001458 | Slab, B1, Zone 08 | Zone 08 | Opera House | 8 | B1 | Permanent Works | 238 | 505983 | 2026-02-26 | Aces | UBCC Ready Mix | C 50/10 MPa (OPC+40%GGBS) | Slab & Beam, Stair | 11 |  |  | Permanent | [7 empty] | 21.5 | 240 | [6 empty] | 2026-03-01 | [9 empty] | 2026-03-05 | [20 empty] | 2026-03-26
5417 | BV-BSW-105-0000-ECM-CAP-CE-000313 | BV-BSW-105-0000-ECM-WIR-CE-001458 | Slab, B1, Zone 08 | Zone 08 | Opera House | 8 | B1 | Permanent Works | 231 | 505982 | 2026-02-26 | Aces | UBCC Ready Mix | C 50/10 MPa (OPC+40%GGBS) | Slab & Beam, Stair | 11 |  |  | Permanent | [7 empty] | 22.5 | 250 | [6 empty] | 2026-03-01 | [9 empty] | 2026-03-05 | [20 empty] | 2026-03-26
5418 | BV-BSW-105-0000-ECM-CAP-CE-000313 | BV-BSW-105-0000-ECM-WIR-CE-001458 | Slab, B1, Zone 08 | Zone 08 | Opera House | 8 | B1 | Permanent Works | 229 | 505978 | 2026-02-26 | Aces | UBCC Ready Mix | C 50/10 MPa (OPC+40%GGBS) | Slab & Beam, Stair | 11 |  |  | Permanent | [7 empty] | 21 | 210 | [6 empty] | 2026-03-01 | [9 empty] | 2026-03-05 | [20 empty] | 2026-03-26
5419 | BV-BSW-105-0000-ECM-CAP-CE-000313 | BV-BSW-105-0000-ECM-WIR-CE-001458 | Slab, B1, Zone 08 | Zone 08 | Opera House | 8 | B1 | Permanent Works | 221 | 505979 | 2026-02-26 | Aces | UBCC Ready Mix | C 50/10 MPa (OPC+40%GGBS) | Slab & Beam, Stair | 11 |  |  | Permanent | [7 empty] | 23 | 225 | [6 empty] | 2026-03-01 | [9 empty] | 2026-03-05 | [20 empty] | 2026-03-26
5420 | BV-BSW-105-0000-ECM-CAP-CE-000313 | BV-BSW-105-0000-ECM-WIR-CE-001458 | Slab, B1, Zone 08 | Zone 08 | Opera House | 8 | B1 | Permanent Works | 213 | 505980 | 2026-02-26 | Aces | UBCC Ready Mix | C 50/10 MPa (OPC+40%GGBS) | Slab & Beam, Stair | 10 |  |  | Permanent | [7 empty] | 23 | 230 | [6 empty] | 2026-03-01 | [9 empty] | 2026-03-05 | [20 empty] | 2026-03-26
5421 | BV-BSW-105-0000-ECM-CAP-CE-000313 | BV-BSW-105-0000-ECM-WIR-CE-001458 | Slab, B1, Zone 08 | Zone 08 | Opera House | 8 | B1 | Permanent Works | 237 | 505984 | 2026-02-26 | Aces | UBCC Ready Mix | C 50/10 MPa (OPC+40%GGBS) | Slab & Beam, Stair | 11 |  |  | Permanent | [7 empty] | 24 | 220 | [6 empty] | 2026-03-01 | [9 empty] | 2026-03-05 | [20 empty] | 2026-03-26
5422 | BV-BSW-105-0000-ECM-CAP-CE-000313 | BV-BSW-105-0000-ECM-WIR-CE-001458 | Slab, B1, Zone 08 | Zone 08 | Opera House | 8 | B1 | Permanent Works | 224 | 505985 | 2026-02-26 | Aces | UBCC Ready Mix | C 50/10 MPa (OPC+40%GGBS) | Slab & Beam, Stair | 11 |  |  | Permanent | [7 empty] | 23 | 255 | [6 empty] | 2026-03-01 | [9 empty] | 2026-03-05 | [20 empty] | 2026-03-26
5423 | BV-BSW-105-0000-ECM-CAP-CE-000313 | BV-BSW-105-0000-ECM-WIR-CE-001458 | Slab, B1, Zone 08 | Zone 08 | Opera House | 8 | B1 | Permanent Works | 227 | 505986 | 2026-02-26 | Aces | UBCC Ready Mix | C 50/10 MPa (OPC+40%GGBS) | Slab & Beam, Stair | 11 |  | 6 | Permanent | [7 empty] | 23.5 | 230 | [6 empty] | 2026-03-01 | [9 empty] | 2026-03-05 | [20 empty] | 2026-03-26
5424 | BV-BSW-105-0000-ECM-CAP-CE-000313 | BV-BSW-105-0000-ECM-WIR-CE-001458 | Slab, B1, Zone 08 | Zone 08 | Opera House | 8 | B1 | Permanent Works | 233 | 505987 | 2026-02-26 | Aces | UBCC Ready Mix | C 50/10 MPa (OPC+40%GGBS) | Slab & Beam, Stair | 11 |  |  | Permanent | [7 empty] | 22 | 230 | [6 empty] | 2026-03-01 | [9 empty] | 2026-03-05 | [20 empty] | 2026-03-26
5425 | BV-BSW-105-0000-ECM-CAP-CE-000313 | BV-BSW-105-0000-ECM-WIR-CE-001458 | Slab, B1, Zone 08 | Zone 08 | Opera House | 8 | B1 | Permanent Works | 234 | 505988 | 2026-02-26 | Aces | UBCC Ready Mix | C 50/10 MPa (OPC+40%GGBS) | Slab & Beam, Stair | 11 |  |  | Permanent | [7 empty] | 23.5 | 260 | [6 empty] | 2026-03-01 | [9 empty] | 2026-03-05 | [20 empty] | 2026-03-26
5426 | BV-BSW-105-0000-ECM-CAP-CE-000313 | BV-BSW-105-0000-ECM-WIR-CE-001458 | Slab, B1, Zone 08 | Zone 08 | Opera House | 8 | B1 | Permanent Works | 232 | 505989 | 2026-02-26 | Aces | UBCC Ready Mix | C 50/10 MPa (OPC+40%GGBS) | Slab & Beam, Stair | 11 |  |  | Permanent | [7 empty] | 24 | 240 | [6 empty] | 2026-03-01 | [9 empty] | 2026-03-05 | [20 empty] | 2026-03-26
5427 | BV-BSW-105-0000-ECM-CAP-CE-000313 | BV-BSW-105-0000-ECM-WIR-CE-001458 | Slab, B1, Zone 08 | Zone 08 | Opera House | 8 | B1 | Permanent Works | 231 | 505990 | 2026-02-26 | Aces | UBCC Ready Mix | C 50/10 MPa (OPC+40%GGBS) | Slab & Beam, Stair | 10 |  | 6 | Permanent | [7 empty] | 24.5 | 240 | [6 empty] | 2026-03-01 | [9 empty] | 2026-03-05 | [20 empty] | 2026-03-26
5428 | BV-BSW-105-0000-ECM-CAP-CE-000313 | BV-BSW-105-0000-ECM-WIR-CE-001458 | Slab, B1, Zone 08 | Zone 08 | Opera House | 8 | B1 | Permanent Works | 229 | 505991 | 2026-02-26 | Aces | UBCC Ready Mix | C 50/10 MPa (OPC+40%GGBS) | Slab & Beam, Stair | 10 |  |  | Permanent | [7 empty] | 23 | 240 | [6 empty] | 2026-03-01 | [9 empty] | 2026-03-05 | [20 empty] | 2026-03-26
5429 | BV-BSW-105-0000-ECM-CAP-CE-000313 | BV-BSW-105-0000-ECM-WIR-CE-001458 | Slab, B1, Zone 08 | Zone 08 | Opera House | 8 | B1 | Permanent Works | 224 | 505994 | 2026-02-26 | Aces | UBCC Ready Mix | C 50/10 MPa (OPC+40%GGBS) | Slab & Beam, Stair | 10 |  |  | Rejected |  | Rejected due to time over | [5 empty] | 23.7 | 230 | [6 empty] | 2026-03-01 | [9 empty] | 2026-03-05 | [20 empty] | 2026-03-26
5430 | BV-BSW-105-0000-ECM-CAP-CE-000309 | BV-BSW-105-0000-ECM-WIR-CE-001384 | Inner Walls, P8-43, P8-44, P8-45, P8-46, P8-47, Zone 08, B1 | Zone 08 | Opera House | 8 | B1 | Permanent Works | 231 | 505998 | 2026-02-26 | Aces | UBCC Ready Mix | C 50/10 MPa (OPC+40%GGBS) | Wall, Column and Retaining Wall | 9 |  |  | Permanent | [7 empty] | 26.1 | 240 | [6 empty] | 2026-03-01 | [9 empty] | 2026-03-05 | [20 empty] | 2026-03-26
5431 | BV-BSW-105-0000-ECM-CAP-CE-000314 | BV-BSW-105-0000-ECM-WIR-CE-001477 | Attic Slab, second casting, Zone 05, B1 Lower | Zone 05 | Opera House | 5 | B1 | Permanent Works | 415 | 2406849 | 2026-02-26 | Aces | Unibeton Ready Mix | C 50/10 MPa (OPC+40%GGBS) | Slab & Beam, Stair | 10 |  |  | Permanent | [7 empty] | 24.5 | 250 | [6 empty] | 2026-03-01 |  |  | 37.9 | 39.1 | 38.4 | 40.5 | 38.9 | 37.8 | 38.76667 | 2026-03-05 | [20 empty] | 2026-03-26
5432 | BV-BSW-105-0000-ECM-CAP-CE-000314 | BV-BSW-105-0000-ECM-WIR-CE-001477 | Attic Slab, second casting, Zone 05, B1 Lower | Zone 05 | Opera House | 5 | B1 | Permanent Works | 433 | 2406850 | 2026-02-26 | Aces | Unibeton Ready Mix | C 50/10 MPa (OPC+40%GGBS) | Slab & Beam, Stair | 10 |  |  | Permanent | [7 empty] | 25.5 | 235 | [6 empty] | 2026-03-01 | [9 empty] | 2026-03-05 | [20 empty] | 2026-03-26
5433 | BV-BSW-105-0000-ECM-CAP-CE-000314 | BV-BSW-105-0000-ECM-WIR-CE-001477 | Attic Slab, second casting, Zone 05, B1 Lower | Zone 05 | Opera House | 5 | B1 | Permanent Works | 295 | 2406851 | 2026-02-26 | Aces | Unibeton Ready Mix | C 50/10 MPa (OPC+40%GGBS) | Slab & Beam, Stair | 8 |  |  | Permanent | [7 empty] | 25.2 | 240 | [6 empty] | 2026-03-01 | [9 empty] | 2026-03-05 | [20 empty] | 2026-03-26
5434 | BV-BSW-105-0000-ECM-CAP-CE-000314 | BV-BSW-105-0000-ECM-WIR-CE-001477 | Attic Slab, second casting, Zone 05, B1 Lower | Zone 05 | Opera House | 5 | B1 | Permanent Works | 287 | 2407560 | 2026-02-26 | Aces | Unibeton Ready Mix | C 50/10 MPa (OPC+40%GGBS) | Slab & Beam, Stair | 8 |  |  | Permanent | [7 empty] | 26 | 230 | [6 empty] | 2026-03-01 | [9 empty] | 2026-03-05 | [20 empty] | 2026-03-26
5435 | BV-BSW-105-0000-ECM-CAP-CE-000314 | BV-BSW-105-0000-ECM-WIR-CE-001477 | Attic Slab, second casting, Zone 05, B1 Lower | Zone 05 | Opera House | 5 | B1 | Permanent Works | 302 | 2407561 | 2026-02-26 | Aces | Unibeton Ready Mix | C 50/10 MPa (OPC+40%GGBS) | Slab & Beam, Stair | 8 |  |  | Permanent | [7 empty] | 25.6 | 225 | [6 empty] | 2026-03-01 | [9 empty] | 2026-03-05 | [20 empty] | 2026-03-26
5436 | BV-BSW-105-0000-ECM-CAP-CE-000314 | BV-BSW-105-0000-ECM-WIR-CE-001477 | Attic Slab, second casting, Zone 05, B1 Lower | Zone 05 | Opera House | 5 | B1 | Permanent Works | 407 | 2407562 | 2026-02-26 | Aces | Unibeton Ready Mix | C 50/10 MPa (OPC+40%GGBS) | Slab & Beam, Stair | 10 |  |  | Permanent | [7 empty] | 25.8 | 210 | [6 empty] | 2026-03-01 | [9 empty] | 2026-03-05 | [20 empty] | 2026-03-26
5437 | BV-BSW-105-0000-ECM-CAP-CE-000314 | BV-BSW-105-0000-ECM-WIR-CE-001477 | Attic Slab, second casting, Zone 05, B1 Lower | Zone 05 | Opera House | 5 | B1 | Permanent Works | 553 | 2406854 | 2026-02-26 | Aces | Unibeton Ready Mix | C 50/10 MPa (OPC+40%GGBS) | Slab & Beam, Stair | 12 |  |  | Permanent | [7 empty] | 25.1 | 220 | [6 empty] | 2026-03-01 | [9 empty] | 2026-03-05 | [20 empty] | 2026-03-26
5438 | BV-BSW-105-0000-ECM-CAP-CE-000314 | BV-BSW-105-0000-ECM-WIR-CE-001477 | Attic Slab, second casting, Zone 05, B1 Lower | Zone 05 | Opera House | 5 | B1 | Permanent Works | 287 | 2407565 | 2026-02-26 | Aces | Unibeton Ready Mix | C 50/10 MPa (OPC+40%GGBS) | Slab & Beam, Stair | 8 |  |  | Permanent | [7 empty] | 24.9 | 235 | [6 empty] | 2026-03-01 | [9 empty] | 2026-03-05 | [20 empty] | 2026-03-26
5439 | BV-BSW-105-0000-ECM-CAP-CE-000314 | BV-BSW-105-0000-ECM-WIR-CE-001477 | Attic Slab, second casting, Zone 05, B1 Lower | Zone 05 | Opera House | 5 | B1 | Permanent Works | 302 | 2407568 | 2026-02-26 | Aces | Unibeton Ready Mix | C 50/10 MPa (OPC+40%GGBS) | Slab & Beam, Stair | 8 |  |  | Permanent | [7 empty] | 25.6 | 225 | [6 empty] | 2026-03-01 | [9 empty] | 2026-03-05 | [20 empty] | 2026-03-26
5440 | BV-BSW-105-0000-ECM-CAP-CE-000314 | BV-BSW-105-0000-ECM-WIR-CE-001477 | Attic Slab, second casting, Zone 05, B1 Lower | Zone 05 | Opera House | 5 | B1 | Permanent Works | 415 | 2407571 | 2026-02-26 | Aces | Unibeton Ready Mix | C 50/10 MPa (OPC+40%GGBS) | Slab & Beam, Stair | 10 |  |  | Permanent | [7 empty] | 26.2 | 240 | [6 empty] | 2026-03-01 | [9 empty] | 2026-03-05 | [20 empty] | 2026-03-26
5441 | BV-BSW-105-0000-ECM-CAP-CE-000314 | BV-BSW-105-0000-ECM-WIR-CE-001477 | Attic Slab, second casting, Zone 05, B1 Lower | Zone 05 | Opera House | 5 | B1 | Permanent Works | 437 | 2407573 | 2026-02-26 | Aces | Unibeton Ready Mix | C 50/10 MPa (OPC+40%GGBS) | Slab & Beam, Stair | 10 |  |  | Permanent | [7 empty] | 24.6 | 260 | [6 empty] | 2026-03-01 | [9 empty] | 2026-03-05 | [20 empty] | 2026-03-26
5442 | BV-BSW-105-0000-ECM-CAP-CE-000314 | BV-BSW-105-0000-ECM-WIR-CE-001477 | Attic Slab, second casting, Zone 05, B1 Lower | Zone 05 | Opera House | 5 | B1 | Permanent Works | 287 | 2407576 | 2026-02-26 | Aces | Unibeton Ready Mix | C 50/10 MPa (OPC+40%GGBS) | Slab & Beam, Stair | 8 |  |  | Permanent | [7 empty] | 25.3 | 230 | [6 empty] | 2026-03-01 | [9 empty] | 2026-03-05 | [20 empty] | 2026-03-26
5443 | BV-BSW-105-0000-ECM-CAP-CE-000314 | BV-BSW-105-0000-ECM-WIR-CE-001477 | Attic Slab, second casting, Zone 05, B1 Lower | Zone 05 | Opera House | 5 | B1 | Permanent Works | 557 | 2407578 | 2026-02-26 | Aces | Unibeton Ready Mix | C 50/10 MPa (OPC+40%GGBS) | Slab & Beam, Stair | 12 |  |  | Permanent | [7 empty] | 24.6 | 230 | [6 empty] | 2026-03-01 | [9 empty] | 2026-03-05 | [20 empty] | 2026-03-26
5444 | BV-BSW-105-0000-ECM-CAP-CE-000314 | BV-BSW-105-0000-ECM-WIR-CE-001477 | Attic Slab, second casting, Zone 05, B1 Lower | Zone 05 | Opera House | 5 | B1 | Permanent Works | 551 | 2407582 | 2026-02-26 | Aces | Unibeton Ready Mix | C 50/10 MPa (OPC+40%GGBS) | Slab & Beam, Stair | 12 |  |  | Permanent | [7 empty] | 24.8 | 250 | [6 empty] | 2026-03-01 | [9 empty] | 2026-03-05 | [20 empty] | 2026-03-26
5445 | BV-BSW-105-0000-ECM-CAP-CE-000314 | BV-BSW-105-0000-ECM-WIR-CE-001477 | Attic Slab, second casting, Zone 05, B1 Lower | Zone 05 | Opera House | 5 | B1 | Permanent Works | 415 | 2407584 | 2026-02-26 | Aces | Unibeton Ready Mix | C 50/10 MPa (OPC+40%GGBS) | Slab & Beam, Stair | 10 |  |  | Permanent | [7 empty] | 25 | 225 | [6 empty] | 2026-03-01 | [9 empty] | 2026-03-05 | [20 empty] | 2026-03-26
5446 | BV-BSW-105-0000-ECM-CAP-CE-000314 | BV-BSW-105-0000-ECM-WIR-CE-001477 | Attic Slab, second casting, Zone 05, B1 Lower | Zone 05 | Opera House | 5 | B1 | Permanent Works | 554 | 2406855 | 2026-02-26 | Aces | Unibeton Ready Mix | C 50/10 MPa (OPC+40%GGBS) | Slab & Beam, Stair | 11 |  |  | Permanent | [7 empty] | 24.3 | 230 | [6 empty] | 2026-03-01 | [9 empty] | 2026-03-05 | [20 empty] | 2026-03-26
5447 | BV-BSW-105-0000-ECM-CAP-CE-000277/229 | BV-BSW-105-0000-ECM-WIR-CE-001473 | Inner walls P04-8, P04-9, P04-31, B2, Zone 04, P04-24, B2 | Zone 04 | Opera House | 4 | B2 | Permanent Works | 303 | 2406891 | 2026-02-27 | Aces | Unibeton Ready Mix | C 50/10 MPa (OPC+40%GGBS) | Wall, Column and Retaining Wall | 8 |  | 6 | Permanent | [7 empty] | 23.5 | 240 | [6 empty] | 2026-03-02 | [9 empty] | 2026-03-06 | [20 empty] | 2026-03-27
5448 | BV-BSW-105-0000-ECM-CAP-CE-000286 | BV-BSW-105-0000-ECM-WIR-CE-001393 | Inner walls P04-8, P04-9, P04-31, B2, Zone 04, P04-24, B2 | Zone 04 | Opera House | 4 | B2 | Permanent Works | 274 | 2407625 | 2026-02-27 | Aces | Unibeton Ready Mix | C 50/10 MPa (OPC+40%GGBS) | Wall, Column and Retaining Wall | 8 |  |  | Permanent | [7 empty] | 23.5 | 260 | [6 empty] | 2026-03-02 | [9 empty] | 2026-03-06 | [20 empty] | 2026-03-27
5449 | BV-BSW-105-0000-ECM-CAP-CE-000243/293 | BV-BSW-105-0000-ECM-WIR-CE-001454/1469 | Inner walls P05-01, P05-39, P05-63, P05-64, P2-09, B2, Zone 05 | Zone 05 | Opera House | 5 | B2 | Permanent Works | 553 | 2406879 | 2026-02-27 | Aces | Unibeton Ready Mix | C 50/10 MPa (OPC+40%GGBS) | Wall, Column and Retaining Wall | 12 |  | 6 | Permanent | [7 empty] | 23 | 230 | [6 empty] | 2026-03-02 | [9 empty] | 2026-03-06 | [20 empty] | 2026-03-27
5450 | BV-BSW-105-0000-ECM-CAP-CE-000243/293 | BV-BSW-105-0000-ECM-WIR-CE-001454/1469 | Inner walls P05-01, P05-39, P05-63, P05-64, P2-09, B2, Zone 05 | Zone 05 | Opera House | 5 | B2 | Permanent Works | 558 | 2407610 | 2026-02-27 | Aces | Unibeton Ready Mix | C 50/10 MPa (OPC+40%GGBS) | Wall, Column and Retaining Wall | 12 |  |  | Permanent | [7 empty] | 24.5 | 255 | [6 empty] | 2026-03-02 | [9 empty] | 2026-03-06 | [20 empty] | 2026-03-27
5451 | BV-BSW-105-0000-ECM-CAP-CE-000243/293 | BV-BSW-105-0000-ECM-WIR-CE-001454/1469 | Inner walls P05-01, P05-39, P05-63, P05-64, P2-09, B2, Zone 05 | Zone 05 | Opera House | 5 | B2 | Permanent Works | 295 | 2406885 | 2026-02-27 | Aces | Unibeton Ready Mix | C 50/10 MPa (OPC+40%GGBS) | Wall, Column and Retaining Wall | 8 |  |  | Permanent | [7 empty] | 23.5 | 240 | [6 empty] | 2026-03-02 | [9 empty] | 2026-03-06 | [20 empty] | 2026-03-27
5452 | BV-BSW-105-0000-ECM-CAP-CE-000243/293 | BV-BSW-105-0000-ECM-WIR-CE-001454/1469 | Inner walls P05-01, P05-39, P05-63, P05-64, P2-09, B2, Zone 05 | Zone 05 | Opera House | 5 | B2 | Permanent Works | 553 | 2406887 | 2026-02-27 | Aces | Unibeton Ready Mix | C 50/10 MPa (OPC+40%GGBS) | Wall, Column and Retaining Wall | 12 |  |  | Permanent | [7 empty] | 25 | 260 | [6 empty] | 2026-03-02 | [9 empty] | 2026-03-06 | [20 empty] | 2026-03-27
5453 | BV-BSW-105-0000-ECM-CAP-CE-000243/293 | BV-BSW-105-0000-ECM-WIR-CE-001454/1469 | Inner walls P05-01, P05-39, P05-63, P05-64, P2-09, B2, Zone 05 | Zone 05 | Opera House | 5 | B2 | Permanent Works | 558 | 2406890 | 2026-02-27 | Aces | Unibeton Ready Mix | C 50/10 MPa (OPC+40%GGBS) | Wall, Column and Retaining Wall | 12 |  |  | Permanent | [7 empty] | 23 | 250 | [6 empty] | 2026-03-02 | [9 empty] | 2026-03-06 | [20 empty] | 2026-03-27
5454 | BV-BSW-105-0000-ECM-CAP-CE-000243/293 | BV-BSW-105-0000-ECM-WIR-CE-001454/1469 | Inner walls P05-01, P05-39, P05-63, P05-64, P2-09, B2, Zone 05 | Zone 05 | Opera House | 5 | B2 | Permanent Works | 554 | 2407622 | 2026-02-27 | Aces | Unibeton Ready Mix | C 50/10 MPa (OPC+40%GGBS) | Wall, Column and Retaining Wall | 12 |  |  | Permanent | [7 empty] | 24 | 240 | [6 empty] | 2026-03-02 | [9 empty] | 2026-03-06 | [20 empty] | 2026-03-27
5455 | BV-BSW-105-0000-ECM-CAP-CE-000243/293 | BV-BSW-105-0000-ECM-WIR-CE-001454/1469 | Inner walls P05-01, P05-39, P05-63, P05-64, P2-09, B2, Zone 05 | Zone 05 | Opera House | 5 | B2 | Permanent Works | 287 | 2406897 | 2026-02-27 | Aces | Unibeton Ready Mix | C 50/10 MPa (OPC+40%GGBS) | Wall, Column and Retaining Wall | 8 |  |  | Permanent | [7 empty] | 22.5 | 220 | [6 empty] | 2026-03-02 | [9 empty] | 2026-03-06 | [20 empty] | 2026-03-27
5456 | BV-BSW-105-0000-ECM-CAP-CE-000243/293 | BV-BSW-105-0000-ECM-WIR-CE-001454/1469 | Inner walls P05-01, P05-39, P05-63, P05-64, P2-09, B2, Zone 05 | Zone 05 | Opera House | 5 | B2 | Permanent Works | 557 | 2407624 | 2026-02-27 | Aces | Unibeton Ready Mix | C 50/10 MPa (OPC+40%GGBS) | Wall, Column and Retaining Wall | 12 |  |  | Permanent | [7 empty] | 23 | 245 | [6 empty] | 2026-03-02 | [9 empty] | 2026-03-06 | [20 empty] | 2026-03-27
5457 | BV-BSW-105-0000-ECM-CAP-CE-000243/293 | BV-BSW-105-0000-ECM-WIR-CE-001454/1469 | Inner walls P05-01, P05-39, P05-63, P05-64, P2-09, B2, Zone 05 | Zone 05 | Opera House | 5 | B2 | Permanent Works | 273 | 2407628 | 2026-02-27 | Aces | Unibeton Ready Mix | C 50/10 MPa (OPC+40%GGBS) | Wall, Column and Retaining Wall | 8 |  |  | Permanent | [7 empty] | 24 | 260 | [6 empty] | 2026-03-02 | [9 empty] | 2026-03-06 | [20 empty] | 2026-03-27
5458 | BV-BSW-105-0000-ECM-CAP-CE-000303 | BV-BSW-105-0000-ECM-WIR-CE-001462/1499 | Inner walls P01-11A, B2, Zone 01, and Inner wall (P01-45, P01-50A) B2, Zone 01. | Zone 01 | Opera House | 1 | B2 | Permanent Works | 555 | 2407649 | 2026-02-28 | Aces | Unibeton Ready Mix | C 50/10 MPa (OPC+40%GGBS) | Wall, Column and Retaining Wall | 12 |  | 6 | Permanent | [7 empty] | 26 | 250 | [6 empty] | 2026-03-03 | [9 empty] | 2026-03-07 | [20 empty] | 2026-03-28
5459 | BV-BSW-105-0000-ECM-CAP-CE-000303 | BV-BSW-105-0000-ECM-WIR-CE-001462/1499 | Inner walls P01-11A, B2, Zone 01, and Inner wall (P01-45, P01-50A) B2, Zone 01. | Zone 01 | Opera House | 1 | B2 | Permanent Works | 554 | 2406938 | 2026-02-28 | Aces | Unibeton Ready Mix | C 50/10 MPa (OPC+40%GGBS) | Wall, Column and Retaining Wall | 12 |  |  | Permanent | [7 empty] | 24.5 | 260 | [6 empty] | 2026-03-03 | [9 empty] | 2026-03-07 | [20 empty] | 2026-03-28
5460 | BV-BSW-105-0000-ECM-CAP-CE-000319 | BV-BSW-105-0000-ECM-WIR-CE-001485 | Pour Strip between Zone 04 & 05 | Zone 04 | Opera House | 4 | B2 | Permanent Works | 407 | 2406922 | 2026-02-28 | Aces | Unibeton Ready Mix | C 50/10 MPa (OPC+40%GGBS) | Foundation | 9 |  | 6 | Permanent | [7 empty] | 23.5 | 210 | [6 empty] | 2026-03-03 | [9 empty] | 2026-03-07 | WIR-CE-001485 | RH.MCR26003482@7 | 38.9 | 38.1 | 39.4 |  |  |  | 38.8 | [11 empty] | 2026-03-28 | WIR-CE-001485 | RH.MCR26003482@28 | 48.1 | 49.5 | 48.3 |  |  |  | 48.63333
5461 | BV-BSW-105-0000-ECM-CAP-CE-000319 | BV-BSW-105-0000-ECM-WIR-CE-001485 | Pour Strip between Zone 04 & 05 | Zone 04 | Opera House | 4 | B2 | Permanent Works | 295 | 2406926 | 2026-02-28 | Aces | Unibeton Ready Mix | C 50/10 MPa (OPC+40%GGBS) | Foundation | 8 |  |  | Permanent | [7 empty] | 25 | 230 | [6 empty] | 2026-03-03 | [9 empty] | 2026-03-07 | [20 empty] | 2026-03-28
5462 | BV-BSW-105-0000-ECM-CAP-CE-000319 | BV-BSW-105-0000-ECM-WIR-CE-001485 | Pour Strip between Zone 04 & 05 | Zone 04 | Opera House | 4 | B2 | Permanent Works | 303 | 2406927 | 2026-02-28 | Aces | Unibeton Ready Mix | C 50/10 MPa (OPC+40%GGBS) | Foundation | 8 |  |  | Permanent | [7 empty] | 24.5 | 235 | [6 empty] | 2026-03-03 | [9 empty] | 2026-03-07 | [20 empty] | 2026-03-28
5463 | BV-BSW-105-0000-ECM-CAP-CE-000319 | BV-BSW-105-0000-ECM-WIR-CE-001485 | Pour Strip between Zone 04 & 05 | Zone 04 | Opera House | 4 | B2 | Permanent Works | 583 | 2406929 | 2026-02-28 | Aces | Unibeton Ready Mix | C 50/10 MPa (OPC+40%GGBS) | Foundation | 5 |  |  | Permanent | [7 empty] | 24 | 240 | [6 empty] | 2026-03-03 | [9 empty] | 2026-03-07 | [20 empty] | 2026-03-28
5464 | BV-BSW-105-0000-ECM-CAP-CE-000262/315 | BV-BSW-105-0000-ECM-WIR-CE-001475/1479 | Inner Wall P3-09, B1, Zone 03 and Slab Remaining Area, B1, Zone 03 | Zone 03 | Opera House | 3 | B1 | Permanent Works | 273 | 2406928 | 2026-02-28 | Aces | Unibeton Ready Mix | C 50/10 MPa (OPC+40%GGBS) | Wall, Column and Retaining Wall | 8 |  | 6 | Permanent | [7 empty] | 24.5 | 230 | [6 empty] | 2026-03-03 | [9 empty] | 2026-03-07 | WIR-CE-001475/1479 | RH.MCR26003319@7 | 43.9 | 45.2 | 46.2 |  |  |  | 45.1 | [11 empty] | 2026-03-28 | WIR-CE-001475/1479 | RH.MCR26003319@28 | 60.8 | 61.8 | 60.1 |  |  |  | 60.9
5465 | BV-BSW-105-0000-ECM-CAP-CE-000262/315 | BV-BSW-105-0000-ECM-WIR-CE-001475/1479 | Inner Wall P3-09, B1, Zone 03 and Slab Remaining Area, B1, Zone 03 | Zone 03 | Opera House | 3 | B1 | Permanent Works | 415 | 2406933 | 2026-02-28 | Aces | Unibeton Ready Mix | C 50/10 MPa (OPC+40%GGBS) | Wall, Column and Retaining Wall | 10 |  |  | Permanent | [7 empty] | 23.5 | 240 | [6 empty] | 2026-03-03 | [9 empty] | 2026-03-07 | [20 empty] | 2026-03-28
5466 | BV-BSW-105-0000-ECM-CAP-CE-000262/315 | BV-BSW-105-0000-ECM-WIR-CE-001475/1479 | Inner Wall P3-09, B1, Zone 03 and Slab Remaining Area, B1, Zone 03 | Zone 03 | Opera House | 3 | B1 | Permanent Works | 578 | 2406946 | 2026-02-28 | Aces | Unibeton Ready Mix | C 50/10 MPa (OPC+40%GGBS) | Wall, Column and Retaining Wall | 11 |  |  | Permanent | [7 empty] | 23 | 240 | [6 empty] | 2026-03-03 | [9 empty] | 2026-03-07 | [20 empty] | 2026-03-28
5467 | - | BV-BSW-105-0000-ECM-WIR-CE-0001471 | Trial Mix Green Concrete Ready Mix | Green Batch Plant | - | - | - | Trial Mix | 5386 | 1105676 | 2026-02-28 | Aces | Green Concrete Ready Mix | C50/10 (60% OPC+40%GGBFS) 220 ± 40mm | Wall, Column and Retaining Wall | 4 |  | 11 | Trial | [7 empty] | 26.3 | 231 | 1.6 | 2384 |  |  |  |  | 2026-03-03 | WIR-CE-0001471 |  | 42.9 | 41.5 |  |  |  |  | 41.95 | 2026-03-07 | [20 empty] | 2026-03-28
5468 | - | BV-BSW-105-0000-ECM-WIR-CE-0001471 | Trial Mix Green Concrete Ready Mix | Green Batch Plant | - | - | - | Trial Mix | 9756 | 1105681 | 2026-02-28 | Aces | Green Concrete Ready Mix | C50/10 (60% OPC+40%GGBFS) 220 ± 40mm | Wall, Column and Retaining Wall | 4 |  | 11 | Trial | [7 empty] | 26.8 | 243 | 1 | 2404 |  |  |  |  | 2026-03-03 | WIR-CE-0001471 |  | 41.8 | 40.9 | [5 empty] | 2026-03-07 | [20 empty] | 2026-03-28
5469 | - | BV-BSW-105-0000-ECM-WIR-CE-0001471 | Trial Mix Green Concrete Ready Mix | Green Batch Plant | - | - | - | Trial Mix | 4005 | 1105689 | 2026-02-28 | Aces | Green Concrete Ready Mix | C50/10 (60% OPC+40%GGBFS) 220 ± 40mm | Wall, Column and Retaining Wall | 4 |  | 11 | Trial | [7 empty] | 27 | 242 | 1.4 | 2405 |  |  |  |  | 2026-03-03 | WIR-CE-0001471 |  | 43.2 | 41.4 | [5 empty] | 2026-03-07 | [20 empty] | 2026-03-28
5470 | - | BV-BSW-105-0000-ECM-WIR-CE-0001504 | Trial Mix Green Concrete Ready Mix | Green Batch Plant | - | - | - | Trial Mix | 525 | 1113872 | 2026-03-01 | Aces | Green Concrete Ready Mix | C50/10 (OPC) 200 ± 40mm Slump | Structural Walls and Columns | 4 |  | 11 | Trial | [7 empty] | 22.1 | 241 | 1.5 | 2414.7 |  |  |  |  | 2026-03-04 | WIR-CE-0001504 |  | 44.3 | 42.8 |  |  |  |  | 45.36667 | 2026-03-08 |  | RH.MCR26003154@7 | 56.7 | 55.7 | 58.7 |  |  |  | 57.03333 | [11 empty] | 2026-03-29 |  | RH.MCR26003154@28 | 69.6 | 71.5 | 69.4 |  |  |  | 70.16667
5471 | - | BV-BSW-105-0000-ECM-WIR-CE-0001504 | Trial Mix Green Concrete Ready Mix | Green Batch Plant | - | - | - | Trial Mix | 573 | 1113873 | 2026-03-01 | Aces | Green Concrete Ready Mix | C50/10 (OPC) 200 ± 40mm Slump | Structural Walls and Columns | 4 |  | 11 | Trial | [7 empty] | 21.7 | 248 | 1.3 | 2428.8 |  |  |  |  | 2026-03-04 | WIR-CE-0001504 |  | 47.3 | 46.8 | [5 empty] | 2026-03-08 |  | RH.MCR26003155@7 | 61.5 | 62.8 | 60.5 |  |  |  | 61.6 | [11 empty] | 2026-03-29 |  | RH.MCR26003155@28 | 73.1 | 72.1 | 73.9 |  |  |  | 73.03333
5472 | - | BV-BSW-105-0000-ECM-WIR-CE-0001504 | Trial Mix Green Concrete Ready Mix | Green Batch Plant | - | - | - | Trial Mix | 520 | 1113885 | 2026-03-01 | Aces | Green Concrete Ready Mix | C50/10 (OPC) 200 ± 40mm Slump | Structural Walls and Columns | 4 |  | 11 | Trial | [7 empty] | 24.2 | 243 | 1.7 | 2423.2 |  |  |  |  | 2026-03-04 | WIR-CE-0001504 |  | 45.1 | 45.9 | [5 empty] | 2026-03-08 |  | RH.MCR26003156@7 | 59.8 | 59 | 61.4 |  |  |  | 60.06667 | [11 empty] | 2026-03-29 |  | RH.MCR26003156@28 | 70.7 | 70.2 | 71.4 |  |  |  | 70.76667
5473 | BV-BSW-105-0000-ECM-CAP-CE-000317 | BV-BSW-105-0000-ECM-WIR-CE-001489 | Inner Wall P2-07, B2 Zone 02, above the pour strip | Zone 02 | Opera House | 2 | B1 | Permanent Works | 274 | 2407705 | 2026-03-01 | Aces | Unibeton Ready Mix | C 50/10 MPa (OPC+40%GGBS) | Wall, Column and Retaining Wall | 5 |  | 6 | Permanent | [7 empty] | 24.5 | 255 | [6 empty] | 2026-03-04 | [9 empty] | 2026-03-08 | WIR-001489 | RH.MCR26003286@7 | 46.4 | 47.5 | 46 |  |  |  | 46.63333 | [11 empty] | 2026-03-29 | WIR-001489 | RH.MCR26003286@28 | 60.9 | 59.1 | 61.2 |  |  |  | 60.4
5474 | BV-BSW-105-0000-ECM-CAP-CE-000311 | BV-BSW-105-0000-ECM-WIR-CE-001487 | Slab, B1, Zone 06 | Zone 06 | Opera House | 6 | B1 | Permanent Works | 302 | 2403505 | 2026-03-02 | Aces | Unibeton Ready Mix | C 50/10 MPa (OPC+40%GGBS) | Slab & Beam, Stair | 8 |  |  | Permanent | [7 empty] | 24 | 250 | [6 empty] | 2026-03-07 |  |  | 38.8 | 40.2 | 39.1 | 38.4 | 37.9 | 39.1 | 38.91667 | 2026-03-09 | WIR-001487 | RH.MCR26003316@7 | 48.3 | 47.7 | 48.9 | 47.6 | 48.1 | 50 | 48.22381 | [11 empty] | 2026-03-30 | WIR-001487 | RH.MCR26003316@28 | 58.2 | 59.5 | 60.5 | 58.7 | 58.2 | 60.7 | 59.07222
5475 | BV-BSW-105-0000-ECM-CAP-CE-000311 | BV-BSW-105-0000-ECM-WIR-CE-001487 | Slab, B1, Zone 06 | Zone 06 | Opera House | 6 | B1 | Permanent Works | 403 | 2407747 | 2026-03-02 | Aces | Unibeton Ready Mix | C 50/10 MPa (OPC+40%GGBS) | Slab & Beam, Stair | 9 |  | 6 | Permanent | [7 empty] | 24 | 230 | [6 empty] | 2026-03-05 | [9 empty] | 2026-03-09 | [20 empty] | 2026-03-30
5476 | BV-BSW-105-0000-ECM-CAP-CE-000311 | BV-BSW-105-0000-ECM-WIR-CE-001487 | Slab, B1, Zone 06 | Zone 06 | Opera House | 6 | B1 | Permanent Works | 295 | 2403511 | 2026-03-02 | Aces | Unibeton Ready Mix | C 50/10 MPa (OPC+40%GGBS) | Slab & Beam, Stair | 8 |  |  | Permanent | [7 empty] | 23.5 | 250 | [6 empty] | 2026-03-05 | [9 empty] | 2026-03-09 | [20 empty] | 2026-03-30
5477 | BV-BSW-105-0000-ECM-CAP-CE-000311 | BV-BSW-105-0000-ECM-WIR-CE-001487 | Slab, B1, Zone 06 | Zone 06 | Opera House | 6 | B1 | Permanent Works | 274 | 2407748 | 2026-03-02 | Aces | Unibeton Ready Mix | C 50/10 MPa (OPC+40%GGBS) | Slab & Beam, Stair | 8 |  |  | Permanent | [7 empty] | 25 | 220 | [6 empty] | 2026-03-05 | [9 empty] | 2026-03-09 | [20 empty] | 2026-03-30
5478 | BV-BSW-105-0000-ECM-CAP-CE-000311 | BV-BSW-105-0000-ECM-WIR-CE-001487 | Slab, B1, Zone 06 | Zone 06 | Opera House | 6 | B1 | Permanent Works | 407 | 2403512 | 2026-03-02 | Aces | Unibeton Ready Mix | C 50/10 MPa (OPC+40%GGBS) | Slab & Beam, Stair | 9 |  |  | Permanent | [7 empty] | 23 | 240 | [6 empty] | 2026-03-05 | [9 empty] | 2026-03-09 | [20 empty] | 2026-03-30
5479 | BV-BSW-105-0000-ECM-CAP-CE-000311 | BV-BSW-105-0000-ECM-WIR-CE-001487 | Slab, B1, Zone 06 | Zone 06 | Opera House | 6 | B1 | Permanent Works | 273 | 2407749 | 2026-03-02 | Aces | Unibeton Ready Mix | C 50/10 MPa (OPC+40%GGBS) | Slab & Beam, Stair | 8 |  |  | Permanent | [7 empty] | 23 | 210 | [6 empty] | 2026-03-05 | [9 empty] | 2026-03-09 | [20 empty] | 2026-03-30
5480 | BV-BSW-105-0000-ECM-CAP-CE-000311 | BV-BSW-105-0000-ECM-WIR-CE-001487 | Slab, B1, Zone 06 | Zone 06 | Opera House | 6 | B1 | Permanent Works | 287 | 2403514 | 2026-03-02 | Aces | Unibeton Ready Mix | C 50/10 MPa (OPC+40%GGBS) | Slab & Beam, Stair | 8 |  |  | Permanent | [7 empty] | 24.5 | 245 | [6 empty] | 2026-03-05 | [9 empty] | 2026-03-09 | [20 empty] | 2026-03-30
5481 | BV-BSW-105-0000-ECM-CAP-CE-000311 | BV-BSW-105-0000-ECM-WIR-CE-001487 | Slab, B1, Zone 06 | Zone 06 | Opera House | 6 | B1 | Permanent Works | 433 | 2407750 | 2026-03-02 | Aces | Unibeton Ready Mix | C 50/10 MPa (OPC+40%GGBS) | Slab & Beam, Stair | 10 |  |  | Permanent | [7 empty] | 22 | 230 | [6 empty] | 2026-03-05 | [9 empty] | 2026-03-09 | [20 empty] | 2026-03-30
5482 | BV-BSW-105-0000-ECM-CAP-CE-000311 | BV-BSW-105-0000-ECM-WIR-CE-001487 | Slab, B1, Zone 06 | Zone 06 | Opera House | 6 | B1 | Permanent Works | 551 | 2403515 | 2026-03-02 | Aces | Unibeton Ready Mix | C 50/10 MPa (OPC+40%GGBS) | Slab & Beam, Stair | 12 |  | 6 | Permanent | [7 empty] | 24 | 250 | [6 empty] | 2026-03-05 | [9 empty] | 2026-03-09 | [20 empty] | 2026-03-30
5483 | BV-BSW-105-0000-ECM-CAP-CE-000311 | BV-BSW-105-0000-ECM-WIR-CE-001487 | Slab, B1, Zone 06 | Zone 06 | Opera House | 6 | B1 | Permanent Works | 558 | 2407751 | 2026-03-02 | Aces | Unibeton Ready Mix | C 50/10 MPa (OPC+40%GGBS) | Slab & Beam, Stair | 12 |  |  | Permanent | [7 empty] | 23.5 | 250 | [6 empty] | 2026-03-05 | [9 empty] | 2026-03-09 | [20 empty] | 2026-03-30
5484 | BV-BSW-105-0000-ECM-CAP-CE-000311 | BV-BSW-105-0000-ECM-WIR-CE-001487 | Slab, B1, Zone 06 | Zone 06 | Opera House | 6 | B1 | Permanent Works | 415 | 2403516 | 2026-03-03 | Aces | Unibeton Ready Mix | C 50/10 MPa (OPC+40%GGBS) | Slab & Beam, Stair | 10 |  |  | Permanent | [7 empty] | 24 | 210 | [6 empty] | 2026-03-06 | [9 empty] | 2026-03-10 | [20 empty] | 2026-03-31
5485 | BV-BSW-105-0000-ECM-CAP-CE-000311 | BV-BSW-105-0000-ECM-WIR-CE-001487 | Slab, B1, Zone 06 | Zone 06 | Opera House | 6 | B1 | Permanent Works | 403 | 2403517 | 2026-03-03 | Aces | Unibeton Ready Mix | C 50/10 MPa (OPC+40%GGBS) | Slab & Beam, Stair | 9 |  |  | Permanent | [7 empty] | 23 | 235 | [6 empty] | 2026-03-06 | [9 empty] | 2026-03-10 | [20 empty] | 2026-03-31
5486 | BV-BSW-105-0000-ECM-CAP-CE-000311 | BV-BSW-105-0000-ECM-WIR-CE-001487 | Slab, B1, Zone 06 | Zone 06 | Opera House | 6 | B1 | Permanent Works | 302 | 2407752 | 2026-03-03 | Aces | Unibeton Ready Mix | C 50/10 MPa (OPC+40%GGBS) | Slab & Beam, Stair | 8 |  |  | Permanent | [7 empty] | 24.5 | 240 | [6 empty] | 2026-03-06 | [9 empty] | 2026-03-10 | [20 empty] | 2026-03-31
5487 | BV-BSW-105-0000-ECM-CAP-CE-000311 | BV-BSW-105-0000-ECM-WIR-CE-001487 | Slab, B1, Zone 06 | Zone 06 | Opera House | 6 | B1 | Permanent Works | 295 | 2403518 | 2026-03-03 | Aces | Unibeton Ready Mix | C 50/10 MPa (OPC+40%GGBS) | Slab & Beam, Stair | 8 |  |  | Permanent | [7 empty] | 23 | 240 | [6 empty] | 2026-03-06 | [9 empty] | 2026-03-10 | [20 empty] | 2026-03-31
5488 | BV-BSW-105-0000-ECM-CAP-CE-000311 | BV-BSW-105-0000-ECM-WIR-CE-001487 | Slab, B1, Zone 06 | Zone 06 | Opera House | 6 | B1 | Permanent Works | 274 | 2407753 | 2026-03-03 | Aces | Unibeton Ready Mix | C 50/10 MPa (OPC+40%GGBS) | Slab & Beam, Stair | 8 |  |  | Permanent | [7 empty] | 23.5 | 260 | [6 empty] | 2026-03-06 | [9 empty] | 2026-03-10 | [20 empty] | 2026-03-31
5489 | BV-BSW-105-0000-ECM-CAP-CE-000311 | BV-BSW-105-0000-ECM-WIR-CE-001487 | Slab, B1, Zone 06 | Zone 06 | Opera House | 6 | B1 | Permanent Works | 407 | 2403519 | 2026-03-03 | Aces | Unibeton Ready Mix | C 50/10 MPa (OPC+40%GGBS) | Slab & Beam, Stair | 10 |  |  | Permanent | [7 empty] | 25 | 230 | [6 empty] | 2026-03-06 | [9 empty] | 2026-03-10 | [20 empty] | 2026-03-31
5490 | BV-BSW-105-0000-ECM-CAP-CE-000311 | BV-BSW-105-0000-ECM-WIR-CE-001487 | Slab, B1, Zone 06 | Zone 06 | Opera House | 6 | B1 | Permanent Works | 287 | 2407754 | 2026-03-03 | Aces | Unibeton Ready Mix | C 50/10 MPa (OPC+40%GGBS) | Slab & Beam, Stair | 8 |  |  | Permanent | [7 empty] | 24.5 | 225 | [6 empty] | 2026-03-06 | [9 empty] | 2026-03-10 | [20 empty] | 2026-03-31
5491 | BV-BSW-105-0000-ECM-CAP-CE-000311 | BV-BSW-105-0000-ECM-WIR-CE-001487 | Slab, B1, Zone 06 | Zone 06 | Opera House | 6 | B1 | Permanent Works | 551 | 2403521 | 2026-03-03 | Aces | Unibeton Ready Mix | C 50/10 MPa (OPC+40%GGBS) | Slab & Beam, Stair | 12 |  |  | Permanent | [7 empty] | 24 | 230 | [6 empty] | 2026-03-06 | [9 empty] | 2026-03-10 | [20 empty] | 2026-03-31
5492 | BV-BSW-105-0000-ECM-CAP-CE-000311 | BV-BSW-105-0000-ECM-WIR-CE-001487 | Slab, B1, Zone 06 | Zone 06 | Opera House | 6 | B1 | Permanent Works | 437 | 2407755 | 2026-03-03 | Aces | Unibeton Ready Mix | C 50/10 MPa (OPC+40%GGBS) | Slab & Beam, Stair | 10 |  |  | Permanent | [7 empty] | 25 | 235 | [6 empty] | 2026-03-06 | [9 empty] | 2026-03-10 | [20 empty] | 2026-03-31
5493 | BV-BSW-105-0000-ECM-CAP-CE-000311 | BV-BSW-105-0000-ECM-WIR-CE-001487 | Slab, B1, Zone 06 | Zone 06 | Opera House | 6 | B1 | Permanent Works | 303 | 2403522 | 2026-03-03 | Aces | Unibeton Ready Mix | C 50/10 MPa (OPC+40%GGBS) | Slab & Beam, Stair | 8 |  |  | Permanent | [7 empty] | 24 | 220 | [6 empty] | 2026-03-06 | [9 empty] | 2026-03-10 | [20 empty] | 2026-03-31
5494 | BV-BSW-105-0000-ECM-CAP-CE-000311 | BV-BSW-105-0000-ECM-WIR-CE-001487 | Slab, B1, Zone 06 | Zone 06 | Opera House | 6 | B1 | Permanent Works | 403 | 2407756 | 2026-03-03 | Aces | Unibeton Ready Mix | C 50/10 MPa (OPC+40%GGBS) | Slab & Beam, Stair | 9 |  |  | Permanent | [7 empty] | 23 | 245 | [6 empty] | 2026-03-06 | [9 empty] | 2026-03-10 | [20 empty] | 2026-03-31
5495 | BV-BSW-105-0000-ECM-CAP-CE-000311 | BV-BSW-105-0000-ECM-WIR-CE-001487 | Slab, B1, Zone 06 | Zone 06 | Opera House | 6 | B1 | Permanent Works | 558 | 2403523 | 2026-03-03 | Aces | Unibeton Ready Mix | C 50/10 MPa (OPC+40%GGBS) | Slab & Beam, Stair | 12 |  | 6 | Permanent | [7 empty] | 24.5 | 250 | [6 empty] | 2026-03-06 | [9 empty] | 2026-03-10 | [20 empty] | 2026-03-31
5496 | BV-BSW-105-0000-ECM-CAP-CE-000311 | BV-BSW-105-0000-ECM-WIR-CE-001487 | Slab, B1, Zone 06 | Zone 06 | Opera House | 6 | B1 | Permanent Works | 302 | 2407757 | 2026-03-03 | Aces | Unibeton Ready Mix | C 50/10 MPa (OPC+40%GGBS) | Slab & Beam, Stair | 8 |  |  | Permanent | [7 empty] | 22.5 | 220 | [6 empty] | 2026-03-06 | [9 empty] | 2026-03-10 |  |  | 49 | 46.5 | 48.5 | 47.8 | 48.7 | 49.6 | [12 empty] | 2026-03-31 |  |  | 58.7 | 58 | 58.4 | 58 | 59.7 | 60.3
5497 | BV-BSW-105-0000-ECM-CAP-CE-000311 | BV-BSW-105-0000-ECM-WIR-CE-001487 | Slab, B1, Zone 06 | Zone 06 | Opera House | 6 | B1 | Permanent Works | 554 | 2403524 | 2026-03-03 | Aces | Unibeton Ready Mix | C 50/10 MPa (OPC+40%GGBS) | Slab & Beam, Stair | 12 |  |  | Permanent | [7 empty] | 24 | 230 | [6 empty] | 2026-03-06 | [9 empty] | 2026-03-10 | [20 empty] | 2026-03-31
5498 | BV-BSW-105-0000-ECM-CAP-CE-000311 | BV-BSW-105-0000-ECM-WIR-CE-001487 | Slab, B1, Zone 06 | Zone 06 | Opera House | 6 | B1 | Permanent Works | 295 | 2407758 | 2026-03-03 | Aces | Unibeton Ready Mix | C 50/10 MPa (OPC+40%GGBS) | Slab & Beam, Stair | 8 |  |  | Permanent | [7 empty] | 23 | 245 | [6 empty] | 2026-03-06 | [9 empty] | 2026-03-10 | [20 empty] | 2026-03-31
5499 | BV-BSW-105-0000-ECM-CAP-CE-000311 | BV-BSW-105-0000-ECM-WIR-CE-001487 | Slab, B1, Zone 06 | Zone 06 | Opera House | 6 | B1 | Permanent Works | 557 | 2403525 | 2026-03-03 | Aces | Unibeton Ready Mix | C 50/10 MPa (OPC+40%GGBS) | Slab & Beam, Stair | 12 |  |  | Permanent | [7 empty] | 22 | 220 | [6 empty] | 2026-03-06 | [9 empty] | 2026-03-10 | [20 empty] | 2026-03-31
5500 | BV-BSW-105-0000-ECM-CAP-CE-000311 | BV-BSW-105-0000-ECM-WIR-CE-001487 | Slab, B1, Zone 06 | Zone 06 | Opera House | 6 | B1 | Permanent Works | 274 | 2407759 | 2026-03-03 | Aces | Unibeton Ready Mix | C 50/10 MPa (OPC+40%GGBS) | Slab & Beam, Stair | 8 |  |  | Permanent | [7 empty] | 25 | 210 | [6 empty] | 2026-03-06 | [9 empty] | 2026-03-10 | [20 empty] | 2026-03-31
5501 | BV-BSW-105-0000-ECM-CAP-CE-000311 | BV-BSW-105-0000-ECM-WIR-CE-001487 | Slab, B1, Zone 06 | Zone 06 | Opera House | 6 | B1 | Permanent Works | 415 | 2403526 | 2026-03-03 | Aces | Unibeton Ready Mix | C 50/10 MPa (OPC+40%GGBS) | Slab & Beam, Stair | 10 |  |  | Permanent | [7 empty] | 23.5 | 240 | [6 empty] | 2026-03-06 | [9 empty] | 2026-03-10 | [20 empty] | 2026-03-31
5502 | BV-BSW-105-0000-ECM-CAP-CE-000311 | BV-BSW-105-0000-ECM-WIR-CE-001487 | Slab, B1, Zone 06 | Zone 06 | Opera House | 6 | B1 | Permanent Works | 287 | 2407760 | 2026-03-03 | Aces | Unibeton Ready Mix | C 50/10 MPa (OPC+40%GGBS) | Slab & Beam, Stair | 8 |  |  | Permanent | [7 empty] | 23 | 220 | [6 empty] | 2026-03-06 | [9 empty] | 2026-03-10 | [20 empty] | 2026-03-31
5503 | BV-BSW-105-0000-ECM-CAP-CE-000311 | BV-BSW-105-0000-ECM-WIR-CE-001487 | Slab, B1, Zone 06 | Zone 06 | Opera House | 6 | B1 | Permanent Works | 407 | 2403527 | 2026-03-03 | Aces | Unibeton Ready Mix | C 50/10 MPa (OPC+40%GGBS) | Slab & Beam, Stair | 10 |  |  | Permanent | [7 empty] | 23.5 | 220 | [6 empty] | 2026-03-06 | [9 empty] | 2026-03-10 | [20 empty] | 2026-03-31
5504 | BV-BSW-105-0000-ECM-CAP-CE-000311 | BV-BSW-105-0000-ECM-WIR-CE-001487 | Slab, B1, Zone 06 | Zone 06 | Opera House | 6 | B1 | Permanent Works | 303 | 2407761 | 2026-03-03 | Aces | Unibeton Ready Mix | C 50/10 MPa (OPC+40%GGBS) | Slab & Beam, Stair | 8 |  |  | Permanent | [7 empty] | 24 | 260 | [6 empty] | 2026-03-06 | [9 empty] | 2026-03-10 | [20 empty] | 2026-03-31
5505 | BV-BSW-105-0000-ECM-CAP-CE-000311 | BV-BSW-105-0000-ECM-WIR-CE-001487 | Slab, B1, Zone 06 | Zone 06 | Opera House | 6 | B1 | Permanent Works | 551 | 2403529 | 2026-03-03 | Aces | Unibeton Ready Mix | C 50/10 MPa (OPC+40%GGBS) | Slab & Beam, Stair | 12 |  |  | Permanent | [7 empty] | 22 | 235 | [6 empty] | 2026-03-06 | [9 empty] | 2026-03-10 | [20 empty] | 2026-03-31
5506 | BV-BSW-105-0000-ECM-CAP-CE-000311 | BV-BSW-105-0000-ECM-WIR-CE-001487 | Slab, B1, Zone 06 | Zone 06 | Opera House | 6 | B1 | Permanent Works | 558 | 2403530 | 2026-03-03 | Aces | Unibeton Ready Mix | C 50/10 MPa (OPC+40%GGBS) | Slab & Beam, Stair | 12 |  |  | Permanent | [7 empty] | 25 | 210 | [6 empty] | 2026-03-06 | [9 empty] | 2026-03-10 | [20 empty] | 2026-03-31
5507 | BV-BSW-105-0000-ECM-CAP-CE-000311 | BV-BSW-105-0000-ECM-WIR-CE-001487 | Slab, B1, Zone 06 | Zone 06 | Opera House | 6 | B1 | Permanent Works | 433 | 2407762 | 2026-03-03 | Aces | Unibeton Ready Mix | C 50/10 MPa (OPC+40%GGBS) | Slab & Beam, Stair | 10 |  | 6 | Permanent | [7 empty] | 22.5 | 245 | [6 empty] | 2026-03-06 | [9 empty] | 2026-03-10 | [20 empty] | 2026-03-31
5508 | BV-BSW-105-0000-ECM-CAP-CE-000311 | BV-BSW-105-0000-ECM-WIR-CE-001487 | Slab, B1, Zone 06 | Zone 06 | Opera House | 6 | B1 | Permanent Works | 403 | 2403531 | 2026-03-03 | Aces | Unibeton Ready Mix | C 50/10 MPa (OPC+40%GGBS) | Slab & Beam, Stair | 9 |  |  | Permanent | [7 empty] | 23.5 | 235 | [6 empty] | 2026-03-06 | [9 empty] | 2026-03-10 | [20 empty] | 2026-03-31
5509 | BV-BSW-105-0000-ECM-CAP-CE-000311 | BV-BSW-105-0000-ECM-WIR-CE-001487 | Slab, B1, Zone 06 | Zone 06 | Opera House | 6 | B1 | Permanent Works | 553 | 2407763 | 2026-03-03 | Aces | Unibeton Ready Mix | C 50/10 MPa (OPC+40%GGBS) | Slab & Beam, Stair | 12 |  |  | Permanent | [7 empty] | 23.5 | 250 | [6 empty] | 2026-03-06 | [9 empty] | 2026-03-10 | [20 empty] | 2026-03-31
5510 | BV-BSW-105-0000-ECM-CAP-CE-000311 | BV-BSW-105-0000-ECM-WIR-CE-001487 | Slab, B1, Zone 06 | Zone 06 | Opera House | 6 | B1 | Permanent Works | 437 | 2403532 | 2026-03-03 | Aces | Unibeton Ready Mix | C 50/10 MPa (OPC+40%GGBS) | Slab & Beam, Stair | 10 |  |  | Permanent | [7 empty] | 24 | 255 | [6 empty] | 2026-03-06 | [9 empty] | 2026-03-10 | [20 empty] | 2026-03-31
5511 | BV-BSW-105-0000-ECM-CAP-CE-000311 | BV-BSW-105-0000-ECM-WIR-CE-001487 | Slab, B1, Zone 06 | Zone 06 | Opera House | 6 | B1 | Permanent Works | 302 | 2407764 | 2026-03-03 | Aces | Unibeton Ready Mix | C 50/10 MPa (OPC+40%GGBS) | Slab & Beam, Stair | 8 |  |  | Permanent | [7 empty] | 22.5 | 260 | [6 empty] | 2026-03-06 | [9 empty] | 2026-03-10 | [20 empty] | 2026-03-31
5512 | BV-BSW-105-0000-ECM-CAP-CE-000311 | BV-BSW-105-0000-ECM-WIR-CE-001487 | Slab, B1, Zone 06 | Zone 06 | Opera House | 6 | B1 | Permanent Works | 554 | 2403533 | 2026-03-03 | Aces | Unibeton Ready Mix | C 50/10 MPa (OPC+40%GGBS) | Slab & Beam, Stair | 12 |  |  | Permanent | [7 empty] | 24.5 | 235 | [6 empty] | 2026-03-06 | [9 empty] | 2026-03-10 | [20 empty] | 2026-03-31
5513 | BV-BSW-105-0000-ECM-CAP-CE-000311 | BV-BSW-105-0000-ECM-WIR-CE-001487 | Slab, B1, Zone 06 | Zone 06 | Opera House | 6 | B1 | Permanent Works | 295 | 2407765 | 2026-03-03 | Aces | Unibeton Ready Mix | C 50/10 MPa (OPC+40%GGBS) | Slab & Beam, Stair | 8 |  |  | Permanent | [7 empty] | 23 | 260 | [6 empty] | 2026-03-06 | [9 empty] | 2026-03-10 | [20 empty] | 2026-03-31
5514 | BV-BSW-105-0000-ECM-CAP-CE-000311 | BV-BSW-105-0000-ECM-WIR-CE-001487 | Slab, B1, Zone 06 | Zone 06 | Opera House | 6 | B1 | Permanent Works | 557 | 2403534 | 2026-03-03 | Aces | Unibeton Ready Mix | C 50/10 MPa (OPC+40%GGBS) | Slab & Beam, Stair | 12 |  |  | Permanent | [7 empty] | 25.5 | 245 | [6 empty] | 2026-03-06 | [9 empty] | 2026-03-10 | [20 empty] | 2026-03-31
5515 | BV-BSW-105-0000-ECM-CAP-CE-000311 | BV-BSW-105-0000-ECM-WIR-CE-001487 | Slab, B1, Zone 06 | Zone 06 | Opera House | 6 | B1 | Permanent Works | 274 | 2407766 | 2026-03-03 | Aces | Unibeton Ready Mix | C 50/10 MPa (OPC+40%GGBS) | Slab & Beam, Stair | 8 |  |  | Permanent | [7 empty] | 23 | 225 | [6 empty] | 2026-03-06 | [9 empty] | 2026-03-10 | [20 empty] | 2026-03-31
5516 | BV-BSW-105-0000-ECM-CAP-CE-000311 | BV-BSW-105-0000-ECM-WIR-CE-001487 | Slab, B1, Zone 06 | Zone 06 | Opera House | 6 | B1 | Permanent Works | 407 | 2403535 | 2026-03-03 | Aces | Unibeton Ready Mix | C 50/10 MPa (OPC+40%GGBS) | Slab & Beam, Stair | 10 |  |  | Permanent | [7 empty] | 23 | 245 | [6 empty] | 2026-03-06 | [9 empty] | 2026-03-10 | [20 empty] | 2026-03-31
5517 | BV-BSW-105-0000-ECM-CAP-CE-000311 | BV-BSW-105-0000-ECM-WIR-CE-001487 | Slab, B1, Zone 06 | Zone 06 | Opera House | 6 | B1 | Permanent Works | 415 | 2407767 | 2026-03-03 | Aces | Unibeton Ready Mix | C 50/10 MPa (OPC+40%GGBS) | Slab & Beam, Stair | 10 |  |  | Permanent | [7 empty] | 24 | 230 | [6 empty] | 2026-03-06 | [9 empty] | 2026-03-10 | [20 empty] | 2026-03-31
5518 | BV-BSW-105-0000-ECM-CAP-CE-000311 | BV-BSW-105-0000-ECM-WIR-CE-001487 | Slab, B1, Zone 06 | Zone 06 | Opera House | 6 | B1 | Permanent Works | 303 | 2403536 | 2026-03-03 | Aces | Unibeton Ready Mix | C 50/10 MPa (OPC+40%GGBS) | Slab & Beam, Stair | 8 |  |  | Permanent | [7 empty] | 23 | 220 | [6 empty] | 2026-03-06 | [9 empty] | 2026-03-10 |  |  | 48.9 | 46.7 | 48.8 | 45.5 | 46.6 | 50.2 | [12 empty] | 2026-03-31 |  |  | 57.3 | 59.3 | 57.9 | 60.2 | 60.5 | 59.2
5519 | BV-BSW-105-0000-ECM-CAP-CE-000311 | BV-BSW-105-0000-ECM-WIR-CE-001487 | Slab, B1, Zone 06 | Zone 06 | Opera House | 6 | B1 | Permanent Works | 287 | 2407768 | 2026-03-03 | Aces | Unibeton Ready Mix | C 50/10 MPa (OPC+40%GGBS) | Slab & Beam, Stair | 8 |  |  | Permanent | [7 empty] | 24 | 240 | [6 empty] | 2026-03-06 | [9 empty] | 2026-03-10 | [20 empty] | 2026-03-31
5520 | BV-BSW-105-0000-ECM-CAP-CE-000311 | BV-BSW-105-0000-ECM-WIR-CE-001487 | Slab, B1, Zone 06 | Zone 06 | Opera House | 6 | B1 | Permanent Works | 551 | 2403537 | 2026-03-03 | Aces | Unibeton Ready Mix | C 50/10 MPa (OPC+40%GGBS) | Slab & Beam, Stair | 12 |  |  | Permanent | [7 empty] | 24 | 230 | [6 empty] | 2026-03-06 | [9 empty] | 2026-03-10 | [20 empty] | 2026-03-31
5521 | BV-BSW-105-0000-ECM-CAP-CE-000311 | BV-BSW-105-0000-ECM-WIR-CE-001487 | Slab, B1, Zone 06 | Zone 06 | Opera House | 6 | B1 | Permanent Works | 433 | 2407769 | 2026-03-03 | Aces | Unibeton Ready Mix | C 50/10 MPa (OPC+40%GGBS) | Slab & Beam, Stair | 10 |  | 6 | Permanent | [7 empty] | 24 | 210 | [6 empty] | 2026-03-06 | [9 empty] | 2026-03-10 | [20 empty] | 2026-03-31
5522 | BV-BSW-105-0000-ECM-CAP-CE-000311 | BV-BSW-105-0000-ECM-WIR-CE-001487 | Slab, B1, Zone 06 | Zone 06 | Opera House | 6 | B1 | Permanent Works | 403 | 2403538 | 2026-03-03 | Aces | Unibeton Ready Mix | C 50/10 MPa (OPC+40%GGBS) | Slab & Beam, Stair | 9 |  |  | Permanent | [7 empty] | 23 | 225 | [6 empty] | 2026-03-06 | [9 empty] | 2026-03-10 | [20 empty] | 2026-03-31
5523 | BV-BSW-105-0000-ECM-CAP-CE-000311 | BV-BSW-105-0000-ECM-WIR-CE-001487 | Slab, B1, Zone 06 | Zone 06 | Opera House | 6 | B1 | Permanent Works | 558 | 2407770 | 2026-03-03 | Aces | Unibeton Ready Mix | C 50/10 MPa (OPC+40%GGBS) | Slab & Beam, Stair | 12 |  |  | Permanent | [7 empty] | 24.5 | 260 | [6 empty] | 2026-03-06 | [9 empty] | 2026-03-10 | [20 empty] | 2026-03-31
5524 | BV-BSW-105-0000-ECM-CAP-CE-000311 | BV-BSW-105-0000-ECM-WIR-CE-001487 | Slab, B1, Zone 06 | Zone 06 | Opera House | 6 | B1 | Permanent Works | 553 | 2403539 | 2026-03-03 | Aces | Unibeton Ready Mix | C 50/10 MPa (OPC+40%GGBS) | Slab & Beam, Stair | 12 |  |  | Permanent | [7 empty] | 24 | 245 | [6 empty] | 2026-03-06 | [9 empty] | 2026-03-10 | [20 empty] | 2026-03-31
5525 | BV-BSW-105-0000-ECM-CAP-CE-000311 | BV-BSW-105-0000-ECM-WIR-CE-001487 | Slab, B1, Zone 06 | Zone 06 | Opera House | 6 | B1 | Permanent Works | 302 | 2407771 | 2026-03-03 | Aces | Unibeton Ready Mix | C 50/10 MPa (OPC+40%GGBS) | Slab & Beam, Stair | 8 |  |  | Permanent | [7 empty] | 22 | 235 | [6 empty] | 2026-03-06 | [9 empty] | 2026-03-10 | [20 empty] | 2026-03-31
5526 | BV-BSW-105-0000-ECM-CAP-CE-000311 | BV-BSW-105-0000-ECM-WIR-CE-001487 | Slab, B1, Zone 06 | Zone 06 | Opera House | 6 | B1 | Permanent Works | 295 | 2403540 | 2026-03-03 | Aces | Unibeton Ready Mix | C 50/10 MPa (OPC+40%GGBS) | Slab & Beam, Stair | 8 |  |  | Permanent | [7 empty] | 23.5 | 255 | [6 empty] | 2026-03-06 | [9 empty] | 2026-03-10 | [20 empty] | 2026-03-31
5527 | BV-BSW-105-0000-ECM-CAP-CE-000311 | BV-BSW-105-0000-ECM-WIR-CE-001487 | Slab, B1, Zone 06 | Zone 06 | Opera House | 6 | B1 | Permanent Works | 273 | 2403541 | 2026-03-03 | Aces | Unibeton Ready Mix | C 50/10 MPa (OPC+40%GGBS) | Slab & Beam, Stair | 8 |  |  | Permanent | [7 empty] | 23.5 | 230 | [6 empty] | 2026-03-06 | [9 empty] | 2026-03-10 | [20 empty] | 2026-03-31
5528 | BV-BSW-105-0000-ECM-CAP-CE-000311 | BV-BSW-105-0000-ECM-WIR-CE-001487 | Slab, B1, Zone 06 | Zone 06 | Opera House | 6 | B1 | Permanent Works | 554 | 2407773 | 2026-03-03 | Aces | Unibeton Ready Mix | C 50/10 MPa (OPC+40%GGBS) | Slab & Beam, Stair | 12 |  |  | Permanent | [7 empty] | 22.5 | 220 | [6 empty] | 2026-03-06 | [9 empty] | 2026-03-10 | [20 empty] | 2026-03-31
5529 | BV-BSW-105-0000-ECM-CAP-CE-000311 | BV-BSW-105-0000-ECM-WIR-CE-001487 | Slab, B1, Zone 06 | Zone 06 | Opera House | 6 | B1 | Permanent Works | 557 | 2403542 | 2026-03-03 | Aces | Unibeton Ready Mix | C 50/10 MPa (OPC+40%GGBS) | Slab & Beam, Stair | 12 |  |  | Permanent | [7 empty] | 23 | 230 | [6 empty] | 2026-03-06 | [9 empty] | 2026-03-10 | [20 empty] | 2026-03-31
5530 | BV-BSW-105-0000-ECM-CAP-CE-000311 | BV-BSW-105-0000-ECM-WIR-CE-001487 | Slab, B1, Zone 06 | Zone 06 | Opera House | 6 | B1 | Permanent Works | 407 | 2407774 | 2026-03-03 | Aces | Unibeton Ready Mix | C 50/10 MPa (OPC+40%GGBS) | Slab & Beam, Stair | 10 |  |  | Permanent | [7 empty] | 24 | 230 | [6 empty] | 2026-03-06 | [9 empty] | 2026-03-10 | [20 empty] | 2026-03-31
5531 | BV-BSW-105-0000-ECM-CAP-CE-000311 | BV-BSW-105-0000-ECM-WIR-CE-001487 | Slab, B1, Zone 06 | Zone 06 | Opera House | 6 | B1 | Permanent Works | 415 | 2403543 | 2026-03-03 | Aces | Unibeton Ready Mix | C 50/10 MPa (OPC+40%GGBS) | Slab & Beam, Stair | 10 |  |  | Permanent | [7 empty] | 22.5 | 235 | [6 empty] | 2026-03-06 | [9 empty] | 2026-03-10 | [20 empty] | 2026-03-31
5532 | BV-BSW-105-0000-ECM-CAP-CE-000311 | BV-BSW-105-0000-ECM-WIR-CE-001487 | Slab, B1, Zone 06 | Zone 06 | Opera House | 6 | B1 | Permanent Works | 274 | 2407775 | 2026-03-03 | Aces | Unibeton Ready Mix | C 50/10 MPa (OPC+40%GGBS) | Slab & Beam, Stair | 8 |  |  | Permanent | [7 empty] | 23 | 260 | [6 empty] | 2026-03-06 | [9 empty] | 2026-03-10 | [20 empty] | 2026-03-31
5533 | BV-BSW-105-0000-ECM-CAP-CE-000311 | BV-BSW-105-0000-ECM-WIR-CE-001487 | Slab, B1, Zone 06 | Zone 06 | Opera House | 6 | B1 | Permanent Works | 303 | 2403544 | 2026-03-03 | Aces | Unibeton Ready Mix | C 50/10 MPa (OPC+40%GGBS) | Slab & Beam, Stair | 8 |  | 6 | Permanent | [7 empty] | 22.5 | 220 | [6 empty] | 2026-03-06 | [9 empty] | 2026-03-10 | [20 empty] | 2026-03-31
5534 | BV-BSW-105-0000-ECM-CAP-CE-000311 | BV-BSW-105-0000-ECM-WIR-CE-001487 | Slab, B1, Zone 06 | Zone 06 | Opera House | 6 | B1 | Permanent Works | 287 | 2407776 | 2026-03-03 | Aces | Unibeton Ready Mix | C 50/10 MPa (OPC+40%GGBS) | Slab & Beam, Stair | 8 |  |  | Permanent | [7 empty] | 21.5 | 240 | [6 empty] | 2026-03-06 | [9 empty] | 2026-03-10 | [20 empty] | 2026-03-31
5535 | BV-BSW-105-0000-ECM-CAP-CE-000311 | BV-BSW-105-0000-ECM-WIR-CE-001487 | Slab, B1, Zone 06 | Zone 06 | Opera House | 6 | B1 | Permanent Works | 390 | 2312565 | 2026-03-03 | Aces | Unibeton Ready Mix | C 50/10 MPa (OPC+40%GGBS) | Slab & Beam, Stair | 10 |  |  | Permanent | [7 empty] | 22 | 250 | [6 empty] | 2026-03-06 | [9 empty] | 2026-03-10 | [20 empty] | 2026-03-31
5536 | BV-BSW-105-0000-ECM-CAP-CE-000311 | BV-BSW-105-0000-ECM-WIR-CE-001487 | Slab, B1, Zone 06 | Zone 06 | Opera House | 6 | B1 | Permanent Works | 403 | 2403547 | 2026-03-03 | Aces | Unibeton Ready Mix | C 50/10 MPa (OPC+40%GGBS) | Slab & Beam, Stair | 9 |  |  | Permanent | [7 empty] | 23 | 230 | [6 empty] | 2026-03-06 | [9 empty] | 2026-03-10 | [20 empty] | 2026-03-31
5537 | BV-BSW-105-0000-ECM-CAP-CE-000311 | BV-BSW-105-0000-ECM-WIR-CE-001487 | Slab, B1, Zone 06 | Zone 06 | Opera House | 6 | B1 | Permanent Works | 558 | 2403548 | 2026-03-03 | Aces | Unibeton Ready Mix | C 50/10 MPa (OPC+40%GGBS) | Slab & Beam, Stair | 12 |  | 6 | Permanent | [7 empty] | 23.5 | 240 | [6 empty] | 2026-03-06 | [9 empty] | 2026-03-10 | [20 empty] | 2026-03-31
5538 | BV-BSW-105-0000-ECM-CAP-CE-000311 | BV-BSW-105-0000-ECM-WIR-CE-001487 | Slab, B1, Zone 06 | Zone 06 | Opera House | 6 | B1 | Permanent Works | 302 | 2403549 | 2026-03-03 | Aces | Unibeton Ready Mix | C 50/10 MPa (OPC+40%GGBS) | Slab & Beam, Stair | 8 |  |  | Permanent | [7 empty] | 21 | 250 | [6 empty] | 2026-03-06 | [9 empty] | 2026-03-10 |  |  | 47.5 | 49.2 | 48.6 | [15 empty] | 2026-03-31
5539 | BV-BSW-105-0000-ECM-CAP-CE-000280 | BV-BSW-105-0000-ECM-WIR-CE-001518 | Inner Wall P01-65, B1, Zone 01 | Zone 01 | Opera House | 2 | B2 | Permanent Works | 232 | 506125 | 2026-03-03 | Aces | UBCC Ready Mix | C 50/10 MPa (OPC+40%GGBS) | Wall, Column and Retaining Wall | 7 |  | 6 | Permanent | [7 empty] | 27 | 260 | [6 empty] | 2026-03-06 | [9 empty] | 2026-03-10 | WIR-CE-001518 | RH.MCR26003317@7 | 47.4 | 48.7 | 48.2 |  |  |  | 48.1 | [11 empty] | 2026-03-31 | WIR-CE-001518 | RH.MCR26003317@28 | 57.6 | 59.4 | 58.2 |  |  |  | 58.4
5540 | BV-BSW-105-0000-ECM-CAP-CE-000280 | BV-BSW-105-0000-ECM-WIR-CE-001518 | Inner Wall P01-65, B1, Zone 01 | Zone 01 | Opera House | 2 | B2 | Permanent Works | 213 | 506127 | 2026-03-03 | Aces | UBCC Ready Mix | C 50/10 MPa (OPC+40%GGBS) | Wall, Column and Retaining Wall | 6 |  |  | Permanent | [7 empty] | 26.5 | 240 | [6 empty] | 2026-03-06 | [9 empty] | 2026-03-10 | [20 empty] | 2026-03-31
5541 | BV-BSW-105-0000-ECM-CAP-CE-000316/229/259 | BV-BSW-105-0000-ECM-WIR-CE-001483/1501 | Inner Wall P04-2, P04-27, P04-28, P04-29, P04-30, B2, Zone 04, P04-19, P04-23, P04-24, B2, Zone 04 | Zone 04 | Opera House | 4 | B2 | Permanent Works | 558 | 2403572 | 2026-03-03 | Aces | Unibeton Ready Mix | C 50/10 MPa (OPC+40%GGBS) | Wall, Column and Retaining Wall | 12 |  | 6 | Permanent | [7 empty] | 20.5 | 260 | [6 empty] | 2026-03-06 | [9 empty] | 2026-03-10 | WIR-CE-001482/1501 | RH.MCR26003289@7 | 47.7 | 46.4 | 48.5 |  |  |  | 47.53333 | [11 empty] | 2026-03-31 | WIR-CE-001482/1501 | RH.MCR26003289@28 | 60.5 | 59.5 | 60.5 |  |  |  | 60.16667
5542 | BV-BSW-105-0000-ECM-CAP-CE-000316/229/259 | BV-BSW-105-0000-ECM-WIR-CE-001483/1501 | Inner Wall P04-2, P04-27, P04-28, P04-29, P04-30, B2, Zone 04, P04-19, P04-23, P04-24, B2, Zone 04 | Zone 04 | Opera House | 4 | B2 | Permanent Works | 553 | 2403574 | 2026-03-03 | Aces | Unibeton Ready Mix | C 50/10 MPa (OPC+40%GGBS) | Wall, Column and Retaining Wall | 12 |  |  | Permanent | [7 empty] | 20 | 240 | [6 empty] | 2026-03-06 | [9 empty] | 2026-03-10 | [20 empty] | 2026-03-31
5543 | BV-BSW-105-0000-ECM-CAP-CE-000316/229/259 | BV-BSW-105-0000-ECM-WIR-CE-001483/1501 | Inner Wall P04-2, P04-27, P04-28, P04-29, P04-30, B2, Zone 04, P04-19, P04-23, P04-24, B2, Zone 04 | Zone 04 | Opera House | 4 | B2 | Permanent Works | 551 | 2403579 | 2026-03-03 | Aces | Unibeton Ready Mix | C 50/10 MPa (OPC+40%GGBS) | Wall, Column and Retaining Wall | 12 |  |  | Permanent | [7 empty] | 19 | 240 | [6 empty] | 2026-03-06 | [9 empty] | 2026-03-10 | [20 empty] | 2026-03-31
5544 | BV-BSW-105-0000-ECM-CAP-CE-000316/229/259 | BV-BSW-105-0000-ECM-WIR-CE-001483/1501 | Inner Wall P04-1A, B2, Zone 10 | Zone 10 | Opera House | 10 | B2 | Permanent Works | 553 | 2403582 | 2026-03-03 | Aces | Unibeton Ready Mix | C 50/10 MPa (OPC+40%GGBS) | Wall, Column and Retaining Wall | 12 |  |  | Permanent | [7 empty] | 19 | 220 | [6 empty] | 2026-03-06 | [9 empty] | 2026-03-10 | [20 empty] | 2026-03-31
5545 | BV-BSW-105-0000-ECM-CAP-CE-000316/229/259 | BV-BSW-105-0000-ECM-WIR-CE-001483/1501 | Inner Wall P04-1A, B2, Zone 10 | Zone 10 | Opera House | 10 | B2 | Permanent Works | 558 | 2403587 | 2026-03-03 | Aces | Unibeton Ready Mix | C 50/10 MPa (OPC+40%GGBS) | Wall, Column and Retaining Wall | 12 |  |  | Permanent | [7 empty] | 19.5 | 220 | [6 empty] | 2026-03-06 | [9 empty] | 2026-03-10 | [20 empty] | 2026-03-31
5546 | BV-BSW-105-0000-ECM-CAP-CE-000261 | BV-BSW-105-0000-ECM-WIR-CE-001506 | Retaining wall, (BH.X14-BH.17) Zone 07, B2 | Zone 07 | Opera House | 7 | B2 | Permanent Works | 433 | 2403545 | 2026-03-03 | Aces | Unibeton Ready Mix | C 50/10 MPa (OPC+40%GGBS) | Wall, Column and Retaining Wall | 10 |  |  | Permanent | [7 empty] | 23 | 250 | [6 empty] | 2026-03-06 | [9 empty] | 2026-03-10 | WIR-CE-001506 | RH.MCR26003318@7 | 47.8 | 46.7 | 47.9 |  |  |  | 47.46667 | [11 empty] | 2026-03-31 | WIR-CE-001506 | RH.MCR26003318@28 | 57.2 | 58.6 | 59.8 |  |  |  | 58.53333
5547 | BV-BSW-105-0000-ECM-CAP-CE-000261 | BV-BSW-105-0000-ECM-WIR-CE-001506 | Retaining wall, (BH.X14-BH.17) Zone 07, B2 | Zone 07 | Opera House | 7 | B2 | Permanent Works | 551 | 2407778 | 2026-03-03 | Aces | Unibeton Ready Mix | C 50/10 MPa (OPC+40%GGBS) | Wall, Column and Retaining Wall | 12 |  | 6 | Permanent | [7 empty] | 22 | 250 | [6 empty] | 2026-03-06 | [9 empty] | 2026-03-10 | [20 empty] | 2026-03-31
5548 | BV-BSW-105-0000-ECM-CAP-CE-000261 | BV-BSW-105-0000-ECM-WIR-CE-001506 | Retaining wall, (BH.X14-BH.17) Zone 07, B2 | Zone 07 | Opera House | 7 | B2 | Permanent Works | 558 | 2407779 | 2026-03-03 | Aces | Unibeton Ready Mix | C 50/10 MPa (OPC+40%GGBS) | Wall, Column and Retaining Wall | 12 |  |  | Permanent | [7 empty] | 22 | 240 | [6 empty] | 2026-03-06 | [9 empty] | 2026-03-10 | [20 empty] | 2026-03-31
5549 | BV-BSW-105-0000-ECM-CAP-CE-000261 | BV-BSW-105-0000-ECM-WIR-CE-001506 | Retaining wall, (BH.X14-BH.17) Zone 07, B2 | Zone 07 | Opera House | 7 | B2 | Permanent Works | 553 | 2407781 | 2026-03-03 | Aces | Unibeton Ready Mix | C 50/10 MPa (OPC+40%GGBS) | Wall, Column and Retaining Wall | 12 |  |  | Permanent | [7 empty] | 23 | 250 | [6 empty] | 2026-03-06 | [9 empty] | 2026-03-10 | [20 empty] | 2026-03-31
5550 | BV-BSW-105-0000-ECM-CAP-CE-000261 | BV-BSW-105-0000-ECM-WIR-CE-001506 | Retaining wall, (BH.X14-BH.17) Zone 07, B2 | Zone 07 | Opera House | 7 | B2 | Permanent Works | 302 | 2407785 | 2026-03-03 | Aces | Unibeton Ready Mix | C 50/10 MPa (OPC+40%GGBS) | Wall, Column and Retaining Wall | 8 |  |  | Permanent | [7 empty] | 23 | 220 | [6 empty] | 2026-03-06 | [9 empty] | 2026-03-10 | [20 empty] | 2026-03-31
5551 | BV-BSW-105-0000-ECM-CAP-CE-000261 | BV-BSW-105-0000-ECM-WIR-CE-001506 | Retaining wall, (BH.X14-BH.17) Zone 07, B2 | Zone 07 | Opera House | 7 | B2 | Permanent Works | 557 | 2407786 | 2026-03-03 | Aces | Unibeton Ready Mix | C 50/10 MPa (OPC+40%GGBS) | Wall, Column and Retaining Wall | 11 |  |  | Permanent | [7 empty] | 21.5 | 250 | [6 empty] | 2026-03-06 | [9 empty] | 2026-03-10 | [20 empty] | 2026-03-31
5552 | - | BV-BSW-105-0000-ECM-WIR-CE-0001519 | Trial Mix Green Concrete Ready Mix | Green Batch Plant | - | - | - | Trial Mix | 679 | 1114100 | 2026-03-03 | Aces | Green Concrete Ready Mix | C-40 OPC {200±40mm Slump) | Slab & Beam, Stair | 4 |  | 11 | Trial | [7 empty] | 20.7 | 212 | 1.8 | 2386 |  |  |  |  | 2026-03-06 | WIR-CE-0001519 |  | 37.9 | 38.3 |  |  |  |  | 39.01667 | 2026-03-10 |  | RH.MCR26003260@7 | 47.7 | 49 | 48.3 |  |  |  | 48.33333 | [11 empty] | 2026-03-31 |  | RH.MCR26003260@28 | 59 | 58.2 | 59.5 |  |  |  | 58.9
5553 | - | BV-BSW-105-0000-ECM-WIR-CE-0001519 | Trial Mix Green Concrete Ready Mix | Green Batch Plant | - | - | - | Trial Mix | 704 | 1114102 | 2026-03-03 | Aces | Green Concrete Ready Mix | C-40 OPC {200±40mm Slump) | Slab & Beam, Stair | 4 |  | 11 | Trial | [7 empty] | 19.3 | 241 | 1.5 | 2411.5 |  |  |  |  | 2026-03-06 | WIR-CE-0001519 |  | 39 | 37.6 | [5 empty] | 2026-03-10 |  | RH.MCR26003261@7 | 50 | 48.7 | 48.7 |  |  |  | 49.13333 | [11 empty] | 2026-03-31 |  | RH.MCR26003261@28 | 60.6 | 59.5 | 61.6 |  |  |  | 60.56667
5554 | - | BV-BSW-105-0000-ECM-WIR-CE-0001519 | Trial Mix Green Concrete Ready Mix | Green Batch Plant | - | - | - | Trial Mix | 594 | 1114110 | 2026-03-03 | Aces | Green Concrete Ready Mix | C-40 OPC {200±40mm Slump) | Slab & Beam, Stair | 4 |  | 11 | Trial | [7 empty] | 21.4 | 242 | 1.5 | 2388 |  |  |  |  | 2026-03-06 | WIR-CE-0001519 |  | 41 | 40.3 | [5 empty] | 2026-03-10 |  | RH.MCR26003262@7 | 52.6 | 51.5 | 53.5 |  |  |  | 52.53333 | [11 empty] | 2026-03-31 |  | RH.MCR26003262@28 | 62.4 | 63.6 | 61.7 |  |  |  | 62.56667
5555 | BV-BSW-105-0000-ECM-CAP-CE-000318 | BV-BSW-105-0000-ECM-WIR-CE-001514 | Inner Wall (P3-08) B1, Zone 03 | Zone 03 | Opera House | 3 | B1 | Permanent Works | 302 | 2407798 | 2026-03-04 | Aces | Unibeton Ready Mix | C 50/10 MPa (OPC+40%GGBS) | Wall, Column and Retaining Wall | 2 |  |  | Permanent | [7 empty] | - | - | [6 empty] | 2026-03-07 | [9 empty] | 2026-03-11 | WIR-CE-001514 | RH.MCR26003288@7 | 47.1 | 48.1 | 47.1 |  |  |  | 47.43333 | [11 empty] | 2026-04-01 | WIR-CE-001514 | RH.MCR26003288@28 | 58.5 | 59.9 | 60.3 |  |  |  | 59.56667
5556 | BV-BSW-105-0000-ECM-CAP-CE-000318 | BV-BSW-105-0000-ECM-WIR-CE-001514 | Inner Wall (P3-08) B1, Zone 03 | Zone 03 | Opera House | 3 | B1 | Permanent Works | 403 | 2403583 | 2026-03-04 | Aces | Unibeton Ready Mix | C 50/10 MPa (OPC+40%GGBS) | Wall, Column and Retaining Wall | 9 |  | 6 | Permanent | [7 empty] | 20 | 250 | [6 empty] | 2026-03-07 | [9 empty] | 2026-03-11 | [20 empty] | 2026-04-01
5557 | BV-BSW-105-0000-ECM-CAP-CE-000318 | BV-BSW-105-0000-ECM-WIR-CE-001514 | Inner Wall (P3-08) B1, Zone 03 | Zone 03 | Opera House | 3 | B1 | Permanent Works | 415 | 2403584 | 2026-03-04 | Aces | Unibeton Ready Mix | C 50/10 MPa (OPC+40%GGBS) | Wall, Column and Retaining Wall | 10 |  |  | Permanent | [7 empty] | 20.5 | 240 | [6 empty] | 2026-03-07 | [9 empty] | 2026-03-11 | [20 empty] | 2026-04-01
5558 | BV-BSW-105-0000-ECM-CAP-CE-000318 | BV-BSW-105-0000-ECM-WIR-CE-001514 | Inner Wall (P3-08) B1, Zone 03 | Zone 03 | Opera House | 3 | B1 | Permanent Works | 557 | 2403585 | 2026-03-04 | Aces | Unibeton Ready Mix | C 50/10 MPa (OPC+40%GGBS) | Wall, Column and Retaining Wall | 12 |  |  | Permanent | [7 empty] | 19 | 220 | [6 empty] | 2026-03-07 | [9 empty] | 2026-03-11 | [20 empty] | 2026-04-01
5559 | BV-BSW-105-0000-ECM-CAP-CE-000323 | BV-BSW-105-0000-ECM-WIR-CE-001516 | Pour Strip Zone 01, 03, 07 & 08 | Zone 08 | Opera House | 8 | B2 | Permanent Works | 403 | 2403593 | 2026-03-04 | Aces | Unibeton Ready Mix | C-40 (SRC+60% GGBFS) (200±40mm Slump) | Foundation | 9 |  | 6 | Permanent | [7 empty] | 18 | 220 | [6 empty] | 2026-03-07 | [9 empty] | 2026-03-11 | WIR-CE-001516 | RH.MCR26003287@7 | 40.1 | 41.3 | 39.4 |  |  |  | 40.26667 | [11 empty] | 2026-04-01 | WIR-CE-001516 | RH.MCR26003287@28 | 52.6 | 51.2 | 51.9 |  |  |  | 51.9
5560 | BV-BSW-105-0000-ECM-CAP-CE-000323 | BV-BSW-105-0000-ECM-WIR-CE-001516 | Pour Strip Zone 01, 03, 07 & 08 | Zone 08 | Opera House | 8 | B2 | Permanent Works | 302 | 2403594 | 2026-03-04 | Aces | Unibeton Ready Mix | C-40 (SRC+60% GGBFS) (200±40mm Slump) | Foundation | 8 |  |  | Permanent | [7 empty] | 17.5 | 230 | [6 empty] | 2026-03-07 | [9 empty] | 2026-03-11 | [20 empty] | 2026-04-01
5561 | BV-BSW-105-0000-ECM-CAP-CE-000323 | BV-BSW-105-0000-ECM-WIR-CE-001516 | Pour Strip Zone 01, 03, 07 & 08 | Zone 08 | Opera House | 8 | B2 | Permanent Works | 303 | 2403595 | 2026-03-04 | Aces | Unibeton Ready Mix | C-40 (SRC+60% GGBFS) (200±40mm Slump) | Foundation | 8 |  |  | Permanent | [7 empty] | 17.5 | 200 | [6 empty] | 2026-03-07 | [9 empty] | 2026-03-11 | [20 empty] | 2026-04-01
5562 | BV-BSW-105-0000-ECM-CAP-CE-000323 | BV-BSW-105-0000-ECM-WIR-CE-001516 | Pour Strip Zone 01, 03, 07 & 08 | Zone 08 | Opera House | 8 | B2 | Permanent Works | 393 | 2403596 | 2026-03-04 | Aces | Unibeton Ready Mix | C-40 (SRC+60% GGBFS) (200±40mm Slump) | Foundation | 10 |  |  | Permanent | [7 empty] | 21 | 240 | [6 empty] | 2026-03-07 | [9 empty] | 2026-03-11 | [20 empty] | 2026-04-01
5563 | BV-BSW-105-0000-ECM-CAP-CE-000323 | BV-BSW-105-0000-ECM-WIR-CE-001516 | Pour Strip Zone 01, 03, 07 & 08 | Zone 08 | Opera House | 8 | B2 | Permanent Works | 415 | 2403597 | 2026-03-04 | Aces | Unibeton Ready Mix | C-40 (SRC+60% GGBFS) (200±40mm Slump) | Foundation | 10 |  |  | Permanent | [7 empty] | 16 | 220 | [6 empty] | 2026-03-07 | [9 empty] | 2026-03-11 | [20 empty] | 2026-04-01
5564 | BV-BSW-105-0000-ECM-CAP-CE-000323 | BV-BSW-105-0000-ECM-WIR-CE-001516 | Pour Strip Zone 01, 03, 07 & 08 | Zone 08 | Opera House | 8 | B2 | Permanent Works | 551 | 2403598 | 2026-03-04 | Aces | Unibeton Ready Mix | C-40 (SRC+60% GGBFS) (200±40mm Slump) | Foundation | 12 |  |  | Permanent | [7 empty] | 18 | 230 | [6 empty] | 2026-03-07 | [9 empty] | 2026-03-11 | [20 empty] | 2026-04-01
5565 | BV-BSW-105-0000-ECM-CAP-CE-000323 | BV-BSW-105-0000-ECM-WIR-CE-001516 | Pour Strip Zone 01, 03, 07 & 08 | Zone 08 | Opera House | 8 | B2 | Permanent Works | 287 | 2407812 | 2026-03-04 | Aces | Unibeton Ready Mix | C-40 (SRC+60% GGBFS) (200±40mm Slump) | Foundation | 8 |  |  | Permanent | [7 empty] | 20 | 240 | [6 empty] | 2026-03-07 | [9 empty] | 2026-03-11 | [20 empty] | 2026-04-01
5566 | BV-BSW-105-0000-ECM-CAP-CE-000323 | BV-BSW-105-0000-ECM-WIR-CE-001516 | Pour Strip Zone 01, 03, 07 & 08 | Zone 08 | Opera House | 8 | B2 | Permanent Works | 302 | 2407813 | 2026-03-04 | Aces | Unibeton Ready Mix | C-40 (SRC+60% GGBFS) (200±40mm Slump) | Foundation | 5 |  |  | Permanent | [7 empty] | 17.5 | 230 | [6 empty] | 2026-03-07 | [9 empty] | 2026-03-11 | [20 empty] | 2026-04-01
5567 | BV-BSW-105-0000-ECM-CAP-CE-000258 | BV-BSW-105-0000-ECM-WIR-CE-001546 | 02 Nos of Columns (AC19, AC20), B1, Zone 10 | Zone 10 | Opera House | 10 | B1 | Permanent Works | 273 | 2403606 | 2026-03-04 | Aces | Unibeton Ready Mix | C 50/10 MPa (OPC+40%GGBS) | Wall, Column and Retaining Wall | 4 |  |  | Permanent | [7 empty] | 20 | 220 | [6 empty] | 2026-03-07 | [9 empty] | 2026-03-11 | WIR-001546 | RH.MCR26003308@7.1.Rev.1 | 46.09 | 48.5 | 46.9 |  |  |  | 47.16333 | [11 empty] | 2026-04-01 | WIR-001546 | RH.MCR26003308@28.1.Rev.1 | 59.01 | 60.7 | 58.6 |  |  |  | 59.43667
5568 | BV-BSW-105-0000-ECM-CAP-CE-000218 | BV-BSW-105-0000-ECM-WIR-CE-001494 | Inner Wall (P05-26, P05-2), B2, Zone 05 | Zone 05 | Opera House | 5 | B2 | Permanent Works | 554 | 2403609 | 2026-03-04 | Aces | Unibeton Ready Mix | C 50/10 MPa (OPC+40%GGBS) | Wall, Column and Retaining Wall | 10 |  |  | Permanent | [7 empty] | 22 | 260 | [6 empty] | 2026-03-07 | [9 empty] | 2026-03-11 | WIR-CE-001534-1494 | RH.MCR26003309@7 | 48.9 | 49.6 | 47.8 |  |  |  | 48.76667 | [11 empty] | 2026-04-01 | WIR-CE-001534-1494 | RH.MCR26003309@28 | 58 | 58.9 | 58.7 |  |  |  | 58.53333
5569 | BV-BSW-105-0000-ECM-CAP-CE-000279 | BV-BSW-105-0000-ECM-WIR-CE-001534 | Retaining wall, Pour strip area, B2, Zone 05 | Zone 05 | Opera House | 5 | B2 | Permanent Works | 295 | 2403612 | 2026-03-04 | Aces | Unibeton Ready Mix | C 50/10 MPa (OPC+40%GGBS) | Wall, Column and Retaining Wall | 5 |  |  | Permanent | [7 empty] | 22.5 | 245 | [6 empty] | 2026-03-07 | [9 empty] | 2026-03-11 | [20 empty] | 2026-04-01
5570 | BV-BSW-105-0000-ECM-CAP-CE-000319 | BV-BSW-105-0000-ECM-WIR-CE-001485 | Pour Strip Zone 04 & 05 | Zone 04 & 05 | Opera House | 4 | B2 | Permanent Works | 554 | 2403639 | 2026-03-05 | Aces | Unibeton Ready Mix | C-40 (SRC+60% GGBFS) (200±40mm Slump) | Foundation | 12 |  | 6 | Permanent | [7 empty] | 19 | 240 | [6 empty] | 2026-03-08 | [9 empty] | 2026-03-12 | WIR-CE-001485 | RH.MCR26003482@7 | 38.9 | 38.1 | 39.4 |  |  |  | 38.8 | [11 empty] | 2026-04-02 | WIR-CE-001485 | RH.MCR26003482@28 | 48.1 | 49.5 | 48.3 |  |  |  | 48.63333
5571 | BV-BSW-105-0000-ECM-CAP-CE-000319 | BV-BSW-105-0000-ECM-WIR-CE-001485 | Pour Strip Zone 04 & 05 | Zone 04 & 05 | Opera House | 4 | B2 | Permanent Works | 295 | 2403646 | 2026-03-05 | Aces | Unibeton Ready Mix | C-40 (SRC+60% GGBFS) (200±40mm Slump) | Foundation | 8 |  |  | Permanent | [7 empty] | 21 | 220 | [6 empty] | 2026-03-08 | [9 empty] | 2026-03-12 | [20 empty] | 2026-04-02
5572 | BV-BSW-105-0000-ECM-CAP-CE-000319 | BV-BSW-105-0000-ECM-WIR-CE-001485 | Pour Strip Zone 04 & 05 | Zone 04 & 05 | Opera House | 4 | B2 | Permanent Works | 403 | 2403650 | 2026-03-05 | Aces | Unibeton Ready Mix | C-40 (SRC+60% GGBFS) (200±40mm Slump) | Foundation | 9 |  |  | Permanent | [7 empty] | 21 | 225 | [6 empty] | 2026-03-08 | [9 empty] | 2026-03-12 | [20 empty] | 2026-04-02
5573 | BV-BSW-105-0000-ECM-CAP-CE-000319 | BV-BSW-105-0000-ECM-WIR-CE-001485 | Pour Strip Zone 04 & 05 | Zone 04 & 05 | Opera House | 4 | B2 | Permanent Works | 557 | 2403653 | 2026-03-05 | Aces | Unibeton Ready Mix | C-40 (SRC+60% GGBFS) (200±40mm Slump) | Foundation | 12 |  |  | Permanent | [7 empty] | 20 | 230 | [6 empty] | 2026-03-08 | [9 empty] | 2026-03-12 | [20 empty] | 2026-04-02
5574 | BV-BSW-105-0000-ECM-CAP-CE-000319 | BV-BSW-105-0000-ECM-WIR-CE-001485 | Pour Strip Zone 04 & 05 | Zone 04 & 05 | Opera House | 4 | B2 | Permanent Works | 407 | 2403654 | 2026-03-05 | Aces | Unibeton Ready Mix | C-40 (SRC+60% GGBFS) (200±40mm Slump) | Foundation | 9 |  |  | Permanent | [7 empty] | 21.5 | 235 | [6 empty] | 2026-03-08 | [9 empty] | 2026-03-12 | [20 empty] | 2026-04-02
5575 | BV-BSW-105-0000-ECM-CAP-CE-000319 | BV-BSW-105-0000-ECM-WIR-CE-001485 | Pour Strip Zone 04 & 05 | Zone 04 & 05 | Opera House | 4 | B2 | Permanent Works | 393 | 2403656 | 2026-03-05 | Aces | Unibeton Ready Mix | C-40 (SRC+60% GGBFS) (200±40mm Slump) | Foundation | 8 |  |  | Permanent | [7 empty] | 22 | 240 | [6 empty] | 2026-03-08 | [9 empty] | 2026-03-12 | [20 empty] | 2026-04-02
5576 | BV-BSW-105-0000-ECM-CAP-CE-000324 | BV-BSW-105-0000-ECM-WIR-CE-001522 | Inner Wall, P8-19, B1, Zone 08 | Zone 08 | Opera House | 8 | B1 | Permanent Works | 302 | 2407872 | 2026-03-06 | Aces | Unibeton Ready Mix | C 50/10 MPa (OPC+40%GGBS) | Wall, Column and Retaining Wall | 6 |  | 6 | Permanent | [7 empty] | 22.5 | 240 | [6 empty] | 2026-03-09 | [9 empty] | 2026-03-13 | WIR-CE-001522-1577-1483 | RH.MCR26003481@7 | 47.7 | 46.9 | 47 |  |  |  | 47.2 | [11 empty] | 2026-04-03 | WIR-CE-001522-1577-1483 | RH.MCR26003481@28 | 60.1 | 58.3 | 59.5 |  |  |  | 59.3
5577 | BV-BSW-105-0000-ECM-CAP-CE-000324/337 | BV-BSW-105-0000-ECM-WIR-CE-001522/1577 | Inner Wall, P8-19, B1, Zone 08 01 No Column (CDC06), B2, Zone 01 | Zone 08 | Opera House | 8 | B1 | Permanent Works | 557 | 2407887 | 2026-03-06 | Aces | Unibeton Ready Mix | C 50/10 MPa (OPC+40%GGBS) | Wall, Column and Retaining Wall | 12 |  |  | Permanent | [7 empty] | 22.5 | 230 | [6 empty] | 2026-03-09 | [9 empty] | 2026-03-13 | [20 empty] | 2026-04-03
5578 | BV-BSW-105-0000-ECM-CAP-CE-000316/229 | BV-BSW-105-0000-ECM-WIR-CE-001483 | 03 Inner Walls (P04-2, P04-26, P04-27) Zone 04, B2 | Zone 04 | Opera House | 4 | B2 | Permanent Works | 551 | 2403671 | 2026-03-06 | Aces | Unibeton Ready Mix | C 50/10 MPa (OPC+40%GGBS) | Wall, Column and Retaining Wall | 7 |  |  | Permanent | [7 empty] | 21 | 260 | [6 empty] | 2026-03-09 | [9 empty] | 2026-03-13 | [20 empty] | 2026-04-03
5579 | BV-BSW-105-0000-ECM-CAP-CE-000329 | BV-BSW-105-0000-ECM-WIR-CE-001540 | Pour Strip Zone 09 & 11 | Zone 09 & 11 | Opera House | 11 | B2 | Permanent Works | 234 | 506169 | 2026-03-06 | Aces | UBCC Ready Mix | C 50/10 MPa (OPC+40%GGBS) | Foundation | 12 |  |  | Permanent | [7 empty] | 24 | 230 | [6 empty] | 2026-03-09 | [9 empty] | 2026-03-13 | WIR-CE-001540 | RH.MCR26003483@7 | 48.3 | 49 | 47.1 |  |  |  | 48.13333 | [11 empty] | 2026-04-03 | WIR-CE-001540 | RH.MCR26003483@28 | 61.2 | 59.2 | 59 |  |  |  | 59.8
5580 | BV-BSW-105-0000-ECM-CAP-CE-000329 | BV-BSW-105-0000-ECM-WIR-CE-001540 | Pour Strip Zone 09 & 11 | Zone 09 & 11 | Opera House | 11 | B2 | Permanent Works | 237 | 506170 | 2026-03-06 | Aces | UBCC Ready Mix | C 50/10 MPa (OPC+40%GGBS) | Foundation | 11 |  | 6 | Permanent | [7 empty] | 22 | 250 | [6 empty] | 2026-03-09 | [9 empty] | 2026-03-13 | [20 empty] | 2026-04-03
5581 | BV-BSW-105-0000-ECM-CAP-CE-000329 | BV-BSW-105-0000-ECM-WIR-CE-001540 | Pour Strip Zone 09 & 11 | Zone 09 & 11 | Opera House | 11 | B2 | Permanent Works | 224 | 506171 | 2026-03-06 | Aces | UBCC Ready Mix | C 50/10 MPa (OPC+40%GGBS) | Foundation | 11 |  |  | Permanent | [7 empty] | 22.5 | 260 | [6 empty] | 2026-03-09 | [9 empty] | 2026-03-13 | [20 empty] | 2026-04-03
5582 | BV-BSW-105-0000-ECM-CAP-CE-000329 | BV-BSW-105-0000-ECM-WIR-CE-001540 | Pour Strip Zone 09 & 11 | Zone 09 & 11 | Opera House | 11 | B2 | Permanent Works | 197 | 506173 | 2026-03-06 | Aces | UBCC Ready Mix | C 50/10 MPa (OPC+40%GGBS) | Foundation | 11 |  |  | Permanent | [7 empty] | 23.5 | 235 | [6 empty] | 2026-03-09 | [9 empty] | 2026-03-13 | [20 empty] | 2026-04-03
5583 | BV-BSW-105-0000-ECM-CAP-CE-000321 | BV-BSW-105-0000-ECM-WIR-CE-001548 | Inner Wall P3-04, Zone 03, B1 | Zone 03 | Opera House | 3 | B1 | Permanent Works | 274 | 2403703 | 2026-03-07 | Aces | Unibeton Ready Mix | C 50/10 MPa (OPC+40%GGBS) | Wall, Column and Retaining Wall | 8 |  | 6 | Permanent | [7 empty] | 23.5 | 240 | [6 empty] | 2026-03-10 | [9 empty] | 2026-03-14 | WIR-CE-001548-1528-1550 | RH.MCR26003578@7 | 46.8 | 47.3 | 47.1 |  |  |  | 47.06667 | [11 empty] | 2026-04-04 | WIR-CE-001548-1528-1550 | RH.MCR26003578@28 | 58.8 | 58 | 58 |  |  |  | 58.26667
5584 | BV-BSW-105-0000-ECM-CAP-CE-000321 | BV-BSW-105-0000-ECM-WIR-CE-001548 | Inner Wall P3-04, Zone 03, B1 | Zone 03 | Opera House | 3 | B1 | Permanent Works | 303 | 2407921 | 2026-03-07 | Aces | Unibeton Ready Mix | C 50/10 MPa (OPC+40%GGBS) | Wall, Column and Retaining Wall | 8 |  |  | Permanent | [7 empty] | 21.5 | 260 | [6 empty] | 2026-03-10 | [9 empty] | 2026-03-14 | [20 empty] | 2026-04-04
5585 | BV-BSW-105-0000-ECM-CAP-CE-000321 | BV-BSW-105-0000-ECM-WIR-CE-001548 | Inner Wall P3-04, Zone 03, B1 | Zone 03 | Opera House | 3 | B1 | Permanent Works | 302 | 2407922 | 2026-03-07 | Aces | Unibeton Ready Mix | C 50/10 MPa (OPC+40%GGBS) | Wall, Column and Retaining Wall | 8 |  |  | Permanent | [7 empty] | 22 | 245 | [6 empty] | 2026-03-10 | [9 empty] | 2026-03-14 | [20 empty] | 2026-04-04
5586 | BV-BSW-105-0000-ECM-CAP-CE-000321 | BV-BSW-105-0000-ECM-WIR-CE-001548 | Inner Wall P3-04, Zone 03, B1 | Zone 03 | Opera House | 3 | B1 | Permanent Works | 274 | 2403711 | 2026-03-07 | Aces | Unibeton Ready Mix | C 50/10 MPa (OPC+40%GGBS) | Wall, Column and Retaining Wall | 8 |  |  | Permanent | [7 empty] | 23.5 | 250 | [6 empty] | 2026-03-10 | [9 empty] | 2026-03-14 | [20 empty] | 2026-04-04
5587 | BV-BSW-105-0000-ECM-CAP-CE-000261 | BV-BSW-105-0000-ECM-WIR-CE-001528 | Retaining Wall BH.X17 to BH.X18, Zone 07, B2 | Zone 07 | Opera House | 7 | B2 | Permanent Works | 273 | 2407927 | 2026-03-07 | Aces | Unibeton Ready Mix | C 50/10 MPa (OPC+40%GGBS) | Wall, Column and Retaining Wall | 8 |  |  | Permanent | [7 empty] | 23.5 | 230 | [6 empty] | 2026-03-10 | [9 empty] | 2026-03-14 | [20 empty] | 2026-04-04
5588 | BV-BSW-105-0000-ECM-CAP-CE-000261 | BV-BSW-105-0000-ECM-WIR-CE-001528 | Retaining Wall BH.X17 to BH.X18, Zone 07, B2 | Zone 07 | Opera House | 7 | B2 | Permanent Works | 393 | 2407928 | 2026-03-07 | Aces | Unibeton Ready Mix | C 50/10 MPa (OPC+40%GGBS) | Wall, Column and Retaining Wall | 10 |  |  | Permanent | [7 empty] | 22 | 250 | [6 empty] | 2026-03-10 | [9 empty] | 2026-03-14 | [20 empty] | 2026-04-04
5589 | BV-BSW-105-0000-ECM-CAP-CE-000261/233 | BV-BSW-105-0000-ECM-WIR-CE-001528/1550 | 01 Column C03,Zone 03, B1 Retaining Wall BH.X17 to BH.X18, Zone 07, B2 | Zone 07 | Opera House | 7 | B2 | Permanent Works | 403 | 2407933 | 2026-03-07 | Aces | Unibeton Ready Mix | C 50/10 MPa (OPC+40%GGBS) | Wall, Column and Retaining Wall | 8 |  |  | Permanent | [7 empty] | 21 | 235 | [6 empty] | 2026-03-10 | [9 empty] | 2026-03-14 | [20 empty] | 2026-04-04
5590 | BV-BSW-105-0000-ECM-CAP-CE-000218 | BV-BSW-105-0000-ECM-WIR-CE-001562 | Inner wall P05-02, second casting, Zone 05, B2 | Zone 05 | Opera House | 5 | B2 | Permanent Works | 273 | 2407941 | 2026-03-08 | Aces | Unibeton Ready Mix | C 50/10 MPa (OPC+40%GGBS) | Wall, Column and Retaining Wall | 8 |  | 6 | Permanent | [7 empty] | 24.5 | 230 | [6 empty] | 2026-03-11 | [9 empty] | 2026-03-15 | WIR-CE-001562-1567 | RH.MCR26003579@7 | 45.8 | 47.3 | 47.7 |  |  |  | 46.93333 | [11 empty] | 2026-04-05 | WIR-CE-001562-1567 | RH.MCR26003579@285 | 58.5 | 59.9 | 60.1 |  |  |  | 59.5
5591 | BV-BSW-105-0000-ECM-CAP-CE-000218 | BV-BSW-105-0000-ECM-WIR-CE-001562 | Inner wall P05-02, second casting, Zone 05, B2 | Zone 05 | Opera House | 5 | B2 | Permanent Works | 403 | 2403733 | 2026-03-08 | Aces | Unibeton Ready Mix | C 50/10 MPa (OPC+40%GGBS) | Wall, Column and Retaining Wall | 10 |  |  | Permanent | [7 empty] | 23 | 245 | [6 empty] | 2026-03-11 | [9 empty] | 2026-03-15 | [20 empty] | 2026-04-05
5592 | BV-BSW-105-0000-ECM-CAP-CE-000339 | BV-BSW-105-0000-ECM-WIR-CE-001567 | Inner wall P05-01, Zone 05, B2 | Zone 05 | Opera House | 5 | B2 | Permanent Works | 551 | 2403738 | 2026-03-08 | Aces | Unibeton Ready Mix | C 50/10 MPa (OPC+40%GGBS) | Wall, Column and Retaining Wall | 10 |  |  | Permanent | [7 empty] | 21.5 | 260 | [6 empty] | 2026-03-11 | [9 empty] | 2026-03-15 | [20 empty] | 2026-04-05
5593 | BV-BSW-105-0000-ECM-CAP-CE-000339 | BV-BSW-105-0000-ECM-WIR-CE-001567 | Inner wall P05-01, Zone 05, B2 | Zone 05 | Opera House | 5 | B2 | Permanent Works | 437 | 2407946 | 2026-03-08 | Aces | Unibeton Ready Mix | C 50/10 MPa (OPC+40%GGBS) | Wall, Column and Retaining Wall | 6 |  |  | Permanent | [7 empty] | 22.5 | 240 | [6 empty] | 2026-03-11 | [9 empty] | 2026-03-15 | [20 empty] | 2026-04-05
5594 | BV-BSW-105-0000-ECM-CAP-CE-000303 | BV-BSW-105-0000-ECM-WIR-CE-001499/1601 | Inner Wall, P01-13A, P01-14, P01-45, P01-46, P01-50A, Zone 01, B2 | Zone 01 | Opera House | 1 | B2 | Permanent Works | 437 | 2407970 | 2026-03-08 | Aces | Unibeton Ready Mix | C 50/10 MPa (OPC+40%GGBS) | Wall, Column and Retaining Wall | 10 |  |  | Permanent | [7 empty] | 23 | 250 | [6 empty] | 2026-03-11 | [9 empty] | 2026-03-15 | WIR-001499-1596-1569-1601-1560 | RH.MCR26003574@7 | 45.4 | 46.9 | 48.3 |  |  |  | 46.86667 | [11 empty] | 2026-04-05 | WIR-001499-1596-1569-1601-1560 | RH.MCR26003574@28 | 58.4 | 59.5 | 58 |  |  |  | 58.63333
5595 | BV-BSW-105-0000-ECM-CAP-CE-000303 | BV-BSW-105-0000-ECM-WIR-CE-001499/1601 | Inner Wall, P01-13A, P01-14, P01-45, P01-46, P01-50A, Zone 01, B2 | Zone 01 | Opera House | 1 | B2 | Permanent Works | 558 | 2407971 | 2026-03-08 | Aces | Unibeton Ready Mix | C 50/10 MPa (OPC+40%GGBS) | Wall, Column and Retaining Wall | 12 |  | 6 | Permanent | [7 empty] | 23.5 | 260 | [6 empty] | 2026-03-11 | [9 empty] | 2026-03-15 | [20 empty] | 2026-04-05
5596 | BV-BSW-105-0000-ECM-CAP-CE-000303 | BV-BSW-105-0000-ECM-WIR-CE-001499/1601 | Inner Wall, P01-13A, P01-14, P01-45, P01-46, P01-50A, Zone 01, B2 | Zone 01 | Opera House | 1 | B2 | Permanent Works | 554 | 2403759 | 2026-03-08 | Aces | Unibeton Ready Mix | C 50/10 MPa (OPC+40%GGBS) | Wall, Column and Retaining Wall | 12 |  |  | Permanent | [7 empty] | 21 | 230 | [6 empty] | 2026-03-11 | [9 empty] | 2026-03-15 | [20 empty] | 2026-04-05
5597 | BV-BSW-105-0000-ECM-CAP-CE-000303 | BV-BSW-105-0000-ECM-WIR-CE-001499/1601 | Inner Wall, P01-13A, P01-14, P01-45, P01-46, P01-50A, Zone 01, B2 | Zone 01 | Opera House | 1 | B2 | Permanent Works | 551 | 2407974 | 2026-03-08 | Aces | Unibeton Ready Mix | C 50/10 MPa (OPC+40%GGBS) | Wall, Column and Retaining Wall | 12 |  |  | Permanent | [7 empty] | 22.5 | 250 | [6 empty] | 2026-03-11 | [9 empty] | 2026-03-15 | [20 empty] | 2026-04-05
5598 | BV-BSW-105-0000-ECM-CAP-CE-000303 | BV-BSW-105-0000-ECM-WIR-CE-001499/1601 | Inner Wall, P01-13A, P01-14, P01-45, P01-46, P01-50A, Zone 01, B2 | Zone 01 | Opera House | 1 | B2 | Permanent Works | 273 | 2407977 | 2026-03-08 | Aces | Unibeton Ready Mix | C 50/10 MPa (OPC+40%GGBS) | Foundation | 8 |  |  | Permanent | [7 empty] | 24 | 255 | [6 empty] | 2026-03-11 | [9 empty] | 2026-03-15 | [20 empty] | 2026-04-05
5599 | BV-BSW-105-0000-ECM-CAP-CE-000345/229 | BV-BSW-105-0000-ECM-WIR-CE-001596 | Inner Wall, P04-2, P01-25, Zone 04, B2. | Zone 04 | Opera House | 4 | B2 | Permanent Works | 303 | 2403766 | 2026-03-08 | Aces | Unibeton Ready Mix | C 50/10 MPa (OPC+40%GGBS) | Foundation | 8 |  |  | Permanent | [7 empty] | 23 | 240 | [6 empty] | 2026-03-11 | [9 empty] | 2026-03-15 | [20 empty] | 2026-04-05
5600 | BV-BSW-105-0000-ECM-CAP-CE-000221 | BV-BSW-105-0000-ECM-WIR-CE-001569 | Pour strip remaining area between area Zone 08 & 11, | Zone 11 | Opera House | 11 | B2 | Permanent Works | 554 | 2403771 | 2026-03-08 | Aces | Unibeton Ready Mix | C 50/10 MPa (OPC+40%GGBS) | Foundation | 12 |  |  | Permanent | [7 empty] | 23.5 | 260 | [6 empty] | 2026-03-11 | [9 empty] | 2026-03-15 | [20 empty] | 2026-04-05
5601 | BV-BSW-105-0000-ECM-CAP-CE-000272 | BV-BSW-105-0000-ECM-WIR-CE-001560 | Inner Wall,P10-37, P10-40, P10-44, P10-45, Zone 10, B2. | Zone 10 | Opera House | 10 | B2 | Permanent Works | 295 | 2403772 | 2026-03-08 | Aces | Unibeton Ready Mix | C 50/10 MPa (OPC+40%GGBS) | Wall, Column and Retaining Wall | 8 |  |  | Permanent | [7 empty] | 23 | 250 | [6 empty] | 2026-03-11 | [9 empty] | 2026-03-15 | [20 empty] | 2026-04-05
5602 | BV-BSW-105-0000-ECM-CAP-CE-000272 | BV-BSW-105-0000-ECM-WIR-CE-001560 | Inner Wall,P10-37, P10-40, P10-44, P10-45, Zone 10, B2. | Zone 10 | Opera House | 10 | B2 | Permanent Works | 287 | 2403776 | 2026-03-08 | Aces | Unibeton Ready Mix | C 50/10 MPa (OPC+40%GGBS) | Wall, Column and Retaining Wall | 7 |  |  | Permanent | [7 empty] | 22.5 | 260 | [6 empty] | 2026-03-11 | [9 empty] | 2026-03-15 | [20 empty] | 2026-04-05
5603 | BV-BSW-105-0000-ECM-CAP-CE-000266 | BV-BSW-105-0000-ECM-WIR-CE-001563 | Inner Wall,P01-62, P01-63, P01-64, P01-05, P01-06, P01-07, Zone 01, B2. | Zone 01 | Opera House | 1 | B2 | Permanent Works | 274 | 2407943 | 2026-03-08 | Aces | Unibeton Ready Mix | C 50/10 MPa (OPC+40%GGBS) | Wall, Column and Retaining Wall | 8 |  | 6 | Permanent | [7 empty] | 23 | 250 | [6 empty] | 2026-03-11 | [9 empty] | 2026-03-15 | WIR-CE-001563 | RH.MCR26003577@7 | 46.6 | 48.4 | 47.3 |  |  |  | 47.43333 | [11 empty] | 2026-04-05 | WIR-CE-001563 | RH.MCR26003577@28 | 61.4 | 58.8 | 60.4 |  |  |  | 60.2
5604 | BV-BSW-105-0000-ECM-CAP-CE-000266 | BV-BSW-105-0000-ECM-WIR-CE-001563 | Inner Wall,P01-62, P01-63, P01-64, P01-05, P01-06, P01-07, Zone 01, B2. | Zone 01 | Opera House | 1 | B2 | Permanent Works | 393 | 2403734 | 2026-03-08 | Aces | Unibeton Ready Mix | C 50/10 MPa (OPC+40%GGBS) | Wall, Column and Retaining Wall | 10 |  |  | Permanent | [7 empty] | 22.5 | 260 | [6 empty] | 2026-03-11 | [9 empty] | 2026-03-15 | [20 empty] | 2026-04-05
5605 | BV-BSW-105-0000-ECM-CAP-CE-000266 | BV-BSW-105-0000-ECM-WIR-CE-001563 | Inner Wall,P01-62, P01-63, P01-64, P01-05, P01-06, P01-07, Zone 01, B2. | Zone 01 | Opera House | 1 | B2 | Permanent Works | 302 | 2403737 | 2026-03-08 | Aces | Unibeton Ready Mix | C 50/10 MPa (OPC+40%GGBS) | Wall, Column and Retaining Wall | 8 |  |  | Permanent | [7 empty] | 21.85 | 235 | [6 empty] | 2026-03-11 | [9 empty] | 2026-03-15 | [20 empty] | 2026-04-05
5606 | BV-BSW-105-0000-ECM-CAP-CE-000266 | BV-BSW-105-0000-ECM-WIR-CE-001563 | Inner Wall,P01-62, P01-63, P01-64, P01-05, P01-06, P01-07, Zone 01, B2. | Zone 01 | Opera House | 1 | B2 | Permanent Works | 557 | 2403739 | 2026-03-08 | Aces | Unibeton Ready Mix | C 50/10 MPa (OPC+40%GGBS) | Wall, Column and Retaining Wall | 12 |  |  | Permanent | [7 empty] | 23 | 230 | [6 empty] | 2026-03-11 | [9 empty] | 2026-03-15 | [20 empty] | 2026-04-05
5607 | BV-BSW-105-0000-ECM-CAP-CE-000266 | BV-BSW-105-0000-ECM-WIR-CE-001563 | Inner Wall,P01-62, P01-63, P01-64, P01-05, P01-06, P01-07, Zone 01, B2. | Zone 01 | Opera House | 1 | B2 | Permanent Works | 302 | 2403742 | 2026-03-08 | Aces | Unibeton Ready Mix | C 50/10 MPa (OPC+40%GGBS) | Wall, Column and Retaining Wall | 8 |  |  | Permanent | [7 empty] | 23.5 | 240 | [6 empty] | 2026-03-11 | [9 empty] | 2026-03-15 | [20 empty] | 2026-04-05
5608 | BV-BSW-105-0000-ECM-CAP-CE-000266 | BV-BSW-105-0000-ECM-WIR-CE-001563 | Inner Wall,P01-62, P01-63, P01-64, P01-05, P01-06, P01-07, Zone 01, B2. | Zone 01 | Opera House | 1 | B2 | Permanent Works | 403 | 2407962 | 2026-03-08 | Aces | Unibeton Ready Mix | C 50/10 MPa (OPC+40%GGBS) | Wall, Column and Retaining Wall | 10 |  |  | Permanent | [7 empty] | 24.5 | 250 | [6 empty] | 2026-03-11 | [9 empty] | 2026-03-15 | [20 empty] | 2026-04-05
5609 | BV-BSW-105-0000-ECM-CAP-CE-000266 | BV-BSW-105-0000-ECM-WIR-CE-001563 | Inner Wall,P01-62, P01-63, P01-64, P01-05, P01-06, P01-07, Zone 01, B2. | Zone 01 | Opera House | 1 | B2 | Permanent Works | 415 | 2407969 | 2026-03-08 | Aces | Unibeton Ready Mix | C 50/10 MPa (OPC+40%GGBS) | Wall, Column and Retaining Wall | 10 |  |  | Permanent | [7 empty] | 25 | 240 | [6 empty] | 2026-03-11 | [9 empty] | 2026-03-15 | [20 empty] | 2026-04-05
5610 | BV-BSW-105-0000-ECM-CAP-CE-000266 | BV-BSW-105-0000-ECM-WIR-CE-001563 | Inner Wall,P01-62, P01-63, P01-64, P01-05, P01-06, P01-07, Zone 01, B2. | Zone 01 | Opera House | 1 | B2 | Permanent Works | 393 | 2403755 | 2026-03-08 | Aces | Unibeton Ready Mix | C 50/10 MPa (OPC+40%GGBS) | Wall, Column and Retaining Wall | 9 |  |  | Permanent | [7 empty] | 24.5 | 230 | [6 empty] | 2026-03-11 | [9 empty] | 2026-03-15 | [20 empty] | 2026-04-05
5611 | BV-BSW-105-0000-ECM-CAP-CE-000320 | BV-BSW-105-0000-ECM-WIR-CE-001579 | Inner Wall,P3-11, Zone 03, B1. | Zone 03 | Opera House | 3 | B1 | Permanent Works | 287 | 2407976 | 2026-03-08 | Aces | Unibeton Ready Mix | C 50/10 MPa (OPC+40%GGBS) | Wall, Column and Retaining Wall | 8 |  | 6 | Permanent | [7 empty] | 25 | 220 | [6 empty] | 2026-03-11 | [9 empty] | 2026-03-15 | WIR-CE-001579 | RH.MCR26003575@7 | 48.1 | 46.4 | 47.4 |  |  |  | 47.3 | [11 empty] | 2026-04-05 | WIR-CE-001579 | RH.MCR26003575@28 | 58 | 60.7 | 60.1 |  |  |  | 59.6
5612 | BV-BSW-105-0000-ECM-CAP-CE-000320 | BV-BSW-105-0000-ECM-WIR-CE-001579 | Inner Wall,P3-11, Zone 03, B1. | Zone 03 | Opera House | 3 | B1 | Permanent Works | 274 | 2407978 | 2026-03-08 | Aces | Unibeton Ready Mix | C 50/10 MPa (OPC+40%GGBS) | Wall, Column and Retaining Wall | 8 |  |  | Permanent | [7 empty] | 24 | 230 | [6 empty] | 2026-03-11 | [9 empty] | 2026-03-15 | [20 empty] | 2026-04-05
5613 | BV-BSW-105-0000-ECM-CAP-CE-000320 | BV-BSW-105-0000-ECM-WIR-CE-001579 | Inner Wall,P3-11, Zone 03, B1. | Zone 03 | Opera House | 3 | B1 | Permanent Works | 437 | 2407981 | 2026-03-08 | Aces | Unibeton Ready Mix | C 50/10 MPa (OPC+40%GGBS) | Wall, Column and Retaining Wall | 10 |  |  | Permanent | [7 empty] | 24.5 | 250 | [6 empty] | 2026-03-11 | [9 empty] | 2026-03-15 | [20 empty] | 2026-04-05
5614 | BV-BSW-105-0000-ECM-CAP-CE-000343/341 | BV-BSW-105-0000-ECM-WIR-CE-001581/1625 | 05 Nos of columns FC20, FC19, FC23, FC24, FC25, Zone 06, B1 | Zone 06 | Opera House | 6 | B1 | Permanent Works | 273 | 2408000 | 2026-03-09 | Aces | Unibeton Ready Mix | C 50/10 MPa (OPC+40%GGBS) | Wall, Column and Retaining Wall | 8 |  | 6 | Permanent | [7 empty] | 23 | 240 | [6 empty] | 2026-03-12 | [9 empty] | 2026-03-16 | WIR-CE-001581-1625 | RH.MCR26003747@7 | 47.3 | 48.2 | 48.9 |  |  |  | 48.13333 | [11 empty] | 2026-04-06 | WIR-CE-001581-1625 | RH.MCR26003747@28 | 58.4 | 57.3 | 58.8 |  |  |  | 58.16667
5615 | - | - | Behind the Retaining Wall, Zone 06 | Zone 06 | Opera House | 6 | B2 | Permanent Works | 415 | 2403743 | 2026-03-08 | Aces | Unibeton Ready Mix | C-10/20 (SRC) - Blinding | Blinding | 9 |  |  | Temporary | [7 empty] | 19.5 | 210 | [6 empty] | 2026-03-11 | [9 empty] | 2026-03-15 | [20 empty] | 2026-04-05
5616 | - | - | Behind the Retaining Wall, Zone 06 | Zone 06 | Opera House | 6 | B2 | Permanent Works | 407 | 2407957 | 2026-03-08 | Aces | Unibeton Ready Mix | C-10/20 (SRC) - Blinding | Blinding | 2 |  |  | Temporary | [7 empty] | 22 | 245 | [6 empty] | 2026-03-11 | [9 empty] | 2026-03-15 | [20 empty] | 2026-04-05
5617 | - | - | Behind the Retaining Wall, Zone 06 | Zone 06 | Opera House | 6 | B2 | Permanent Works | 558 | 2403790 | 2026-03-09 | Aces | Unibeton Ready Mix | C-10/20 (SRC) - Blinding | Blinding | 12 |  | 6 | Temporary | [7 empty] | 21.5 | 260 | [6 empty] | 2026-03-12 | [9 empty] | 2026-03-16 | [20 empty] | 2026-04-06
5618 | BV-BSW-105-0000-ECM-CAP-CE-000 | BV-BSW-105-0000-ECM-WIR-CE-001627 | Retaining wall, Zone 04, B1 to L0 | Zone 04 | Opera House | 4 | B1 | Permanent Works | 403 | 2403799 | 2026-03-10 | Aces | Unibeton Ready Mix | C 50/10 MPa (OPC+40%GGBS) | Wall, Column and Retaining Wall | 9 |  |  | Permanent | [7 empty] | 23 | 260 | [6 empty] | 2026-03-13 | [9 empty] | 2026-03-17 | WIR-001627 | RH.MCR26003746@7 | 46 | 47.5 | 48.1 |  |  |  | 47.2 | [11 empty] | 2026-04-07 | WIR-001627 | RH.MCR26003746@28 | 58.5 | 59.5 | 60.3 |  |  |  | 59.43333
5619 | BV-BSW-105-0000-ECM-CAP-CE-000 | BV-BSW-105-0000-ECM-WIR-CE-001627 | Retaining wall, Zone 04, B1 to L0 | Zone 04 | Opera House | 4 | B1 | Permanent Works | 433 | 2341012 | 2026-03-10 | Aces | Unibeton Ready Mix | C 50/10 MPa (OPC+40%GGBS) | Wall, Column and Retaining Wall | 10 |  | 6 | Permanent | [7 empty] | 21.5 | 230 | [6 empty] | 2026-03-13 | [9 empty] | 2026-03-17 | [20 empty] | 2026-04-07
5620 | BV-BSW-105-0000-ECM-CAP-CE-000 | BV-BSW-105-0000-ECM-WIR-CE-001627 | Retaining wall, Zone 04, B1 to L0 | Zone 04 | Opera House | 4 | B1 | Permanent Works | 557 | 2341015 | 2026-03-10 | Aces | Unibeton Ready Mix | C 50/10 MPa (OPC+40%GGBS) | Wall, Column and Retaining Wall | 12 |  |  | Permanent | [7 empty] | 22 | 240 | [6 empty] | 2026-03-13 | [9 empty] | 2026-03-17 | [20 empty] | 2026-04-07
5621 | BV-BSW-105-0000-ECM-CAP-CE-000 | BV-BSW-105-0000-ECM-WIR-CE-001627 | Retaining wall, Zone 04, B1 to L0 | Zone 04 | Opera House | 4 | B1 | Permanent Works | 273 | 2341019 | 2026-03-10 | Aces | Unibeton Ready Mix | C 50/10 MPa (OPC+40%GGBS) | Wall, Column and Retaining Wall | 8 |  |  | Permanent | [7 empty] | 22.5 | 260 | [6 empty] | 2026-03-13 | [9 empty] | 2026-03-17 | [20 empty] | 2026-04-07
5622 | BV-BSW-105-0000-ECM-CAP-CE-000 | BV-BSW-105-0000-ECM-WIR-CE-001627 | Retaining wall, Zone 04, B1 to L0 | Zone 04 | Opera House | 4 | B1 | Permanent Works | 295 | 2341025 | 2026-03-10 | Aces | Unibeton Ready Mix | C 50/10 MPa (OPC+40%GGBS) | Wall, Column and Retaining Wall | 8 |  |  | Permanent | [7 empty] | 24 | 240 | [6 empty] | 2026-03-13 | [9 empty] | 2026-03-17 | [20 empty] | 2026-04-07
5623 | BV-BSW-105-0000-ECM-CAP-CE-000 | BV-BSW-105-0000-ECM-WIR-CE-001627 | Retaining wall, Zone 04, B1 to L0 | Zone 04 | Opera House | 4 | B1 | Permanent Works | 437 | 2403829 | 2026-03-10 | Aces | Unibeton Ready Mix | C 50/10 MPa (OPC+40%GGBS) | Wall, Column and Retaining Wall | 10 |  |  | Permanent | [7 empty] | 21 | 250 | [6 empty] | 2026-03-13 | [9 empty] | 2026-03-17 | [20 empty] | 2026-04-07
5624 | BV-BSW-105-0000-ECM-CAP-CE-000 | BV-BSW-105-0000-ECM-WIR-CE-001627 | Retaining wall, Zone 04, B1 to L0 | Zone 04 | Opera House | 4 | B1 | Permanent Works | 287 | 2341032 | 2026-03-10 | Aces | Unibeton Ready Mix | C 50/10 MPa (OPC+40%GGBS) | Wall, Column and Retaining Wall | 7 |  |  | Permanent | [7 empty] | 22.5 | 230 | [6 empty] | 2026-03-13 | [9 empty] | 2026-03-17 | [20 empty] | 2026-04-07
5625 | BV-BSW-105-0000-ECM-CAP-CE-000342 | BV-BSW-105-0000-ECM-WIR-CE-001572 | Slab, Zone 08D, B1 | Zone 08 | Opera House | 8 | B1 | Permanent Works | 557 | 2403801 | 2026-03-10 | Aces | Unibeton Ready Mix | C 50/10 MPa (OPC+40%GGBS) | Wall, Column and Retaining Wall | 12 |  | 6 | Permanent | [7 empty] | 23 | 260 | [6 empty] | 2026-03-13 | [9 empty] | 2026-03-17 | WIR-CE-001572 | RH.MCR26003749@7 | 48.6 | 4.7 | 46.5 | 48.3 | 48.6 | 47.5 | 40.7 | [11 empty] | 2026-04-07 | WIR-CE-001572 | RH.MCR26003749@28 | 60.5 | 58.9 | 58.2 | 59.9 | 58.4 | 59.74 | 59.27333
5626 | BV-BSW-105-0000-ECM-CAP-CE-000342 | BV-BSW-105-0000-ECM-WIR-CE-001572 | Slab, Zone 08D, B1 | Zone 08 | Opera House | 8 | B1 | Permanent Works | 273 | 2341009 | 2026-03-10 | Aces | Unibeton Ready Mix | C 50/10 MPa (OPC+40%GGBS) | Wall, Column and Retaining Wall | 8 |  |  | Permanent | [7 empty] | 22.5 | 245 | [6 empty] | 2026-03-13 | [9 empty] | 2026-03-17 | [20 empty] | 2026-04-07
5627 | BV-BSW-105-0000-ECM-CAP-CE-000342 | BV-BSW-105-0000-ECM-WIR-CE-001572 | Slab, Zone 08D, B1 | Zone 08 | Opera House | 8 | B1 | Permanent Works | 551 | 2341013 | 2026-03-10 | Aces | Unibeton Ready Mix | C 50/10 MPa (OPC+40%GGBS) | Wall, Column and Retaining Wall | 12 |  |  | Permanent | [7 empty] | 21.5 | 230 | [6 empty] | 2026-03-13 | [9 empty] | 2026-03-17 | [20 empty] | 2026-04-07
5628 | BV-BSW-105-0000-ECM-CAP-CE-000342 | BV-BSW-105-0000-ECM-WIR-CE-001572 | Slab, Zone 08D, B1 | Zone 08 | Opera House | 8 | B1 | Permanent Works | 415 | 2403810 | 2026-03-10 | Aces | Unibeton Ready Mix | C 50/10 MPa (OPC+40%GGBS) | Wall, Column and Retaining Wall | 10 |  |  | Permanent | [7 empty] | 22.5 | 250 | [6 empty] | 2026-03-13 | [9 empty] | 2026-03-17 | [20 empty] | 2026-04-07
5629 | BV-BSW-105-0000-ECM-CAP-CE-000342 | BV-BSW-105-0000-ECM-WIR-CE-001572 | Slab, Zone 08D, B1 | Zone 08 | Opera House | 8 | B1 | Permanent Works | 437 | 2403811 | 2026-03-10 | Aces | Unibeton Ready Mix | C 50/10 MPa (OPC+40%GGBS) | Wall, Column and Retaining Wall | 10 |  | 6 | Permanent | [7 empty] | 22 | 240 | [6 empty] | 2026-03-13 | [9 empty] | 2026-03-17 | [20 empty] | 2026-04-07
5630 | BV-BSW-105-0000-ECM-CAP-CE-000342 | BV-BSW-105-0000-ECM-WIR-CE-001572 | Slab, Zone 08D, B1 | Zone 08 | Opera House | 8 | B1 | Permanent Works | 553 | 2341014 | 2026-03-10 | Aces | Unibeton Ready Mix | C 50/10 MPa (OPC+40%GGBS) | Wall, Column and Retaining Wall | 12 |  |  | Permanent | [7 empty] | 21 | 260 | [6 empty] | 2026-03-13 | [9 empty] | 2026-03-17 | [20 empty] | 2026-04-07
5631 | BV-BSW-105-0000-ECM-CAP-CE-000351/355 | BV-BSW-105-0000-ECM-WIR-CE-001553/1631 | Inner Wall P05-07, P05-13, P05-16, Zone 05, B2 | Zone 05 | Opera House | 5 | B2 | Permanent Works | 233 | 506282 | 2026-03-10 | Aces | UBCC Ready Mix | C 50/10 MPa (OPC+40%GGBS) | Wall, Column and Retaining Wall | 11 |  | 6 | Permanent | [7 empty] | 21.5 | 260 | [6 empty] | 2026-03-13 | [9 empty] | 2026-03-17 | WIR-001553-1631-1625-1611 | RH.MCR26003683@7 | 48.5 | 46.7 | 47.9 |  |  |  | 47.7 | [11 empty] | 2026-04-07 | WIR-001553-1631-1625-1611 | RH.MCR26003683@28 | 58.5 | 59.5 | 60.6 |  |  |  | 59.53333
5632 | BV-BSW-105-0000-ECM-CAP-CE-000351/355 | BV-BSW-105-0000-ECM-WIR-CE-001553/1631 | Inner Wall P05-07, P05-13, P05-16, Zone 05, B2 | Zone 05 | Opera House | 5 | B2 | Permanent Works | 237 | 506284 | 2026-03-10 | Aces | UBCC Ready Mix | C 50/10 MPa (OPC+40%GGBS) | Wall, Column and Retaining Wall | 10 |  |  | Permanent | [7 empty] | 21.5 | 230 | [6 empty] | 2026-03-13 | [9 empty] | 2026-03-17 | [20 empty] | 2026-04-07
5633 | BV-BSW-105-0000-ECM-CAP-CE-000343/341 | BV-BSW-105-0000-ECM-WIR-CE-001625/1611 | 02 Columns FC21, FC26, Zone 06, B1 | Zone 05 | Opera House | 6 | B1 | Permanent Works | 227 | 506286 | 2026-03-10 | Aces | UBCC Ready Mix | C 50/10 MPa (OPC+40%GGBS) | Wall, Column and Retaining Wall | 5 |  |  | Permanent | [7 empty] | 22.5 | 240 | [6 empty] | 2026-03-13 | [9 empty] | 2026-03-17 | [20 empty] | 2026-04-07
5634 | BV-BSW-105-0000-ECM-CAP-CE-000357 | BV-BSW-105-0000-ECM-WIR-CE-001503 | Pour Stip B/w Zone 04, 01 & 09 | Zone 04, 01 & 09 | Opera House | 1 | B2 | Permanent Works | 393 | 2341063 | 2026-03-10 | Aces | Unibeton Ready Mix | C 50/10 MPa (OPC+40%GGBS) | Wall, Column and Retaining Wall | 10 |  |  | Permanent | [7 empty] | 21 | 220 | [6 empty] | 2026-03-13 | [9 empty] | 2026-03-17 | WIR-001503 | RH.MCR26003682@7 | 38.6 | 37.9 | 39.4 | 37.9 | 39.6 | 38.5 | 38.92222 | [11 empty] | 2026-04-07 | WIR-001503 | RH.MCR26003682@28 | 51.74 | 50.9 | 50.7 | 49.6 | 49.6 | 51.6 | 51.00444
5635 | BV-BSW-105-0000-ECM-CAP-CE-000357 | BV-BSW-105-0000-ECM-WIR-CE-001503 | Pour Stip B/w Zone 04, 01 & 09 | Zone 04, 01 & 09 | Opera House | 1 | B2 | Permanent Works | 433 | 2403860 | 2026-03-10 | Aces | Unibeton Ready Mix | C 50/10 MPa (OPC+40%GGBS) | Wall, Column and Retaining Wall | 10 |  | 6 | Permanent | [7 empty] | 23.5 | 235 | [6 empty] | 2026-03-13 | [9 empty] | 2026-03-17 | [20 empty] | 2026-04-07
5636 | BV-BSW-105-0000-ECM-CAP-CE-000357 | BV-BSW-105-0000-ECM-WIR-CE-001503 | Pour Stip B/w Zone 04, 01 & 09 | Zone 04, 01 & 09 | Opera House | 1 | B2 | Permanent Works | 437 | 2341064 | 2026-03-10 | Aces | Unibeton Ready Mix | C 50/10 MPa (OPC+40%GGBS) | Wall, Column and Retaining Wall | 10 |  |  | Permanent | [7 empty] | 22 | 210 | [6 empty] | 2026-03-13 | [9 empty] | 2026-03-17 | [20 empty] | 2026-04-07
5637 | BV-BSW-105-0000-ECM-CAP-CE-000357 | BV-BSW-105-0000-ECM-WIR-CE-001503 | Pour Stip B/w Zone 04, 01 & 09 | Zone 04, 01 & 09 | Opera House | 1 | B2 | Permanent Works | 273 | 2341065 | 2026-03-10 | Aces | Unibeton Ready Mix | C 50/10 MPa (OPC+40%GGBS) | Wall, Column and Retaining Wall | 8 |  |  | Permanent | [7 empty] | 22 | 225 | [6 empty] | 2026-03-13 | [9 empty] | 2026-03-17 | [20 empty] | 2026-04-07
5638 | BV-BSW-105-0000-ECM-CAP-CE-000357 | BV-BSW-105-0000-ECM-WIR-CE-001503 | Pour Stip B/w Zone 04, 01 & 09 | Zone 04, 01 & 09 | Opera House | 1 | B2 | Permanent Works | 554 | 2341066 | 2026-03-10 | Aces | Unibeton Ready Mix | C 50/10 MPa (OPC+40%GGBS) | Wall, Column and Retaining Wall | 12 |  |  | Permanent | [7 empty] | 21.5 | 240 | [6 empty] | 2026-03-13 | [9 empty] | 2026-03-17 | [20 empty] | 2026-04-07
5639 | BV-BSW-105-0000-ECM-CAP-CE-000357 | BV-BSW-105-0000-ECM-WIR-CE-001503 | Pour Stip B/w Zone 04, 01 & 09 | Zone 04, 01 & 09 | Opera House | 1 | B2 | Permanent Works | 553 | 2403867 | 2026-03-10 | Aces | Unibeton Ready Mix | C 50/10 MPa (OPC+40%GGBS) | Wall, Column and Retaining Wall | 12 |  |  | Permanent | [7 empty] | 23 | 220 | [6 empty] | 2026-03-13 | [9 empty] | 2026-03-17 | [20 empty] | 2026-04-07
5640 | BV-BSW-105-0000-ECM-CAP-CE-000357 | BV-BSW-105-0000-ECM-WIR-CE-001503 | Pour Stip B/w Zone 04, 01 & 09 | Zone 04, 01 & 09 | Opera House | 1 | B2 | Permanent Works | 287 | 2341068 | 2026-03-10 | Aces | Unibeton Ready Mix | C 50/10 MPa (OPC+40%GGBS) | Wall, Column and Retaining Wall | 8 |  |  | Permanent | [7 empty] | 21 | 230 | [6 empty] | 2026-03-13 | [9 empty] | 2026-03-17 | [20 empty] | 2026-04-07
5641 | BV-BSW-105-0000-ECM-CAP-CE-000357 | BV-BSW-105-0000-ECM-WIR-CE-001503 | Pour Stip B/w Zone 04, 01 & 09 | Zone 04, 01 & 09 | Opera House | 1 | B2 | Permanent Works | 274 | 2341069 | 2026-03-10 | Aces | Unibeton Ready Mix | C 50/10 MPa (OPC+40%GGBS) | Wall, Column and Retaining Wall | 8 |  |  | Permanent | [7 empty] | 20.5 | 235 | [6 empty] | 2026-03-13 | [9 empty] | 2026-03-17 | [20 empty] | 2026-04-07
5642 | BV-BSW-105-0000-ECM-CAP-CE-000357 | BV-BSW-105-0000-ECM-WIR-CE-001503 | Pour Stip B/w Zone 04, 01 & 09 | Zone 04, 01 & 09 | Opera House | 1 | B2 | Permanent Works | 393 | 2341070 | 2026-03-10 | Aces | Unibeton Ready Mix | C 50/10 MPa (OPC+40%GGBS) | Wall, Column and Retaining Wall | 10 |  | 6 | Permanent | [7 empty] | 22.5 | 240 | [6 empty] | 2026-03-13 | [9 empty] | 2026-03-17 | [20 empty] | 2026-04-07
5643 | BV-BSW-105-0000-ECM-CAP-CE-000357 | BV-BSW-105-0000-ECM-WIR-CE-001503 | Pour Stip B/w Zone 04, 01 & 09 | Zone 04, 01 & 09 | Opera House | 1 | B2 | Permanent Works | 295 | 2403874 | 2026-03-10 | Aces | Unibeton Ready Mix | C 50/10 MPa (OPC+40%GGBS) | Wall, Column and Retaining Wall | 8 |  |  | Permanent | [7 empty] | 21 | 220 | [6 empty] | 2026-03-13 | [9 empty] | 2026-03-17 |  |  | 38.8 | 40.3 | 39.3 | [15 empty] | 2026-04-07 |  |  | 50.7 | 51.7 | 52.5
5644 | BV-BSW-105-0000-ECM-CAP-CE-000357 | BV-BSW-105-0000-ECM-WIR-CE-001503 | Pour Stip B/w Zone 04, 01 & 09 | Zone 04, 01 & 09 | Opera House | 1 | B2 | Permanent Works | 273 | 2341072 | 2026-03-10 | Aces | Unibeton Ready Mix | C 50/10 MPa (OPC+40%GGBS) | Wall, Column and Retaining Wall | 8 |  |  | Permanent | [7 empty] | 22 | 240 | [6 empty] | 2026-03-13 | [9 empty] | 2026-03-17 | [20 empty] | 2026-04-07
5645 | BV-BSW-105-0000-ECM-CAP-CE-000357 | BV-BSW-105-0000-ECM-WIR-CE-001503 | Pour Stip B/w Zone 04, 01 & 09 | Zone 04, 01 & 09 | Opera House | 1 | B2 | Permanent Works | 415 | 2341073 | 2026-03-10 | Aces | Unibeton Ready Mix | C 50/10 MPa (OPC+40%GGBS) | Wall, Column and Retaining Wall | 10 |  |  | Permanent | [7 empty] | 23 | 220 | [6 empty] | 2026-03-13 | [9 empty] | 2026-03-17 | [20 empty] | 2026-04-07
5646 | BV-BSW-105-0000-ECM-CAP-CE-000357 | BV-BSW-105-0000-ECM-WIR-CE-001503 | Pour Stip B/w Zone 04, 01 & 09 | Zone 04, 01 & 09 | Opera House | 1 | B2 | Permanent Works | 553 | 2341075 | 2026-03-10 | Aces | Unibeton Ready Mix | C 50/10 MPa (OPC+40%GGBS) | Wall, Column and Retaining Wall | 12 |  |  | Permanent | [7 empty] | 21.5 | 225 | [6 empty] | 2026-03-13 | [9 empty] | 2026-03-17 | [20 empty] | 2026-04-07
5647 | BV-BSW-105-0000-ECM-CAP-CE-000357 | BV-BSW-105-0000-ECM-WIR-CE-001503 | Pour Stip B/w Zone 04, 01 & 09 | Zone 04, 01 & 09 | Opera House | 1 | B2 | Permanent Works | 287 | 2341077 | 2026-03-10 | Aces | Unibeton Ready Mix | C 50/10 MPa (OPC+40%GGBS) | Wall, Column and Retaining Wall | 8 |  |  | Permanent | [7 empty] | 21 | 240 | [6 empty] | 2026-03-13 | [9 empty] | 2026-03-17 | [20 empty] | 2026-04-07
5648 | BV-BSW-105-0000-ECM-CAP-CE-000357 | BV-BSW-105-0000-ECM-WIR-CE-001503 | Pour Stip B/w Zone 04, 01 & 09 | Zone 04, 01 & 09 | Opera House | 1 | B2 | Permanent Works | 393 | 2341079 | 2026-03-10 | Aces | Unibeton Ready Mix | C 50/10 MPa (OPC+40%GGBS) | Wall, Column and Retaining Wall | 10 |  | 6 | Permanent | [7 empty] | 22.5 | 215 | [6 empty] | 2026-03-13 | [9 empty] | 2026-03-17 | [20 empty] | 2026-04-07
5649 | BV-BSW-105-0000-ECM-CAP-CE-000357 | BV-BSW-105-0000-ECM-WIR-CE-001503 | Pour Stip B/w Zone 04, 01 & 09 | Zone 04, 01 & 09 | Opera House | 1 | B2 | Permanent Works | 295 | 2403880 | 2026-03-10 | Aces | Unibeton Ready Mix | C 50/10 MPa (OPC+40%GGBS) | Wall, Column and Retaining Wall | 8 |  |  | Permanent | [7 empty] | 20.5 | 220 | [6 empty] | 2026-03-13 | [9 empty] | 2026-03-17 | [20 empty] | 2026-04-07
5650 | BV-BSW-105-0000-ECM-CAP-CE-000357 | BV-BSW-105-0000-ECM-WIR-CE-001503 | Pour Stip B/w Zone 04, 01 & 09 | Zone 04, 01 & 09 | Opera House | 1 | B2 | Permanent Works | 407 | 2341080 | 2026-03-10 | Aces | Unibeton Ready Mix | C 50/10 MPa (OPC+40%GGBS) | Wall, Column and Retaining Wall | 9 |  |  | Permanent | [7 empty] | 25 | 240 | [6 empty] | 2026-03-13 | [9 empty] | 2026-03-17 | [20 empty] | 2026-04-07
5651 | BV-BSW-105-0000-ECM-CAP-CE-000357 | BV-BSW-105-0000-ECM-WIR-CE-001503 | Pour Stip B/w Zone 04, 01 & 09 | Zone 04, 01 & 09 | Opera House | 1 | B2 | Permanent Works | 415 | 2403881 | 2026-03-10 | Aces | Unibeton Ready Mix | C 50/10 MPa (OPC+40%GGBS) | Wall, Column and Retaining Wall | 9 |  |  | Permanent | [7 empty] | 21 | 240 | [6 empty] | 2026-03-13 | [9 empty] | 2026-03-17 | [20 empty] | 2026-04-07
5652 | BV-BSW-105-0000-ECM-CAP-CE-000355 | BV-BSW-105-0000-ECM-WIR-CE-001617 | Slab, Zone 04 & 10, B1 | Zone 04 & 10 | Opera House | 10 | B1 | Permanent Works | 407 | 2341076 | 2026-03-10 | Aces | Unibeton Ready Mix | C 50/10 MPa (OPC+40%GGBS) | Wall, Column and Retaining Wall | 10 |  |  | Permanent | [7 empty] | 20.5 | 260 | [6 empty] | 2026-03-13 | [9 empty] | 2026-03-17 | WIR-CE-001545-1557-1617-1525-1633 | RH.MCR26003681@7 | 46.3 | 47.9 | 48.7 |  |  |  | 47.63333 | [11 empty] | 2026-04-07 | WIR-CE-001545-1557-1617-1525-1633 | RH.MCR26003681@28 | 60.7 | 58.7 | 59.3 |  |  |  | 59.56667
5653 | BV-BSW-105-0000-ECM-CAP-CE-000355 | BV-BSW-105-0000-ECM-WIR-CE-001617 | Slab, Zone 04 & 10, B1 | Zone 04 & 10 | Opera House | 10 | B1 | Permanent Works | 437 | 2403883 | 2026-03-10 | Aces | Unibeton Ready Mix | C 50/10 MPa (OPC+40%GGBS) | Wall, Column and Retaining Wall | 10 |  |  | Permanent | [7 empty] | 21.5 | 245 | [6 empty] | 2026-03-13 | [9 empty] | 2026-03-17 | [20 empty] | 2026-04-07
5654 | BV-BSW-105-0000-ECM-CAP-CE-000355 | BV-BSW-105-0000-ECM-WIR-CE-001617 | Slab, Zone 04 & 10, B1 | Zone 04 & 10 | Opera House | 10 | B1 | Permanent Works | 273 | 2341081 | 2026-03-10 | Aces | Unibeton Ready Mix | C 50/10 MPa (OPC+40%GGBS) | Wall, Column and Retaining Wall | 8 |  |  | Permanent | [7 empty] | 22 | 230 | [6 empty] | 2026-03-13 | [9 empty] | 2026-03-17 | [20 empty] | 2026-04-07
5655 | BV-BSW-105-0000-ECM-CAP-CE-000326/331 | BV-BSW-105-0000-ECM-WIR-CE-001545/1557/1633 | 04 column BC34, BC37, BC40, DC36, Zone 08, B1. 04 Column CC02, CC03, CC04, CC05, Zone 04, B1. | Zone 08 & 01 | Opera House | 8 | B1 | Permanent Works | 553 | 2341082 | 2026-03-10 | Aces | Unibeton Ready Mix | C 50/10 MPa (OPC+40%GGBS) | Wall, Column and Retaining Wall | 12 |  |  | Permanent | [7 empty] | 22 | 240 | [6 empty] | 2026-03-13 | [9 empty] | 2026-03-17 | [20 empty] | 2026-04-07
5656 | BV-BSW-105-0000-ECM-CAP-CE-000321 | BV-BSW-105-0000-ECM-WIR-CE-001525 | Inner Wall P01-36, Zone 01, B1 | Zone 01, B1 | Opera House | 1 | B1 | Permanent Works | 302 | 2403885 | 2026-03-10 | Aces | Unibeton Ready Mix | C 50/10 MPa (OPC+40%GGBS) | Wall, Column and Retaining Wall | 8 |  |  | Permanent | [7 empty] | 23 | 260 | [6 empty] | 2026-03-13 | [9 empty] | 2026-03-17 | [20 empty] | 2026-04-07
5657 | BV-BSW-105-0000-ECM-CAP-CE-000321 | BV-BSW-105-0000-ECM-WIR-CE-001525 | Inner Wall P01-36, Zone 01, B1 | Zone 01, B1 | Opera House | 1 | B1 | Permanent Works | 403 | 2341084 | 2026-03-10 | Aces | Unibeton Ready Mix | C 50/10 MPa (OPC+40%GGBS) | Wall, Column and Retaining Wall | 10 |  |  | Permanent | [7 empty] | 21.5 | 220 | [6 empty] | 2026-03-13 | [9 empty] | 2026-03-17 | [20 empty] | 2026-04-07
5658 | BV-BSW-105-0000-ECM-CAP-CE-000346 | BV-BSW-105-0000-ECM-WIR-CE-001613 | Inner wall (P05-01A), Zone 05, B2 | Zone 05, B2 | Opera House | 5 | B2 | Permanent Works | 437 | 2341101 | 2026-03-11 | Aces | Unibeton Ready Mix | C 50/10 MPa (OPC+40%GGBS) | Wall, Column and Retaining Wall | 10 |  | 6 | Permanent | [7 empty] | 22.5 | 240 | [6 empty] | 2026-03-14 | [9 empty] | 2026-03-18 | WIR-001613 | RH.MCR26003624@7 | 47.5 | 46.9 | 48 |  |  |  | 47.46667 | [11 empty] | 2026-04-08 | WIR-001613 | RH.MCR26003624@28 | 57.6 | 59.9 | 58.8 |  |  |  | 58.76667
5659 | BV-BSW-105-0000-ECM-CAP-CE-000346 | BV-BSW-105-0000-ECM-WIR-CE-001613 | Inner wall (P05-01A), Zone 05, B2 | Zone 05, B2 | Opera House | 5 | B2 | Permanent Works | 403 | 2403904 | 2026-03-11 | Aces | Unibeton Ready Mix | C 50/10 MPa (OPC+40%GGBS) | Wall, Column and Retaining Wall | 10 |  |  | Permanent | [7 empty] | 23 | 255 | [6 empty] | 2026-03-14 | [9 empty] | 2026-03-18 | [20 empty] | 2026-04-08
5660 | BV-BSW-105-0000-ECM-CAP-CE-000346 | BV-BSW-105-0000-ECM-WIR-CE-001613 | Inner wall (P05-01A), Zone 05, B2 | Zone 05, B2 | Opera House | 5 | B2 | Permanent Works | 273 | 2403906 | 2026-03-11 | Aces | Unibeton Ready Mix | C 50/10 MPa (OPC+40%GGBS) | Wall, Column and Retaining Wall | 8 |  |  | Permanent | [7 empty] | 21 | 240 | [6 empty] | 2026-03-14 | [9 empty] | 2026-03-18 | [20 empty] | 2026-04-08
5661 | BV-BSW-105-0000-ECM-CAP-CE-000280/333 | BV-BSW-105-0000-ECM-WIR-CE-001620/1603 | Inner Wall (P01-18A), (P01-66), Zone 01, B2 | Zone 01, B2 | Opera House | 1 | B2 | Permanent Works | 558 | 2403903 | 2026-03-11 | Aces | Unibeton Ready Mix | C 50/10 MPa (OPC+40%GGBS) | Wall, Column and Retaining Wall | 12 |  | 6 | Permanent | [7 empty] | 22.5 | 260 | [6 empty] | 2026-03-14 | [9 empty] | 2026-03-18 | WIR-CE-001613-1620 | RH.MCR26003623@7 | 46.9 | 48.6 | 49.1 |  |  |  | 48.2 | [11 empty] | 2026-04-08 | WIR-CE-001613-1620 | RH.MCR26003623@28 | 58.2 | 57.07 | 58.8 |  |  |  | 58.02333
5662 | BV-BSW-105-0000-ECM-CAP-CE-000280/333 | BV-BSW-105-0000-ECM-WIR-CE-001620/1603 | Inner Wall (P01-18A), (P01-66), Zone 01, B2 | Zone 01, B2 | Opera House | 1 | B2 | Permanent Works | 303 | 2403911 | 2026-03-11 | Aces | Unibeton Ready Mix | C 50/10 MPa (OPC+40%GGBS) | Wall, Column and Retaining Wall | 8 |  |  | Permanent | [7 empty] | 23 | 250 | [6 empty] | 2026-03-14 | [9 empty] | 2026-03-18 | [20 empty] | 2026-04-08
5663 | BV-BSW-105-0000-ECM-CAP-CE-000280/333 | BV-BSW-105-0000-ECM-WIR-CE-001620/1603 | Inner Wall (P01-18A), (P01-66), Zone 01, B2 | Zone 01, B2 | Opera House | 1 | B2 | Permanent Works | 403 | 2403913 | 2026-03-11 | Aces | Unibeton Ready Mix | C 50/10 MPa (OPC+40%GGBS) | Wall, Column and Retaining Wall | 5 |  |  | Permanent | [7 empty] | 21 | 250 | [6 empty] | 2026-03-14 | [9 empty] | 2026-03-18 | [20 empty] | 2026-04-08
5664 | BV-BSW-105-0000-ECM-CAP-CE-000344 | BV-BSW-105-0000-ECM-WIR-CE-001629 | Inner wall (P02-03A) and (P02-02) Part-01, Zone 02, GF | Zone 02, GF | Opera House | 2 | L0 | Permanent Works | 415 | 2403912 | 2026-03-12 | Aces | Unibeton Ready Mix | C 50/10 MPa (OPC+40%GGBS) | Wall, Column and Retaining Wall | 10 |  | 6 | Permanent | [7 empty] | 22 | 260 | [6 empty] | 2026-03-15 | [9 empty] | 2026-03-19 | WIR-CE-001629-1625 | RH.MCR26003625@7 | 47.3 | 49.7 | 47.7 |  |  |  | 48.23333 | [11 empty] | 2026-04-09 | WIR-CE-001629-1625 | RH.MCR26003625@28 | 59.5 | 59.8 | 58.6 |  |  |  | 59.3
5665 | BV-BSW-105-0000-ECM-CAP-CE-000344 | BV-BSW-105-0000-ECM-WIR-CE-001629 | Inner wall (P02-03A) and (P02-02) Part-01, Zone 02, GF | Zone 02, GF | Opera House | 2 | L0 | Permanent Works | 558 | 2341114 | 2026-03-12 | Aces | Unibeton Ready Mix | C 50/10 MPa (OPC+40%GGBS) | Wall, Column and Retaining Wall | 12 |  |  | Permanent | [7 empty] | 22.5 | 250 | [6 empty] | 2026-03-15 | [9 empty] | 2026-03-19 | [20 empty] | 2026-04-09
5666 | BV-BSW-105-0000-ECM-CAP-CE-000344 | BV-BSW-105-0000-ECM-WIR-CE-001629 | Inner wall (P02-03A) and (P02-02) Part-01, Zone 02, GF | Zone 02, GF | Opera House | 2 | L0 | Permanent Works | 393 | 2341119 | 2026-03-12 | Aces | Unibeton Ready Mix | C 50/10 MPa (OPC+40%GGBS) | Wall, Column and Retaining Wall | 10 |  |  | Permanent | [7 empty] | 21 | 240 | [6 empty] | 2026-03-15 | [9 empty] | 2026-03-19 | [20 empty] | 2026-04-09
5667 | BV-BSW-105-0000-ECM-CAP-CE-000344 | BV-BSW-105-0000-ECM-WIR-CE-001629 | Inner wall (P02-03A) and (P02-02) Part-01, Zone 02, GF | Zone 02, GF | Opera House | 2 | L0 | Permanent Works | 303 | 2403926 | 2026-03-12 | Aces | Unibeton Ready Mix | C 50/10 MPa (OPC+40%GGBS) | Wall, Column and Retaining Wall | 8 |  |  | Permanent | [7 empty] | 24.5 | 240 | [6 empty] | 2026-03-15 | [9 empty] | 2026-03-19 | [20 empty] | 2026-04-09
5668 | BV-BSW-105-0000-ECM-CAP-CE-000341/330/343 | BV-BSW-105-0000-ECM-WIR-CE-001629/1625 | 03 No of Columns (FC06, FC17, FC14) B1, Zone 06 | Zone 06, B1 | Opera House | 6 | B1 | Permanent Works | 551 | 2403937 | 2026-03-12 | Aces | Unibeton Ready Mix | C 50/10 MPa (OPC+40%GGBS) | Wall, Column and Retaining Wall | 11 |  |  | Permanent | [7 empty] | 24.1 | 230 | [6 empty] | 2026-03-15 | [9 empty] | 2026-03-19 | [20 empty] | 2026-04-09
5669 | BV-BSW-105-0000-ECM-CAP-CE-000196 | BV-BSW-105-0000-ECM-WIR-CE-001587 | Inner Wall P05-27, P05-20 (portion) Zone 05 B2, | Zone 07, B2 | Opera House | 7 | B2 | Permanent Works | 295 | 2403977 | 2026-03-12 | Aces | Unibeton Ready Mix | C 50/10 MPa (OPC+40%GGBS) | Wall, Column and Retaining Wall | 8 |  | 3 | Permanent | [7 empty] | 25.2 | 260 | [6 empty] | 2026-03-15 | [9 empty] | 2026-03-19 | WIR-CE-001587-1583-1625 | RH.MCR26003764@7 | 47 | 48.4 | 46.5 |  |  |  | 47.3 | [11 empty] | 2026-04-09 | WIR-CE-001587-1583-1625 | RH.MCR26003764@28 | 57.3 | 58.8 | 57.9 |  |  |  | 58
5670 | BV-BSW-105-0000-ECM-CAP-CE-000196 | BV-BSW-105-0000-ECM-WIR-CE-001587 | Inner Wall P05-27, Zone 05 B2, | Zone 07, B2 | Opera House | 7 | B2 | Permanent Works | 302 | 2403984 | 2026-03-12 | Aces | Unibeton Ready Mix | C 50/10 MPa (OPC+40%GGBS) | Wall, Column and Retaining Wall | 8 |  |  | Permanent | [7 empty] | 24.8 | 240 | [6 empty] | 2026-03-15 | [9 empty] | 2026-03-19 | [20 empty] | 2026-04-09
5671 | BV-BSW-105-0000-ECM-CAP-CE-000242 | BV-BSW-105-0000-ECM-WIR-CE-001583 | Inner Wall P7-07, P7-14, P7-08, P7-09, P7-10, Zone 07 B2, | Zone 07, B2 | Opera House | 7 | B2 | Permanent Works | 303 | 2403987 | 2026-03-12 | Aces | Unibeton Ready Mix | C 50/10 MPa (OPC+40%GGBS) | Wall, Column and Retaining Wall | 8 |  | 3 | Permanent | [7 empty] | 24.5 | 235 | [6 empty] | 2026-03-15 | [9 empty] | 2026-03-19 | [20 empty] | 2026-04-09
5672 | BV-BSW-105-0000-ECM-CAP-CE-000242 | BV-BSW-105-0000-ECM-WIR-CE-001583 | Inner Wall P7-07, P7-14, P7-08, P7-09, P7-10, Zone 07 B2, | Zone 07, B2 | Opera House | 7 | B2 | Permanent Works | 393 | 2403990 | 2026-03-12 | Aces | Unibeton Ready Mix | C 50/10 MPa (OPC+40%GGBS) | Wall, Column and Retaining Wall | 10 |  |  | Permanent | [7 empty] | 24.8 | 240 | [6 empty] | 2026-03-15 | [9 empty] | 2026-03-19 | [20 empty] | 2026-04-09
5673 | BV-BSW-105-0000-ECM-CAP-CE-000242/343 | BV-BSW-105-0000-ECM-WIR-CE-001583/1625 | Inner Wall P7-07, P7-14, P7-08, P7-09, P7-10, Zone 07 B2, 02 Columns FC22, FC27, Zone 06, B1. | Zone 06, B1 | Opera House | 6 | B1 | Permanent Works | 273 | 2403994 | 2026-03-12 | Aces | Unibeton Ready Mix | C 50/10 MPa (OPC+40%GGBS) | Wall, Column and Retaining Wall | 8 |  |  | Permanent | [7 empty] | 22.9 | 230 | [6 empty] | 2026-03-15 | [9 empty] | 2026-03-19 | [20 empty] | 2026-04-09
5674 | BV-BSW-105-0000-ECM-CAP-CE-000366 | BV-BSW-105-0000-ECM-WIR-CE-001652 | Inner wall (P11-04, P11-06), below the ramp area, SF03, Zone 11. | Zone 11, B2 | Opera House | 11 | B2 | Permanent Works | 2321 | 506326 | 2026-03-12 | Aces | UBCC Ready Mix | C 50/10 MPa (OPC+40%GGBS) | Wall, Column and Retaining Wall | 10 |  | 3 | Permanent | [7 empty] | 24 | 245 | [16 empty] | 2026-03-19 | WIR-CE-001652 | RH.MCR26003765@7 | 47.9 | 46.4 | 47.2 |  |  |  | 47.16667 | [11 empty] | 2026-04-09 | WIR-CE-001652 | RH.MCR26003765@28 | 58.2 | 60.4 | 59.3 |  |  |  | 59.3
5675 | BV-BSW-105-0000-ECM-CAP-CE-000366 | BV-BSW-105-0000-ECM-WIR-CE-001652 | Inner wall (P11-04, P11-06), below the ramp area, SF03, Zone 11. | Zone 11, B2 | Opera House | 11 | B2 | Permanent Works | 231 | 506327 | 2026-03-12 | Aces | UBCC Ready Mix | C 50/10 MPa (OPC+40%GGBS) | Wall, Column and Retaining Wall | 10 |  | 3 | Permanent | [7 empty] | 24 | 210 | [16 empty] | 2026-03-19 | [20 empty] | 2026-04-09
5676 | BV-BSW-105-0000-ECM-CAP-CE-000348 | BV-BSW-105-0000-ECM-WIR-CE-001643/1625 | Retianing Wall, Attic slab to B1, Zone 05, B2 | Zone 05, B2 | Opera House | 5 | B2 | Permanent Works | 558 | 2340608 | 2026-03-15 | Aces | Unibeton Ready Mix | C 50/10 MPa (OPC+40%GGBS) | Wall, Column and Retaining Wall | 12 |  | 6 | Permanent |  | Rejected due to low slump | [5 empty] | 24 | 135 | [16 empty] | 2026-03-22 | WIR-CE-001643-1625 | RH.MCR26003720@7 | 47.5 | 46.7 | 48.5 |  |  |  | 47.56667 | [11 empty] | 2026-04-12 | WIR-CE-001643-1625 | RH.MCR26003720@28 | 60.5 | 59 | 60.5 |  |  |  | 60
5677 | BV-BSW-105-0000-ECM-CAP-CE-000348 | BV-BSW-105-0000-ECM-WIR-CE-001643/1625 | Retianing Wall, Attic slab to B1, Zone 05, B2 | Zone 05, B2 | Opera House | 5 | B2 | Permanent Works | 274 | 2341281 | 2026-03-15 | Aces | Unibeton Ready Mix | C 50/10 MPa (OPC+40%GGBS) | Wall, Column and Retaining Wall | 8 |  |  | Permanent | [7 empty] | 22.5 | 250 | [16 empty] | 2026-03-22 | [20 empty] | 2026-04-12
5678 | BV-BSW-105-0000-ECM-CAP-CE-000348 | BV-BSW-105-0000-ECM-WIR-CE-001643/1625 | Retianing Wall, Attic slab to B1, Zone 05, B2 | Zone 05, B2 | Opera House | 5 | B2 | Permanent Works | 407 | 2341284 | 2026-03-15 | Aces | Unibeton Ready Mix | C 50/10 MPa (OPC+40%GGBS) | Wall, Column and Retaining Wall | 10 |  |  | Rejected | [7 empty] | 23.5 | 250 | [16 empty] | 2026-03-22 | [20 empty] | 2026-04-12
5679 | BV-BSW-105-0000-ECM-CAP-CE-000348 | BV-BSW-105-0000-ECM-WIR-CE-001643/1625 | Retianing Wall, Attic slab to B1, Zone 05, B2 | Zone 05, B2 | Opera House | 5 | B2 | Permanent Works | 287 | 2341286 | 2026-03-15 | Aces | Unibeton Ready Mix | C 50/10 MPa (OPC+40%GGBS) | Wall, Column and Retaining Wall | 8 |  |  | Permanent | [7 empty] | 24.5 | 230 | [16 empty] | 2026-03-22 | [20 empty] | 2026-04-12
5680 | BV-BSW-105-0000-ECM-CAP-CE-000348 | BV-BSW-105-0000-ECM-WIR-CE-001643/1625 | Retianing Wall, Attic slab to B1, Zone 05, B2. 02 Columns FC07, FC16, Zone 06, B2. | Zone 05, B2 Zone 06, B1 | Opera House | 5 | B2 | Permanent Works | 553 | 2340619 | 2026-03-15 | Aces | Unibeton Ready Mix | C 50/10 MPa (OPC+40%GGBS) | Wall, Column and Retaining Wall | 10 |  |  | Permanent | [7 empty] | 23 | 250 | [16 empty] | 2026-03-22 | [20 empty] | 2026-04-12
5681 | BV-BSW-105-0000-ECM-CAP-CE-000347 | BV-BSW-105-0000-ECM-WIR-CE-001681 | Slab, second slab, Zone 10, B1, | Zone 10, B1, | Opera House | 10 | B1 | Permanent Works | 403 | 2340599 | 2026-03-15 | Aces | Unibeton Ready Mix | C 50/10 MPa (OPC+40%GGBS) | Slab & Beam, Stair |  |  | 6 | Permanent | [7 empty] | 23 | 240 | [16 empty] | 2026-03-22 | WIR-CE-01681 | RH.MCR26003721@7 | 46.9 | 47.3 | 46.2 | 47.6 | 47.8 | 49.5 | 47.53333 | [11 empty] | 2026-04-12 | WIR-CE-01681 | RH.MCR260037212@28 | 58.2 | 58 | 59.6 | 60.6 | 58.9 | 61 | 59.33333
5682 | BV-BSW-105-0000-ECM-CAP-CE-000347 | BV-BSW-105-0000-ECM-WIR-CE-001681 | Slab, second slab, Zone 10, B1, | Zone 10, B1, | Opera House | 10 | B1 | Permanent Works | 393 | 2341273 | 2026-03-15 | Aces | Unibeton Ready Mix | C 50/10 MPa (OPC+40%GGBS) | Slab & Beam, Stair | 10 |  |  | Permanent | [7 empty] | 24.5 | 260 | [16 empty] | 2026-03-22 | [20 empty] | 2026-04-12
5683 | BV-BSW-105-0000-ECM-CAP-CE-000347 | BV-BSW-105-0000-ECM-WIR-CE-001681 | Slab, second slab, Zone 10, B1, | Zone 10, B1, | Opera House | 10 | B1 | Permanent Works | 557 | 2340600 | 2026-03-15 | Aces | Unibeton Ready Mix | C 50/10 MPa (OPC+40%GGBS) | Slab & Beam, Stair | 12 |  |  | Permanent | [7 empty] | 22.5 | 250 | [16 empty] | 2026-03-22 | [20 empty] | 2026-04-12
5684 | BV-BSW-105-0000-ECM-CAP-CE-000347 | BV-BSW-105-0000-ECM-WIR-CE-001681 | Slab, second slab, Zone 10, B1, | Zone 10, B1, | Opera House | 10 | B1 | Permanent Works | 287 | 2341274 | 2026-03-15 | Aces | Unibeton Ready Mix | C 50/10 MPa (OPC+40%GGBS) | Slab & Beam, Stair | 8 |  |  | Permanent | [7 empty] | 24 | 250 | [16 empty] | 2026-03-22 | [20 empty] | 2026-04-12
5685 | BV-BSW-105-0000-ECM-CAP-CE-000347 | BV-BSW-105-0000-ECM-WIR-CE-001681 | Slab, second slab, Zone 10, B1, | Zone 10, B1, | Opera House | 10 | B1 | Permanent Works | 554 | 2340601 | 2026-03-15 | Aces | Unibeton Ready Mix | C 50/10 MPa (OPC+40%GGBS) | Slab & Beam, Stair | 12 |  |  | Permanent | [7 empty] | 24 | 245 | [16 empty] | 2026-03-22 | [20 empty] | 2026-04-12
5686 | BV-BSW-105-0000-ECM-CAP-CE-000347 | BV-BSW-105-0000-ECM-WIR-CE-001681 | Slab, second slab, Zone 10, B1, | Zone 10, B1, | Opera House | 10 | B1 | Permanent Works | 295 | 2340602 | 2026-03-15 | Aces | Unibeton Ready Mix | C 50/10 MPa (OPC+40%GGBS) | Slab & Beam, Stair | 8 |  |  | Permanent | [7 empty] | 22.5 | 260 | [16 empty] | 2026-03-22 | [20 empty] | 2026-04-12
5687 | BV-BSW-105-0000-ECM-CAP-CE-000347 | BV-BSW-105-0000-ECM-WIR-CE-001681 | Slab, second slab, Zone 10, B1, | Zone 10, B1, | Opera House | 10 | B1 | Permanent Works | 407 | 2341275 | 2026-03-15 | Aces | Unibeton Ready Mix | C 50/10 MPa (OPC+40%GGBS) | Slab & Beam, Stair | 10 |  |  | Permanent | [7 empty] | 23 | 260 | [16 empty] | 2026-03-22 | [20 empty] | 2026-04-12
5688 | BV-BSW-105-0000-ECM-CAP-CE-000347 | BV-BSW-105-0000-ECM-WIR-CE-001681 | Slab, second slab, Zone 10, B1, | Zone 10, B1, | Opera House | 10 | B1 | Permanent Works | 302 | 2340603 | 2026-03-15 | Aces | Unibeton Ready Mix | C 50/10 MPa (OPC+40%GGBS) | Slab & Beam, Stair | 8 |  |  | Permanent | [7 empty] | 24 | 230 | [16 empty] | 2026-03-22 | [20 empty] | 2026-04-12
5689 | BV-BSW-105-0000-ECM-CAP-CE-000347 | BV-BSW-105-0000-ECM-WIR-CE-001681 | Slab, second slab, Zone 10, B1, | Zone 10, B1, | Opera House | 10 | B1 | Permanent Works | 274 | 2341276 | 2026-03-15 | Aces | Unibeton Ready Mix | C 50/10 MPa (OPC+40%GGBS) | Slab & Beam, Stair | 8 |  |  | Permanent | [7 empty] | 22 | 250 | [16 empty] | 2026-03-22 | [20 empty] | 2026-04-12
5690 | BV-BSW-105-0000-ECM-CAP-CE-000347 | BV-BSW-105-0000-ECM-WIR-CE-001681 | Slab, second slab, Zone 10, B1, | Zone 10, B1, | Opera House | 10 | B1 | Permanent Works | 553 | 2340604 | 2026-03-15 | Aces | Unibeton Ready Mix | C 50/10 MPa (OPC+40%GGBS) | Slab & Beam, Stair | 12 |  |  | Permanent | [7 empty] | 24.5 | 260 | [16 empty] | 2026-03-22 | [20 empty] | 2026-04-12
5691 | BV-BSW-105-0000-ECM-CAP-CE-000347 | BV-BSW-105-0000-ECM-WIR-CE-001681 | Slab, second slab, Zone 10, B1, | Zone 10, B1, | Opera House | 10 | B1 | Permanent Works | 551 | 2341277 | 2026-03-15 | Aces | Unibeton Ready Mix | C 50/10 MPa (OPC+40%GGBS) | Slab & Beam, Stair | 12 |  | 6 | Permanent | [7 empty] | 23 | 250 | [16 empty] | 2026-03-22 | [20 empty] | 2026-04-12
5692 | BV-BSW-105-0000-ECM-CAP-CE-000347 | BV-BSW-105-0000-ECM-WIR-CE-001681 | Slab, second slab, Zone 10, B1, | Zone 10, B1, | Opera House | 10 | B1 | Permanent Works | 437 | 2341278 | 2026-03-15 | Aces | Unibeton Ready Mix | C 50/10 MPa (OPC+40%GGBS) | Slab & Beam, Stair | 10 |  |  | Permanent | [7 empty] | 24.5 | 220 | [16 empty] | 2026-03-22 | [20 empty] | 2026-04-12
5693 | BV-BSW-105-0000-ECM-CAP-CE-000347 | BV-BSW-105-0000-ECM-WIR-CE-001681 | Slab, second slab, Zone 10, B1, | Zone 10, B1, | Opera House | 10 | B1 | Permanent Works | 557 | 2340610 | 2026-03-15 | Aces | Unibeton Ready Mix | C 50/10 MPa (OPC+40%GGBS) | Slab & Beam, Stair | 12 |  |  | Permanent | [7 empty] | 23.5 | 250 | [16 empty] | 2026-03-22 | [20 empty] | 2026-04-12
5694 | BV-BSW-105-0000-ECM-CAP-CE-000347 | BV-BSW-105-0000-ECM-WIR-CE-001681 | Slab, second slab, Zone 10, B1, | Zone 10, B1, | Opera House | 10 | B1 | Permanent Works | 287 | 2341280 | 2026-03-15 | Aces | Unibeton Ready Mix | C 50/10 MPa (OPC+40%GGBS) | Slab & Beam, Stair | 8 |  |  | Permanent | [7 empty] | 24.5 | 230 | [16 empty] | 2026-03-22 |  |  | 47.2 | 47.9 | 47.4 | [15 empty] | 2026-04-12 |  |  | 58 | 59.3 | 60.4
5695 | BV-BSW-105-0000-ECM-CAP-CE-000347 | BV-BSW-105-0000-ECM-WIR-CE-001681 | Slab, second slab, Zone 10, B1, | Zone 10, B1, | Opera House | 10 | B1 | Permanent Works | 433 | 2340611 | 2026-03-15 | Aces | Unibeton Ready Mix | C 50/10 MPa (OPC+40%GGBS) | Slab & Beam, Stair | 10 |  |  | Permanent | [7 empty] | 24 | 230 | [16 empty] | 2026-03-22 | [20 empty] | 2026-04-12
5696 | BV-BSW-105-0000-ECM-CAP-CE-000347 | BV-BSW-105-0000-ECM-WIR-CE-001681 | Slab, second slab, Zone 10, B1, | Zone 10, B1, | Opera House | 10 | B1 | Permanent Works | 553 | 2341282 | 2026-03-15 | Aces | Unibeton Ready Mix | C 50/10 MPa (OPC+40%GGBS) | Slab & Beam, Stair | 12 |  | 6 | Permanent | [7 empty] | 23.5 | 200 | [16 empty] | 2026-03-22 | [20 empty] | 2026-04-12
5697 | BV-BSW-105-0000-ECM-CAP-CE-000347 | BV-BSW-105-0000-ECM-WIR-CE-001681 | Slab, second slab, Zone 10, B1, | Zone 10, B1, | Opera House | 10 | B1 | Permanent Works | 554 | 2340612 | 2026-03-15 | Aces | Unibeton Ready Mix | C 50/10 MPa (OPC+40%GGBS) | Slab & Beam, Stair | 12 |  |  | Permanent | [7 empty] | 23 | 2550 | [16 empty] | 2026-03-22 | [20 empty] | 2026-04-12
5698 | BV-BSW-105-0000-ECM-CAP-CE-000347 | BV-BSW-105-0000-ECM-WIR-CE-001681 | Slab, second slab, Zone 10, B1, | Zone 10, B1, | Opera House | 10 | B1 | Permanent Works | 551 | 2340613 | 2026-03-15 | Aces | Unibeton Ready Mix | C 50/10 MPa (OPC+40%GGBS) | Slab & Beam, Stair | 12 |  |  | Permanent | [7 empty] | 23 | 260 | [16 empty] | 2026-03-22 | [20 empty] | 2026-04-12
5699 | BV-BSW-105-0000-ECM-CAP-CE-000347 | BV-BSW-105-0000-ECM-WIR-CE-001681 | Slab, second slab, Zone 10, B1, | Zone 10, B1, | Opera House | 10 | B1 | Permanent Works | 403 | 2340615 | 2026-03-15 | Aces | Unibeton Ready Mix | C 50/10 MPa (OPC+40%GGBS) | Slab & Beam, Stair | 9 |  |  | Permanent | [7 empty] | 23.5 | 260 | [16 empty] | 2026-03-22 | [20 empty] | 2026-04-12
5700 | BV-BSW-105-0000-ECM-CAP-CE-000347 | BV-BSW-105-0000-ECM-WIR-CE-001681 | Slab, second slab, Zone 10, B1, | Zone 10, B1, | Opera House | 10 | B1 | Permanent Works | 393 | 2341287 | 2026-03-15 | Aces | Unibeton Ready Mix | C 50/10 MPa (OPC+40%GGBS) | Slab & Beam, Stair | 10 |  |  | Permanent | [7 empty] | 26 | 250 | [16 empty] | 2026-03-22 | [20 empty] | 2026-04-12
5701 | BV-BSW-105-0000-ECM-CAP-CE-000347 | BV-BSW-105-0000-ECM-WIR-CE-001681 | Slab, second slab, Zone 10, B1, | Zone 10, B1, | Opera House | 10 | B1 | Permanent Works | 557 | 2340618 | 2026-03-15 | Aces | Unibeton Ready Mix | C 50/10 MPa (OPC+40%GGBS) | Slab & Beam, Stair | 12 |  |  | Permanent | [7 empty] | 24.5 | 250 | [16 empty] | 2026-03-22 | [20 empty] | 2026-04-12
5702 | BV-BSW-105-0000-ECM-CAP-CE-000347 | BV-BSW-105-0000-ECM-WIR-CE-001681 | Slab, second slab, Zone 10, B1, | Zone 10, B1, | Opera House | 10 | B1 | Permanent Works | 407 | 2340621 | 2026-03-15 | Aces | Unibeton Ready Mix | C 50/10 MPa (OPC+40%GGBS) | Slab & Beam, Stair | 10 |  |  | Permanent | [7 empty] | 24.5 | 230 | [16 empty] | 2026-03-22 | [20 empty] | 2026-04-12
5703 | BV-BSW-105-0000-ECM-CAP-CE-000347 | BV-BSW-105-0000-ECM-WIR-CE-001681 | Slab, second slab, Zone 10, B1, | Zone 10, B1, | Opera House | 10 | B1 | Permanent Works | 302 | 2341291 | 2026-03-15 | Aces | Unibeton Ready Mix | C 50/10 MPa (OPC+40%GGBS) | Slab & Beam, Stair | 7 |  |  | Permanent | [7 empty] | 23 | 260 | [16 empty] | 2026-03-22 | [20 empty] | 2026-04-12
5704 | BV-BSW-105-0000-ECM-CAP-CE-000347 | BV-BSW-105-0000-ECM-WIR-CE-001681 | Slab, second slab, Zone 10, B1, | Zone 10, B1, | Opera House | 10 | B1 | Permanent Works | 287 | 2341292 | 2026-03-15 | Aces | Unibeton Ready Mix | C 50/10 MPa (OPC+40%GGBS) | Slab & Beam, Stair | 8 |  |  | Permanent | [7 empty] | 23 | 230 | [16 empty] | 2026-03-22 | [20 empty] | 2026-04-12
5705 | BV-BSW-105-0000-ECM-CAP-CE-000347 | BV-BSW-105-0000-ECM-WIR-CE-001681 | Slab, second slab, Zone 10, B1, | Zone 10, B1, | Opera House | 10 | B1 | Permanent Works | 403 | 2341293 | 2026-03-15 | Aces | Unibeton Ready Mix | C 50/10 MPa (OPC+40%GGBS) | Slab & Beam, Stair | 7 |  |  | Permanent | [7 empty] | 23.5 | 240 | [16 empty] | 2026-03-22 | [20 empty] | 2026-04-12
5706 | BV-BSW-105-0000-ECM-CAP-CE-000372 | BV-BSW-105-0000-ECM-WIR-CE-001679 | Planter Wall, Zone 08, B1 | Zone 08, B1 | Opera House | 10 | B1 | Permanent Works | 273 | 2340606 | 2026-03-15 | Aces | Unibeton Ready Mix | C 50/10 MPa (OPC+40%GGBS) | Wall, Column and Retaining Wall | 8 |  | 6 | Permanent | [7 empty] | 26.5 | 240 | [16 empty] | 2026-03-22 | WIR-CE-001679 | RH.MCR26003722@7 | 47.2 | 48.6 | 47.7 |  |  |  | 47.83333 | [11 empty] | 2026-04-12 | WIR-CE-001679 | RH.MCR26003722@28 | 58.4 | 59.9 | 59.1 |  |  |  | 59.13333
5707 | BV-BSW-105-0000-ECM-CAP-CE-000372 | BV-BSW-105-0000-ECM-WIR-CE-001679 | Planter Wall, Zone 08, B1 | Zone 08, B1 | Opera House | 10 | B1 | Permanent Works | 403 | 2341279 | 2026-03-15 | Aces | Unibeton Ready Mix | C 50/10 MPa (OPC+40%GGBS) | Wall, Column and Retaining Wall | 9 |  |  | Permanent | [7 empty] | 26 | 210 | [16 empty] | 2026-03-22 | [20 empty] | 2026-04-12
5708 | BV-BSW-105-0000-ECM-CAP-CE-000354 | BV-BSW-105-0000-ECM-WIR-CE-001627 | Retaining wall, Zone 04, B1 to L0 | Zone 04, B1 | Opera House | 10 | B1 | Permanent Works | 553 | 2341329 | 2026-03-15 | Aces | Unibeton Ready Mix | C 50/10 MPa (OPC+40%GGBS) | Wall, Column and Retaining Wall | 12 |  | 6 | Permanent | [7 empty] | 26 | 250 | [16 empty] | 2026-03-22 | WIR-001627-1650-1675 | RH.MCR26003705@7 | 47.3 | 46.3 | 48 | 48.6 | 47.7 | 46.9 | 47.46667 | [11 empty] | 2026-04-12 | WIR-001627-1650-1675 | RH.MCR26003705@28 | 61.1 | 59.3 | 58.3 | 60.6 | 58.4 | 60.1 | 59.63333
5709 | BV-BSW-105-0000-ECM-CAP-CE-000354 | BV-BSW-105-0000-ECM-WIR-CE-001627 | Retaining wall, Zone 04, B1 to L0 | Zone 04, B1 | Opera House | 10 | B1 | Permanent Works | 407 | 2341332 | 2026-03-15 | Aces | Unibeton Ready Mix | C 50/10 MPa (OPC+40%GGBS) | Wall, Column and Retaining Wall | 10 |  |  | Permanent | [7 empty] | 25 | 240 | [16 empty] | 2026-03-22 | [20 empty] | 2026-04-12
5710 | BV-BSW-105-0000-ECM-CAP-CE-000338 | BV-BSW-105-0000-ECM-WIR-CE-001650 | Inner Wall, P4-21, Zone 04, B1 | Zone 04, B1 | Opera House | 10 | B1 | Permanent Works | 553 | 2341335 | 2026-03-15 | Aces | Unibeton Ready Mix | C 50/10 MPa (OPC+40%GGBS) | Wall, Column and Retaining Wall | 12 |  |  | Permanent | [7 empty] | 26.5 | 260 | [16 empty] | 2026-03-22 | [20 empty] | 2026-04-12
5711 | BV-BSW-105-0000-ECM-CAP-CE-000338 | BV-BSW-105-0000-ECM-WIR-CE-001650 | Inner Wall, P4-21, Zone 04, B1 | Zone 04, B1 | Opera House | 10 | B1 | Permanent Works | 433 | 2341338 | 2026-03-15 | Aces | Unibeton Ready Mix | C 50/10 MPa (OPC+40%GGBS) | Wall, Column and Retaining Wall | 10 |  |  | Permanent | [7 empty] | 24.5 | 250 | [16 empty] | 2026-03-22 | [20 empty] | 2026-04-12
5712 | BV-BSW-105-0000-ECM-CAP-CE-000338 | BV-BSW-105-0000-ECM-WIR-CE-001650 | Inner Wall, P4-21, Zone 04, B1 | Zone 04, B1 | Opera House | 10 | B1 | Permanent Works | 430 | 2340671 | 2026-03-15 | Aces | Unibeton Ready Mix | C 50/10 MPa (OPC+40%GGBS) | Wall, Column and Retaining Wall | 9 |  |  | Permanent | [7 empty] | 23.5 | 250 | [16 empty] | 2026-03-22 | [20 empty] | 2026-04-12
5713 | BV-BSW-105-0000-ECM-CAP-CE-000371 | BV-BSW-105-0000-ECM-WIR-CE-001675 | Inner Wall, P01-64, P01-2, P01-3, P01-4, Zone 01, B2 | Zone 01, B2 | Opera House | 10 | B1 | Permanent Works | 553 | 2341342 | 2026-03-15 | Aces | Unibeton Ready Mix | C 50/10 MPa (OPC+40%GGBS) | Wall, Column and Retaining Wall | 12 |  |  | Permanent | [7 empty] | 25.5 | 240 | [16 empty] | 2026-03-22 | [20 empty] | 2026-04-12
5714 | BV-BSW-105-0000-ECM-CAP-CE-000371 | BV-BSW-105-0000-ECM-WIR-CE-001675 | Inner Wall, P01-64, P01-2, P01-3, P01-4, Zone 01, B2 | Zone 01, B2 | Opera House | 10 | B1 | Permanent Works | 302 | 2341350 | 2026-03-15 | Aces | Unibeton Ready Mix | C 50/10 MPa (OPC+40%GGBS) | Wall, Column and Retaining Wall | 8 |  | 6 | Permanent | [7 empty] | 27.3 | 240 | [16 empty] | 2026-03-22 | [20 empty] | 2026-04-12
5715 | BV-BSW-105-0000-ECM-CAP-CE-000371 | BV-BSW-105-0000-ECM-WIR-CE-001675 | Inner Wall, P01-64, P01-2, P01-3, P01-4, Zone 01, B2 | Zone 01, B2 | Opera House | 10 | B1 | Permanent Works | 273 | 2341352 | 2026-03-15 | Aces | Unibeton Ready Mix | C 50/10 MPa (OPC+40%GGBS) | Wall, Column and Retaining Wall | 7 |  |  | Permanent | [7 empty] | 27.6 | 250 | [16 empty] | 2026-03-22 | [20 empty] | 2026-04-12
5716 | BV-BSW-105-0000-ECM-CAP-CE-000351/349/350 | BV-BSW-105-0000-ECM-WIR-CE-001654 | Inner Wall, P05-07, P05-11, P05-19, Zone 05, B2 | Zone 05, B2 | Opera House | 5 | B2 | Permanent Works | 551 | 2340634 | 2026-03-15 | Aces | Unibeton Ready Mix | C 50/10 MPa (OPC+40%GGBS) | Wall, Column and Retaining Wall | 10 |  | 6 | Permanent | [7 empty] | 27 | 245 | [16 empty] | 2026-03-22 | WIR-CE-001654 | RH.MCR26003706@7 | 47 | 46.4 | 47.3 |  |  |  | 46.9 | [11 empty] | 2026-04-12 | WIR-CE-001654 | RH.MCR26003706@28 | 60.4 | 61.5 | 60.3 |  |  |  | 60.73333
5717 | BV-BSW-105-0000-ECM-CAP-CE-000351/349/350 | BV-BSW-105-0000-ECM-WIR-CE-001654 | Inner Wall, P05-07, P05-11, P05-19, Zone 05, B2 | Zone 05, B2 | Opera House | 5 | B2 | Permanent Works | 393 | 2340639 | 2026-03-15 | Aces | Unibeton Ready Mix | C 50/10 MPa (OPC+40%GGBS) | Wall, Column and Retaining Wall | 10 |  |  | Permanent | [7 empty] | 24 | 250 | [16 empty] | 2026-03-22 | [20 empty] | 2026-04-12
5718 | BV-BSW-105-0000-ECM-CAP-CE-00349 | BV-BSW-105-0000-ECM-WIR-CE-001666 | Inner Wall, P05-20, P05-11, Zone 05, B2 | Zone 05, B2 | Opera House | 5 | B2 | Permanent Works | 558 | 2340710 | 2026-03-16 | Aces | Unibeton Ready Mix | C 50/10 MPa (OPC+40%GGBS) | Wall, Column and Retaining Wall | 10 |  | 6 | Permanent | [7 empty] | - | - | [16 empty] | 2026-03-23 | WIR-CE-001666-1661 | RH.MCR26003856@7 | 47.8 | 49.9 | 47.4 |  |  |  | 48.36667 | [11 empty] | 2026-04-13 | WIR-CE-001666-1661 | RH.MCR26003856@28 | 58 | 59.1 | 57.5 |  |  |  | 58.2
5719 | BV-BSW-105-0000-ECM-CAP-CE-00349/369 | BV-BSW-105-0000-ECM-WIR-CE-001666/001661 | 02 Nos columns (FC15, FC18, Zone 06, B1 | Zone 06, B2 | Opera House | 6 | B1 | Permanent Works | 274 | 2340725 | 2026-03-16 | Aces | Unibeton Ready Mix | C 50/10 MPa (OPC+40%GGBS) | Wall, Column and Retaining Wall | 6 |  |  | Permanent | [7 empty] | 26 | 240 | [16 empty] | 2026-03-23 | [20 empty] | 2026-04-13
5720 | BV-BSW-105-0000-ECM-CAP-CE-000365 | BV-BSW-105-0000-ECM-WIR-CE-001677 | Slab, Zone 03, L0 | Zone 03, L0 | Opera House | 3 | L0 | Permanent Works | 433 | 2341388 | 2026-03-16 | Aces | Unibeton Ready Mix | C-40 OPC {200±40mm Slump) | Slab & Beam, Stair | 2 |  |  | Permanent | [7 empty] | 24.5 | 240 | [16 empty] | 2026-03-23 | WIR-CE-001677 | RH.MCR26003857@7 | 39.6 | 41.4 | 40.2 | 39.5 | 39.4 | 40.7 | 40.175 | [11 empty] | 2026-04-13 | WIR-CE-001677 | RH.MCR26003857@28 | 50.5 | 49.3 | 47.5 | 49 | 49.7 | 48.6 | 49.26667
5721 | BV-BSW-105-0000-ECM-CAP-CE-000365 | BV-BSW-105-0000-ECM-WIR-CE-001677 | Slab, Zone 03, L0 | Zone 03, L0 | Opera House | 3 | L0 | Permanent Works | 437 | 2340714 | 2026-03-16 | Aces | Unibeton Ready Mix | C-40 OPC {200±40mm Slump) | Slab & Beam, Stair | 10 |  |  | Permanent | [7 empty] | 25 | 220 | [16 empty] | 2026-03-23 | [20 empty] | 2026-04-13
5722 | BV-BSW-105-0000-ECM-CAP-CE-000365 | BV-BSW-105-0000-ECM-WIR-CE-001677 | Slab, Zone 03, L0 | Zone 03, L0 | Opera House | 3 | L0 | Permanent Works | 295 | 2340715 | 2026-03-16 | Aces | Unibeton Ready Mix | C-40 OPC {200±40mm Slump) | Slab & Beam, Stair | 8 |  | 6 | Permanent | [7 empty] | 24 | 240 | [16 empty] | 2026-03-23 | [20 empty] | 2026-04-13
5723 | BV-BSW-105-0000-ECM-CAP-CE-000365 | BV-BSW-105-0000-ECM-WIR-CE-001677 | Slab, Zone 03, L0 | Zone 03, L0 | Opera House | 3 | L0 | Permanent Works | 274 | 2341389 | 2026-03-16 | Aces | Unibeton Ready Mix | C-40 OPC {200±40mm Slump) | Slab & Beam, Stair | 8 |  |  | Permanent | [7 empty] | 23.5 | 240 | [16 empty] | 2026-03-23 | [20 empty] | 2026-04-13
5724 | BV-BSW-105-0000-ECM-CAP-CE-000365 | BV-BSW-105-0000-ECM-WIR-CE-001677 | Slab, Zone 03, L0 | Zone 03, L0 | Opera House | 3 | L0 | Permanent Works | 303 | 2340716 | 2026-03-16 | Aces | Unibeton Ready Mix | C-40 OPC {200±40mm Slump) | Slab & Beam, Stair | 8 |  |  | Permanent | [7 empty] | 24 | 230 | [16 empty] | 2026-03-23 | [20 empty] | 2026-04-13
5725 | BV-BSW-105-0000-ECM-CAP-CE-000365 | BV-BSW-105-0000-ECM-WIR-CE-001677 | Slab, Zone 03, L0 | Zone 03, L0 | Opera House | 3 | L0 | Permanent Works | 273 | 2341390 | 2026-03-16 | Aces | Unibeton Ready Mix | C-40 OPC {200±40mm Slump) | Slab & Beam, Stair | 8 |  |  | Permanent | [7 empty] | 25 | 210 | [16 empty] | 2026-03-23 | [20 empty] | 2026-04-13
5726 | BV-BSW-105-0000-ECM-CAP-CE-000365 | BV-BSW-105-0000-ECM-WIR-CE-001677 | Slab, Zone 03, L0 | Zone 03, L0 | Opera House | 3 | L0 | Permanent Works | 393 | 2340717 | 2026-03-16 | Aces | Unibeton Ready Mix | C-40 OPC {200±40mm Slump) | Slab & Beam, Stair | 9 |  |  | Permanent | [7 empty] | 24.5 | 240 | [16 empty] | 2026-03-23 | [20 empty] | 2026-04-13
5727 | BV-BSW-105-0000-ECM-CAP-CE-000365 | BV-BSW-105-0000-ECM-WIR-CE-001677 | Slab, Zone 03, L0 | Zone 03, L0 | Opera House | 3 | L0 | Permanent Works | 557 | 2340719 | 2026-03-16 | Aces | Unibeton Ready Mix | C-40 OPC {200±40mm Slump) | Slab & Beam, Stair | 12 |  |  | Permanent | [7 empty] | 24 | 200 | [16 empty] | 2026-03-23 | [20 empty] | 2026-04-13
5728 | BV-BSW-105-0000-ECM-CAP-CE-000365 | BV-BSW-105-0000-ECM-WIR-CE-001677 | Slab, Zone 03, L0 | Zone 03, L0 | Opera House | 3 | L0 | Permanent Works | 558 | 2340720 | 2026-03-16 | Aces | Unibeton Ready Mix | C-40 OPC {200±40mm Slump) | Slab & Beam, Stair | 12 |  |  | Permanent | [7 empty] | 23 | 240 | [16 empty] | 2026-03-23 | [20 empty] | 2026-04-13
5729 | BV-BSW-105-0000-ECM-CAP-CE-000365 | BV-BSW-105-0000-ECM-WIR-CE-001677 | Slab, Zone 03, L0 | Zone 03, L0 | Opera House | 3 | L0 | Permanent Works | 302 | 2341393 | 2026-03-16 | Aces | Unibeton Ready Mix | C-40 OPC {200±40mm Slump) | Slab & Beam, Stair | 8 |  |  | Permanent | [7 empty] | 23.5 | 240 | [16 empty] | 2026-03-23 | [20 empty] | 2026-04-13
5730 | BV-BSW-105-0000-ECM-CAP-CE-000365 | BV-BSW-105-0000-ECM-WIR-CE-001677 | Slab, Zone 03, L0 | Zone 03, L0 | Opera House | 3 | L0 | Permanent Works | 407 | 2340721 | 2026-03-16 | Aces | Unibeton Ready Mix | C-40 OPC {200±40mm Slump) | Slab & Beam, Stair | 10 |  |  | Permanent | [7 empty] | 25 | 240 | [16 empty] | 2026-03-23 | [20 empty] | 2026-04-13
5731 | BV-BSW-105-0000-ECM-CAP-CE-000365 | BV-BSW-105-0000-ECM-WIR-CE-001677 | Slab, Zone 03, L0 | Zone 03, L0 | Opera House | 3 | L0 | Permanent Works | 433 | 2340722 | 2026-03-16 | Aces | Unibeton Ready Mix | C-40 OPC {200±40mm Slump) | Slab & Beam, Stair | 9 |  | 6 | Permanent | [7 empty] | 24 | 225 | [16 empty] | 2026-03-23 | [20 empty] | 2026-04-13
5732 | BV-BSW-105-0000-ECM-CAP-CE-000365 | BV-BSW-105-0000-ECM-WIR-CE-001677 | Slab, Zone 03, L0 | Zone 03, L0 | Opera House | 3 | L0 | Permanent Works | 551 | 2341394 | 2026-03-16 | Aces | Unibeton Ready Mix | C-40 OPC {200±40mm Slump) | Slab & Beam, Stair | 12 |  |  | Permanent | [7 empty] | 23 | 240 | [16 empty] | 2026-03-23 | [20 empty] | 2026-04-13
5733 | BV-BSW-105-0000-ECM-CAP-CE-000365 | BV-BSW-105-0000-ECM-WIR-CE-001677 | Slab, Zone 03, L0 | Zone 03, L0 | Opera House | 3 | L0 | Permanent Works | 553 | 2340723 | 2026-03-16 | Aces | Unibeton Ready Mix | C-40 OPC {200±40mm Slump) | Slab & Beam, Stair | 12 |  |  | Permanent | [7 empty] | 24.5 | 230 | [16 empty] | 2026-03-23 | [20 empty] | 2026-04-13
5734 | BV-BSW-105-0000-ECM-CAP-CE-000365 | BV-BSW-105-0000-ECM-WIR-CE-001677 | Slab, Zone 03, L0 | Zone 03, L0 | Opera House | 3 | L0 | Permanent Works | 295 | 2341395 | 2026-03-16 | Aces | Unibeton Ready Mix | C-40 OPC {200±40mm Slump) | Slab & Beam, Stair | 8 |  |  | Permanent | [7 empty] | 23 | 215 | [16 empty] | 2026-03-23 | [20 empty] | 2026-04-13
5735 | BV-BSW-105-0000-ECM-CAP-CE-000365 | BV-BSW-105-0000-ECM-WIR-CE-001677 | Slab, Zone 03, L0 | Zone 03, L0 | Opera House | 3 | L0 | Permanent Works | 437 | 2340724 | 2026-03-16 | Aces | Unibeton Ready Mix | C-40 OPC {200±40mm Slump) | Slab & Beam, Stair | 10 |  |  | Permanent | [7 empty] | 23.5 | 230 | [16 empty] | 2026-03-23 | [20 empty] | 2026-04-13
5736 | BV-BSW-105-0000-ECM-CAP-CE-000365 | BV-BSW-105-0000-ECM-WIR-CE-001677 | Slab, Zone 03, L0 | Zone 03, L0 | Opera House | 3 | L0 | Permanent Works | 273 | 2340726 | 2026-03-16 | Aces | Unibeton Ready Mix | C-40 OPC {200±40mm Slump) | Slab & Beam, Stair | 8 |  |  | Permanent | [7 empty] | 24 | 220 | [16 empty] | 2026-03-23 | [20 empty] | 2026-04-13
5737 | BV-BSW-105-0000-ECM-CAP-CE-000365 | BV-BSW-105-0000-ECM-WIR-CE-001677 | Slab, Zone 03, L0 | Zone 03, L0 | Opera House | 3 | L0 | Permanent Works | 303 | 2341398 | 2026-03-16 | Aces | Unibeton Ready Mix | C-40 OPC {200±40mm Slump) | Slab & Beam, Stair | 8 |  |  | Permanent | [7 empty] | 23.5 | 230 | [16 empty] | 2026-03-23 | [20 empty] | 2026-04-13
5738 | BV-BSW-105-0000-ECM-CAP-CE-000365 | BV-BSW-105-0000-ECM-WIR-CE-001677 | Slab, Zone 03, L0 | Zone 03, L0 | Opera House | 3 | L0 | Permanent Works | 393 | 2341400 | 2026-03-16 | Aces | Unibeton Ready Mix | C-40 OPC {200±40mm Slump) | Slab & Beam, Stair | 9 |  |  | Permanent | [7 empty] | 24.5 | 240 | [16 empty] | 2026-03-23 | [20 empty] | 2026-04-13
5739 | BV-BSW-105-0000-ECM-CAP-CE-000365 | BV-BSW-105-0000-ECM-WIR-CE-001677 | Slab, Zone 03, L0 | Zone 03, L0 | Opera House | 3 | L0 | Permanent Works | 557 | 2340727 | 2026-03-16 | Aces | Unibeton Ready Mix | C-40 OPC {200±40mm Slump) | Slab & Beam, Stair | 12 |  |  | Permanent | [7 empty] | 23 | 240 | [16 empty] | 2026-03-23 | [20 empty] | 2026-04-13
5740 | BV-BSW-105-0000-ECM-CAP-CE-000365 | BV-BSW-105-0000-ECM-WIR-CE-001677 | Slab, Zone 03, L0 | Zone 03, L0 | Opera House | 3 | L0 | Permanent Works | 403 | 2340728 | 2026-03-16 | Aces | Unibeton Ready Mix | C-40 OPC {200±40mm Slump) | Slab & Beam, Stair | 9 |  |  | Permanent | [7 empty] | 24 | 220 | [16 empty] | 2026-03-23 | [20 empty] | 2026-04-13
5741 | BV-BSW-105-0000-ECM-CAP-CE-000365 | BV-BSW-105-0000-ECM-WIR-CE-001677 | Slab, Zone 03, L0 | Zone 03, L0 | Opera House | 3 | L0 | Permanent Works | 433 | 2341401 | 2026-03-16 | Aces | Unibeton Ready Mix | C-40 OPC {200±40mm Slump) | Slab & Beam, Stair | 9 |  |  | Permanent | [7 empty] | 23 | 220 | [16 empty] | 2026-03-23 | [20 empty] | 2026-04-13
5742 | BV-BSW-105-0000-ECM-CAP-CE-000365 | BV-BSW-105-0000-ECM-WIR-CE-001677 | Slab, Zone 03, L0 | Zone 03, L0 | Opera House | 3 | L0 | Permanent Works | 558 | 2340729 | 2026-03-16 | Aces | Unibeton Ready Mix | C-40 OPC {200±40mm Slump) | Slab & Beam, Stair | 12 |  | 6 | Permanent | [7 empty] | 23 | 240 | [16 empty] | 2026-03-23 | [20 empty] | 2026-04-13
5743 | BV-BSW-105-0000-ECM-CAP-CE-000365 | BV-BSW-105-0000-ECM-WIR-CE-001677 | Slab, Zone 03, L0 | Zone 03, L0 | Opera House | 3 | L0 | Permanent Works | 551 | 2340730 | 2026-03-16 | Aces | Unibeton Ready Mix | C-40 OPC {200±40mm Slump) | Slab & Beam, Stair | 12 |  |  | Permanent | [7 empty] | 24 | 210 | [16 empty] | 2026-03-23 |  |  | 41.5 | 39.6 | 39.9 | 39 | 40.3 | 41 | [12 empty] | 2026-04-13 |  |  | 50.5 | 49.2 | 48.8 | 50.3 | 48.5 | 49.3
5744 | BV-BSW-105-0000-ECM-CAP-CE-000365 | BV-BSW-105-0000-ECM-WIR-CE-001677 | Slab, Zone 03, L0 | Zone 03, L0 | Opera House | 3 | L0 | Permanent Works | 407 | 2341403 | 2026-03-16 | Aces | Unibeton Ready Mix | C-40 OPC {200±40mm Slump) | Slab & Beam, Stair | 9 |  |  | Permanent | [7 empty] | 24 | 220 | [16 empty] | 2026-03-23 | [20 empty] | 2026-04-13
5745 | BV-BSW-105-0000-ECM-CAP-CE-000365 | BV-BSW-105-0000-ECM-WIR-CE-001677 | Slab, Zone 03, L0 | Zone 03, L0 | Opera House | 3 | L0 | Permanent Works | 295 | 2340731 | 2026-03-16 | Aces | Unibeton Ready Mix | C-40 OPC {200±40mm Slump) | Slab & Beam, Stair | 8 |  |  | Permanent | [7 empty] | 23 | 220 | [16 empty] | 2026-03-23 | [20 empty] | 2026-04-13
5746 | BV-BSW-105-0000-ECM-CAP-CE-000365 | BV-BSW-105-0000-ECM-WIR-CE-001677 | Slab, Zone 03, L0 | Zone 03, L0 | Opera House | 3 | L0 | Permanent Works | 553 | 2340732 | 2026-03-16 | Aces | Unibeton Ready Mix | C-40 OPC {200±40mm Slump) | Slab & Beam, Stair | 12 |  |  | Permanent | [7 empty] | 25 | 240 | [16 empty] | 2026-03-23 | [20 empty] | 2026-04-13
5747 | BV-BSW-105-0000-ECM-CAP-CE-000365 | BV-BSW-105-0000-ECM-WIR-CE-001677 | Slab, Zone 03, L0 | Zone 03, L0 | Opera House | 3 | L0 | Permanent Works | 437 | 2340733 | 2026-03-16 | Aces | Unibeton Ready Mix | C-40 OPC {200±40mm Slump) | Slab & Beam, Stair | 10 |  |  | Permanent | [7 empty] | 23 | 230 | [16 empty] | 2026-03-23 | [20 empty] | 2026-04-13
5748 | BV-BSW-105-0000-ECM-CAP-CE-000365 | BV-BSW-105-0000-ECM-WIR-CE-001677 | Slab, Zone 03, L0 | Zone 03, L0 | Opera House | 3 | L0 | Permanent Works | 273 | 2340734 | 2026-03-16 | Aces | Unibeton Ready Mix | C-40 OPC {200±40mm Slump) | Slab & Beam, Stair | 8 |  |  | Permanent | [7 empty] | 23.5 | 200 | [16 empty] | 2026-03-23 | [20 empty] | 2026-04-13
5749 | BV-BSW-105-0000-ECM-CAP-CE-000365 | BV-BSW-105-0000-ECM-WIR-CE-001677 | Slab, Zone 03, L0 | Zone 03, L0 | Opera House | 3 | L0 | Permanent Works | 554 | 2340735 | 2026-03-16 | Aces | Unibeton Ready Mix | C-40 OPC {200±40mm Slump) | Slab & Beam, Stair | 12 |  |  | Permanent | [7 empty] | 24.5 | 240 | [16 empty] | 2026-03-23 | [20 empty] | 2026-04-13
5750 | BV-BSW-105-0000-ECM-CAP-CE-000365 | BV-BSW-105-0000-ECM-WIR-CE-001677 | Slab, Zone 03, L0 | Zone 03, L0 | Opera House | 3 | L0 | Permanent Works | 274 | 2341406 | 2026-03-16 | Aces | Unibeton Ready Mix | C-40 OPC {200±40mm Slump) | Slab & Beam, Stair | 8 |  |  | Permanent | [7 empty] | 23 | 230 | [16 empty] | 2026-03-23 | [20 empty] | 2026-04-13
5751 | BV-BSW-105-0000-ECM-CAP-CE-000365 | BV-BSW-105-0000-ECM-WIR-CE-001677 | Slab, Zone 03, L0 | Zone 03, L0 | Opera House | 3 | L0 | Permanent Works | 303 | 2340736 | 2026-03-16 | Aces | Unibeton Ready Mix | C-40 OPC {200±40mm Slump) | Slab & Beam, Stair | 8 |  |  | Permanent | [7 empty] | 23 | 230 | [16 empty] | 2026-03-23 | [20 empty] | 2026-04-13
5752 | BV-BSW-105-0000-ECM-CAP-CE-000365 | BV-BSW-105-0000-ECM-WIR-CE-001677 | Slab, Zone 03, L0 | Zone 03, L0 | Opera House | 3 | L0 | Permanent Works | 557 | 2340737 | 2026-03-16 | Aces | Unibeton Ready Mix | C-40 OPC {200±40mm Slump) | Slab & Beam, Stair | 12 |  |  | Permanent | [7 empty] | 24.5 | 210 | [16 empty] | 2026-03-23 | [20 empty] | 2026-04-13
5753 | BV-BSW-105-0000-ECM-CAP-CE-000365 | BV-BSW-105-0000-ECM-WIR-CE-001677 | Slab, Zone 03, L0 | Zone 03, L0 | Opera House | 3 | L0 | Permanent Works | 302 | 2341407 | 2026-03-16 | Aces | Unibeton Ready Mix | C-40 OPC {200±40mm Slump) | Slab & Beam, Stair | 8 |  |  | Permanent | [7 empty] | 24.5 | 230 | [16 empty] | 2026-03-23 | [20 empty] | 2026-04-13
5754 | BV-BSW-105-0000-ECM-CAP-CE-000365 | BV-BSW-105-0000-ECM-WIR-CE-001677 | Slab, Zone 03, L0 | Zone 03, L0 | Opera House | 3 | L0 | Permanent Works | 393 | 2340738 | 2026-03-16 | Aces | Unibeton Ready Mix | C-40 OPC {200±40mm Slump) | Slab & Beam, Stair | 9 |  |  | Permanent | [7 empty] | 24 | 210 | [16 empty] | 2026-03-23 | [20 empty] | 2026-04-13
5755 | BV-BSW-105-0000-ECM-CAP-CE-000365 | BV-BSW-105-0000-ECM-WIR-CE-001677 | Slab, Zone 03, L0 | Zone 03, L0 | Opera House | 3 | L0 | Permanent Works | 558 | 2340739 | 2026-03-16 | Aces | Unibeton Ready Mix | C-40 OPC {200±40mm Slump) | Slab & Beam, Stair | 12 |  |  | Permanent | [7 empty] | 24 | 220 | [16 empty] | 2026-03-23 | [20 empty] | 2026-04-13
5756 | BV-BSW-105-0000-ECM-CAP-CE-000365 | BV-BSW-105-0000-ECM-WIR-CE-001677 | Slab, Zone 03, L0 | Zone 03, L0 | Opera House | 3 | L0 | Permanent Works | 403 | 2341409 | 2026-03-16 | Aces | Unibeton Ready Mix | C-40 OPC {200±40mm Slump) | Slab & Beam, Stair | 9 |  |  | Permanent | [7 empty] | 23 | 200 | [16 empty] | 2026-03-23 | [20 empty] | 2026-04-13
5757 | BV-BSW-105-0000-ECM-CAP-CE-000365 | BV-BSW-105-0000-ECM-WIR-CE-001677 | Slab, Zone 03, L0 | Zone 03, L0 | Opera House | 3 | L0 | Permanent Works | 433 | 2340740 | 2026-03-16 | Aces | Unibeton Ready Mix | C-40 OPC {200±40mm Slump) | Slab & Beam, Stair | 9 |  | 6 | Permanent | [7 empty] | 24 | 210 | [16 empty] | 2026-03-23 | [20 empty] | 2026-04-13
5758 | BV-BSW-105-0000-ECM-CAP-CE-000365 | BV-BSW-105-0000-ECM-WIR-CE-001677 | Slab, Zone 03, L0 | Zone 03, L0 | Opera House | 3 | L0 | Permanent Works | 295 | 2341410 | 2026-03-16 | Aces | Unibeton Ready Mix | C-40 OPC {200±40mm Slump) | Slab & Beam, Stair | 8 |  |  | Permanent | [7 empty] | 23.5 | 220 | [16 empty] | 2026-03-23 | [20 empty] | 2026-04-13
5759 | BV-BSW-105-0000-ECM-CAP-CE-000365 | BV-BSW-105-0000-ECM-WIR-CE-001677 | Slab, Zone 03, L0 | Zone 03, L0 | Opera House | 3 | L0 | Permanent Works | 551 | 2340741 | 2026-03-16 | Aces | Unibeton Ready Mix | C-40 OPC {200±40mm Slump) | Slab & Beam, Stair | 12 |  |  | Permanent | [7 empty] | 24 | 210 | [16 empty] | 2026-03-23 | [20 empty] | 2026-04-13
5760 | BV-BSW-105-0000-ECM-CAP-CE-000365 | BV-BSW-105-0000-ECM-WIR-CE-001677 | Slab, Zone 03, L0 | Zone 03, L0 | Opera House | 3 | L0 | Permanent Works | 437 | 2341411 | 2026-03-16 | Aces | Unibeton Ready Mix | C-40 OPC {200±40mm Slump) | Slab & Beam, Stair | 10 |  |  | Permanent | [7 empty] | 26 | 220 | [16 empty] | 2026-03-23 | [20 empty] | 2026-04-13
5761 | BV-BSW-105-0000-ECM-CAP-CE-000365 | BV-BSW-105-0000-ECM-WIR-CE-001677 | Slab, Zone 03, L0 | Zone 03, L0 | Opera House | 3 | L0 | Permanent Works | 273 | 2340742 | 2026-03-16 | Aces | Unibeton Ready Mix | C-40 OPC {200±40mm Slump) | Slab & Beam, Stair | 8 |  |  | Permanent | [7 empty] | 25.5 | 230 | [16 empty] | 2026-03-23 | [20 empty] | 2026-04-13
5762 | BV-BSW-105-0000-ECM-CAP-CE-000365 | BV-BSW-105-0000-ECM-WIR-CE-001677 | Slab, Zone 03, L0 | Zone 03, L0 | Opera House | 3 | L0 | Permanent Works | 303 | 2340743 | 2026-03-16 | Aces | Unibeton Ready Mix | C-40 OPC {200±40mm Slump) | Slab & Beam, Stair | 8 |  |  | Permanent | [7 empty] | 26.5 | 230 | [16 empty] | 2026-03-23 | [20 empty] | 2026-04-13
5763 | BV-BSW-105-0000-ECM-CAP-CE-000365 | BV-BSW-105-0000-ECM-WIR-CE-001677 | Slab, Zone 03, L0 | Zone 03, L0 | Opera House | 3 | L0 | Permanent Works | 553 | 2341413 | 2026-03-16 | Aces | Unibeton Ready Mix | C-40 OPC {200±40mm Slump) | Slab & Beam, Stair | 12 |  |  | Permanent | [7 empty] | 25.5 | 220 | [16 empty] | 2026-03-23 | [20 empty] | 2026-04-13
5764 | BV-BSW-105-0000-ECM-CAP-CE-000365 | BV-BSW-105-0000-ECM-WIR-CE-001677 | Slab, Zone 03, L0 | Zone 03, L0 | Opera House | 3 | L0 | Permanent Works | 554 | 2340744 | 2026-03-16 | Aces | Unibeton Ready Mix | C-40 OPC {200±40mm Slump) | Slab & Beam, Stair | 12 |  |  | Permanent | [7 empty] | 26 | 230 | [16 empty] | 2026-03-23 | [20 empty] | 2026-04-13
5765 | BV-BSW-105-0000-ECM-CAP-CE-000365 | BV-BSW-105-0000-ECM-WIR-CE-001677 | Slab, Zone 03, L0 | Zone 03, L0 | Opera House | 3 | L0 | Permanent Works | 393 | 2341414 | 2026-03-16 | Aces | Unibeton Ready Mix | C-40 OPC {200±40mm Slump) | Slab & Beam, Stair | 10 |  |  | Permanent | [7 empty] | 27 | 230 | [16 empty] | 2026-03-23 | [20 empty] | 2026-04-13
5766 | BV-BSW-105-0000-ECM-CAP-CE-000365 | BV-BSW-105-0000-ECM-WIR-CE-001677 | Slab, Zone 03, L0 | Zone 03, L0 | Opera House | 3 | L0 | Permanent Works | 557 | 2340745 | 2026-03-16 | Aces | Unibeton Ready Mix | C-40 OPC {200±40mm Slump) | Slab & Beam, Stair | 12 |  |  | Permanent | [7 empty] | 26.5 | 220 | [16 empty] | 2026-03-23 | [20 empty] | 2026-04-13
5767 | BV-BSW-105-0000-ECM-CAP-CE-000365 | BV-BSW-105-0000-ECM-WIR-CE-001677 | Slab, Zone 03, L0 | Zone 03, L0 | Opera House | 3 | L0 | Permanent Works | 302 | 2341415 | 2026-03-16 | Aces | Unibeton Ready Mix | C-40 OPC {200±40mm Slump) | Slab & Beam, Stair | 8 |  |  | Permanent | [7 empty] | 26 | 220 | [16 empty] | 2026-03-23 | [20 empty] | 2026-04-13
5768 | BV-BSW-105-0000-ECM-CAP-CE-000365 | BV-BSW-105-0000-ECM-WIR-CE-001677 | Slab, Zone 03, L0 | Zone 03, L0 | Opera House | 3 | L0 | Permanent Works | 403 | 2341416 | 2026-03-16 | Aces | Unibeton Ready Mix | C-40 OPC {200±40mm Slump) | Slab & Beam, Stair | 10 |  | 6 | Permanent | [7 empty] | 25.5 | 230 | [16 empty] | 2026-03-23 | [20 empty] | 2026-04-13
5769 | BV-BSW-105-0000-ECM-CAP-CE-000365 | BV-BSW-105-0000-ECM-WIR-CE-001677 | Slab, Zone 03, L0 | Zone 03, L0 | Opera House | 3 | L0 | Permanent Works | 433 | 2341417 | 2026-03-16 | Aces | Unibeton Ready Mix | C-40 OPC {200±40mm Slump) | Slab & Beam, Stair | 10 |  |  | Permanent | [7 empty] | 26 | 230 | [16 empty] | 2026-03-23 | [20 empty] | 2026-04-13
5770 | BV-BSW-105-0000-ECM-CAP-CE-000365 | BV-BSW-105-0000-ECM-WIR-CE-001677 | Slab, Zone 03, L0 | Zone 03, L0 | Opera House | 3 | L0 | Permanent Works | 558 | 2341418 | 2026-03-16 | Aces | Unibeton Ready Mix | C-40 OPC {200±40mm Slump) | Slab & Beam, Stair | 12 |  |  | Permanent | [7 empty] | 27 | 220 | [16 empty] | 2026-03-23 | [20 empty] | 2026-04-13
5771 | BV-BSW-105-0000-ECM-CAP-CE-000365 | BV-BSW-105-0000-ECM-WIR-CE-001677 | Slab, Zone 03, L0 | Zone 03, L0 | Opera House | 3 | L0 | Permanent Works | 551 | 2341420 | 2026-03-16 | Aces | Unibeton Ready Mix | C-40 OPC {200±40mm Slump) | Slab & Beam, Stair | 12 |  |  | Permanent | [7 empty] | 26.5 | 230 | [16 empty] | 2026-03-23 | [20 empty] | 2026-04-13
5772 | BV-BSW-105-0000-ECM-CAP-CE-000365 | BV-BSW-105-0000-ECM-WIR-CE-001677 | Slab, Zone 03, L0 | Zone 03, L0 | Opera House | 3 | L0 | Permanent Works | 295 | 2340752 | 2026-03-16 | Aces | Unibeton Ready Mix | C-40 OPC {200±40mm Slump) | Slab & Beam, Stair | 8 |  |  | Permanent | [7 empty] | 27 | 230 | [16 empty] | 2026-03-23 | [20 empty] | 2026-04-13
5773 | BV-BSW-105-0000-ECM-CAP-CE-000365 | BV-BSW-105-0000-ECM-WIR-CE-001677 | Slab, Zone 03, L0 | Zone 03, L0 | Opera House | 3 | L0 | Permanent Works | 554 | 2340753 | 2026-03-16 | Aces | Unibeton Ready Mix | C-40 OPC {200±40mm Slump) | Slab & Beam, Stair | 12 |  |  | Permanent | [7 empty] | 27.5 | 220 | [16 empty] | 2026-03-23 | [20 empty] | 2026-04-13
5774 | BV-BSW-105-0000-ECM-CAP-CE-000365 | BV-BSW-105-0000-ECM-WIR-CE-001677 | Slab, Zone 03, L0 | Zone 03, L0 | Opera House | 3 | L0 | Permanent Works | 303 | 2340754 | 2026-03-16 | Aces | Unibeton Ready Mix | C-40 OPC {200±40mm Slump) | Slab & Beam, Stair | 8 |  |  | Permanent | [7 empty] | - | - | [16 empty] | 2026-03-23 | [20 empty] | 2026-04-13
5775 | BV-BSW-105-0000-ECM-CAP-CE-000365 | BV-BSW-105-0000-ECM-WIR-CE-001677 | Slab, Zone 03, L0 | Zone 03, L0 | Opera House | 3 | L0 | Permanent Works | 393 | 2340756 | 2026-03-16 | Aces | Unibeton Ready Mix | C-40 OPC {200±40mm Slump) | Slab & Beam, Stair | 10 |  | 6 | Permanent | [7 empty] | 24.5 | 240 | [16 empty] | 2026-03-23 | [20 empty] | 2026-04-13
5776 | BV-BSW-105-0000-ECM-CAP-CE-000323 | BV-BSW-105-0000-ECM-WIR-CE-001683 | Pour Stip B/w Zone 08 & 01 | Zone 08 & 01 | Opera House | 1 | B2 | Permanent Works | 295 | 2341435 | 2026-03-17 | Aces | Unibeton Ready Mix | C-40 (SRC+60% GGBFS) (200±40mm Slump) | Foundation | 2 |  |  | Permanent | [7 empty] | 24.5 | 230 | [16 empty] | 2026-03-24 | WIR-CE-001683 | RH.MCR26003876@7 | 39.4 | 38.4 | 40.2 |  |  |  | 39.33333 | [11 empty] | 2026-04-14 | WIR-CE-001683 | RH.MCR26003876@28 | 50 | 48.9 | 50.2 |  |  |  | 49.7
5777 | BV-BSW-105-0000-ECM-CAP-CE-000323 | BV-BSW-105-0000-ECM-WIR-CE-001683 | Pour Stip B/w Zone 08 & 01 | Zone 08 & 01 | Opera House | 1 | B2 | Permanent Works | 553 | 2340787 | 2026-03-17 | Aces | Unibeton Ready Mix | C-40 (SRC+60% GGBFS) (200±40mm Slump) | Foundation | 12 |  | 6 | Permanent | [7 empty] | 23 | 240 | [16 empty] | 2026-03-24 | [20 empty] | 2026-04-14
5778 | BV-BSW-105-0000-ECM-CAP-CE-000323 | BV-BSW-105-0000-ECM-WIR-CE-001683 | Pour Stip B/w Zone 08 & 01 | Zone 08 & 01 | Opera House | 1 | B2 | Permanent Works | 302 | 2340788 | 2026-03-17 | Aces | Unibeton Ready Mix | C-40 (SRC+60% GGBFS) (200±40mm Slump) | Foundation | 8 |  |  | Permanent | [7 empty] | 26 | 240 | [16 empty] | 2026-03-24 | [20 empty] | 2026-04-14
5779 | BV-BSW-105-0000-ECM-CAP-CE-000323 | BV-BSW-105-0000-ECM-WIR-CE-001683 | Pour Stip B/w Zone 08 & 01 | Zone 08 & 01 | Opera House | 1 | B2 | Permanent Works | 303 | 2341436 | 2026-03-17 | Aces | Unibeton Ready Mix | C-40 (SRC+60% GGBFS) (200±40mm Slump) | Foundation | 8 |  |  | Permanent | [7 empty] | 26 | 255 | [16 empty] | 2026-03-24 | [20 empty] | 2026-04-14
5780 | BV-BSW-105-0000-ECM-CAP-CE-000323 | BV-BSW-105-0000-ECM-WIR-CE-001683 | Pour Stip B/w Zone 08 & 01 | Zone 08 & 01 | Opera House | 1 | B2 | Permanent Works | 437 | 2340791 | 2026-03-17 | Aces | Unibeton Ready Mix | C-40 (SRC+60% GGBFS) (200±40mm Slump) | Foundation | 10 |  |  | Permanent | [7 empty] | 25 | 260 | [16 empty] | 2026-03-24 | [20 empty] | 2026-04-14
5781 | BV-BSW-105-0000-ECM-CAP-CE-000328 | BV-BSW-105-0000-ECM-WIR-CE-001672 / 1669 / 1685 / 1661 | Inner Walls P1-47A, P8-29, P7-01 at Zone-07 Inner Walls P2-3A, P2-4A at Zone-02 Retaining Wall Retaining wall, BH.05-BH.01; BH.A-BH.C, Attic slab to B1 Columns FC-04 & FC-05 at Zone-06 | Zone 07, 02, 05 & 06 | Opera House | 7 | B2 | Permanent Works | 439 | 2340786 | 2026-03-17 | Aces | Unibeton Ready Mix | C 50/10 MPa (OPC+40%GGBS) | Wall, Column and Retaining Wall | 10 |  | 6 | Permanent | [7 empty] | 25.5 | 230 | [16 empty] | 2026-03-24 | WIR-CE-001672 / 1669 / 1685 / 1661 | RH.MCR26003877@7 | 46.4 | 48.7 | 46.9 |  |  |  | 47.33333 | [11 empty] | 2026-04-14 | WIR-CE-001672 / 1669 / 1685 / 1661 | RH.MCR26003877@28 | 58.6 | 60.6 | 59.9 |  |  |  | 59.7
5782 | BV-BSW-105-0000-ECM-CAP-CE-000361 | BV-BSW-105-0000-ECM-WIR-CE-001672 / 1669 / 1685 / 1661 | Inner Walls P1-47A, P8-29, P7-01 at Zone-07 Inner Walls P2-3A, P2-4A at Zone-02 Retaining Wall Retaining wall, BH.05-BH.01; BH.A-BH.C, Attic slab to B1 Columns FC-04 & FC-05 at Zone-06 | Zone 07, 02, 05 & 06 | Opera House | 7 | B2 | Permanent Works | 557 | 2341437 | 2026-03-17 | Aces | Unibeton Ready Mix | C 50/10 MPa (OPC+40%GGBS) | Wall, Column and Retaining Wall | 12 |  |  | Permanent | [7 empty] | 24.5 | 250 | [16 empty] | 2026-03-24 | [20 empty] | 2026-04-14
5783 | BV-BSW-105-0000-ECM-CAP-CE-000361 | BV-BSW-105-0000-ECM-WIR-CE-001672 / 1669 / 1685 / 1661 | Inner Walls P1-47A, P8-29, P7-01 at Zone-07 Inner Walls P2-3A, P2-4A at Zone-02 Retaining Wall Retaining wall, BH.05-BH.01; BH.A-BH.C, Attic slab to B1 Columns FC-04 & FC-05 at Zone-06 | Zone 07, 02, 05 & 06 | Opera House | 7 | B2 | Permanent Works | 407 | 2340790 | 2026-03-17 | Aces | Unibeton Ready Mix | C 50/10 MPa (OPC+40%GGBS) | Wall, Column and Retaining Wall | 10 |  |  | Permanent | [7 empty] | 24 | 250 | [16 empty] | 2026-03-24 | [20 empty] | 2026-04-14
5784 | BV-BSW-105-0000-ECM-CAP-CE-000344 | BV-BSW-105-0000-ECM-WIR-CE-001672 / 1669 / 1685 / 1661 | Inner Walls P1-47A, P8-29, P7-01 at Zone-07 Inner Walls P2-3A, P2-4A at Zone-02 Retaining Wall Retaining wall, BH.05-BH.01; BH.A-BH.C, Attic slab to B1 Columns FC-04 & FC-05 at Zone-06 | Zone 07, 02, 05 & 06 | Opera House | 2 | L0 | Permanent Works | 436 | 2340793 | 2026-03-18 | Aces | Unibeton Ready Mix | C 50/10 MPa (OPC+40%GGBS) | Wall, Column and Retaining Wall | 9 |  |  | Permanent | [7 empty] | 25.5 | 240 | [16 empty] | 2026-03-25 | [20 empty] | 2026-04-15
5785 | BV-BSW-105-0000-ECM-CAP-CE-000344 | BV-BSW-105-0000-ECM-WIR-CE-001672 / 1669 / 1685 / 1661 | Inner Walls P1-47A, P8-29, P7-01 at Zone-07 Inner Walls P2-3A, P2-4A at Zone-02 Retaining Wall Retaining wall, BH.05-BH.01; BH.A-BH.C, Attic slab to B1 Columns FC-04 & FC-05 at Zone-06 | Zone 07, 02, 05 & 06 | Opera House | 2 | L0 | Permanent Works | 273 | 2341438 | 2026-03-18 | Aces | Unibeton Ready Mix | C 50/10 MPa (OPC+40%GGBS) | Wall, Column and Retaining Wall | 8 |  |  | Permanent | [7 empty] | 24.5 | 260 | [16 empty] | 2026-03-25 | [20 empty] | 2026-04-15
5786 | BV-BSW-105-0000-ECM-CAP-CE-000375 | BV-BSW-105-0000-ECM-WIR-CE-001672 / 1669 / 1685 / 1661 | Inner Walls P1-47A, P8-29, P7-01 at Zone-07 Inner Walls P2-3A, P2-4A at Zone-02 Retaining Wall Retaining wall, BH.05-BH.01; BH.A-BH.C, Attic slab to B1 Columns FC-04 & FC-05 at Zone-06 | Zone 07, 02, 05 & 06 | Opera House | 2 | L0 | Permanent Works | 302 | 2340795 | 2026-03-18 | Aces | Unibeton Ready Mix | C 50/10 MPa (OPC+40%GGBS) | Wall, Column and Retaining Wall | 5 |  |  | Permanent | [7 empty] | 25 | 240 | [16 empty] | 2026-03-25 | [20 empty] | 2026-04-15
5787 | BV-BSW-105-0000-ECM-CAP-CE-000375 | BV-BSW-105-0000-ECM-WIR-CE-001672 / 1669 / 1685 / 1661 | Inner Walls P1-47A, P8-29, P7-01 at Zone-07 Inner Walls P2-3A, P2-4A at Zone-02 Retaining Wall Retaining wall, BH.05-BH.01; BH.A-BH.C, Attic slab to B1 Columns FC-04 & FC-05 at Zone-06 | Zone 07, 02, 05 & 06 | Opera House | 2 | L0 | Permanent Works | 553 | 2340799 | 2026-03-18 | Aces | Unibeton Ready Mix | C 50/10 MPa (OPC+40%GGBS) | Wall, Column and Retaining Wall | 12 |  |  | Permanent | [7 empty] | 25 | 260 | [16 empty] | 2026-03-25 | [20 empty] | 2026-04-15
5788 | BV-BSW-105-0000-ECM-CAP-CE-000348 | BV-BSW-105-0000-ECM-WIR-CE-001672 / 1669 / 1685 / 1661 | Inner Walls P1-47A, P8-29, P7-01 at Zone-07 Inner Walls P2-3A, P2-4A at Zone-02 Retaining Wall Retaining wall, BH.05-BH.01; BH.A-BH.C, Attic slab to B1 Columns FC-04 & FC-05 at Zone-06 | Zone 07, 02, 05 & 06 | Opera House | 5 | B1 | Permanent Works | 430 | 2340800 | 2026-03-18 | Aces | Unibeton Ready Mix | C 50/10 MPa (OPC+40%GGBS) | Wall, Column and Retaining Wall | 10 |  |  | Permanent | [7 empty] | 23 | 240 | [16 empty] | 2026-03-25 | [20 empty] | 2026-04-15
5789 | BV-BSW-105-0000-ECM-CAP-CE-000348 | BV-BSW-105-0000-ECM-WIR-CE-001672 / 1669 / 1685 / 1661 | Inner Walls P1-47A, P8-29, P7-01 at Zone-07 Inner Walls P2-3A, P2-4A at Zone-02 Retaining Wall Retaining wall, BH.05-BH.01; BH.A-BH.C, Attic slab to B1 Columns FC-04 & FC-05 at Zone-06 | Zone 07, 02, 05 & 06 | Opera House | 5 | B1 | Permanent Works | 558 | 2340801 | 2026-03-18 | Aces | Unibeton Ready Mix | C 50/10 MPa (OPC+40%GGBS) | Wall, Column and Retaining Wall | 12 |  |  | Permanent | [7 empty] | 25 | 230 | [16 empty] | 2026-03-25 | [20 empty] | 2026-04-15
5790 | BV-BSW-105-0000-ECM-CAP-CE-000348 | BV-BSW-105-0000-ECM-WIR-CE-001672 / 1669 / 1685 / 1661 | Inner Walls P1-47A, P8-29, P7-01 at Zone-07 Inner Walls P2-3A, P2-4A at Zone-02 Retaining Wall Retaining wall, BH.05-BH.01; BH.A-BH.C, Attic slab to B1 Columns FC-04 & FC-05 at Zone-06 | Zone 07, 02, 05 & 06 | Opera House | 5 | B1 | Permanent Works | 303 | 2341444 | 2026-03-18 | Aces | Unibeton Ready Mix | C 50/10 MPa (OPC+40%GGBS) | Wall, Column and Retaining Wall | 8 |  |  | Permanent | [7 empty] | 26 | 245 | [16 empty] | 2026-03-25 | [20 empty] | 2026-04-15
5791 | BV-BSW-105-0000-ECM-CAP-CE-000369 | BV-BSW-105-0000-ECM-WIR-CE-001672 / 1669 / 1685 / 1661 | Inner Walls P1-47A, P8-29, P7-01 at Zone-07 Inner Walls P2-3A, P2-4A at Zone-02 Retaining Wall Retaining wall, BH.05-BH.01; BH.A-BH.C, Attic slab to B1 Columns FC-04 & FC-05 at Zone-06 | Zone 07, 02, 05 & 06 | Opera House | 6 | B1 | Permanent Works | 557 | 2340810 | 2026-03-18 | Aces | Unibeton Ready Mix | C 50/10 MPa (OPC+40%GGBS) | Wall, Column and Retaining Wall | 5 |  |  | Permanent | [7 empty] | 25 | 260 | [16 empty] | 2026-03-25 | [20 empty] | 2026-04-15
5792 | BV-BSW-105-0000-ECM-CAP-CE-000368 | BV-BSW-105-0000-ECM-WIR-CE-001657 | Retaining wall of pour strip area and Inner wall P8-01 remaining portion | Zone 08, B2 | Opera House | 8 | B2 | Permanent Works | 407 | 2341441 | 2026-03-18 | Aces | Unibeton Ready Mix | C 50/10 MPa (OPC+40%GGBS) | Wall, Column and Retaining Wall | 10 |  | 6 | Permanent | [7 empty] | 24 | 250 | [16 empty] | 2026-03-25 | WIR-001657 | RH.MCR26003878@7 | 47.2 | 46.6 | 47.8 |  |  |  | 47.2 | [11 empty] | 2026-04-15 | WIR-001657 | RH.MCR26003878@28 | 60.5 | 58.9 | 58.2 |  |  |  | 59.2
5793 | BV-BSW-105-0000-ECM-CAP-CE-000368 | BV-BSW-105-0000-ECM-WIR-CE-001657 | Concrete works for the highlighted retaining wall of pour strip area and Inner wall P8-01 remaining portion | Zone 08, B2 | Opera House | 8 | B2 | Permanent Works | 551 | 2341446 | 2026-03-18 | Aces | Unibeton Ready Mix | C 50/10 MPa (OPC+40%GGBS) | Wall, Column and Retaining Wall | 10 |  |  | Permanent | [7 empty] | 28 | 245 | [16 empty] | 2026-03-25 | [20 empty] | 2026-04-15
5794 | BV-BSW-105-0000-ECM-CAP-CE-000368 | BV-BSW-105-0000-ECM-WIR-CE-001657 | Concrete works for the highlighted retaining wall of pour strip area and Inner wall P8-01 remaining portion | Zone 08, B2 | Opera House | 8 | B2 | Permanent Works | 295 | 2341452 | 2026-03-18 | Aces | Unibeton Ready Mix | C 50/10 MPa (OPC+40%GGBS) | Wall, Column and Retaining Wall | 5 |  |  | Permanent | [7 empty] | 27.5 | 260 | [16 empty] | 2026-03-25 | [20 empty] | 2026-04-15
5795 | BV-BSW-105-0000-ECM-CAP-CE-000355 | BV-BSW-105-0000-ECM-WIR-CE-001631 / 1705 | Inner wall (P05-13) Attic slab to B1 | Zone 05, B1 | Opera House | 5 | B1 | Permanent Works | 234 | 507276 | 2026-03-18 | Aces | UBCC Ready Mix | C 50/10 MPa (OPC+40%GGBS) | Wall, Column and Retaining Wall | 11 |  | 6 | Permanent | [7 empty] | - | - | [16 empty] | 2026-03-25 | WIR-CE-001631-1705 | RH.MCR26003880@7 | 48.6 | 48.4 | 47.5 |  |  |  | 48.16667 | [11 empty] | 2026-04-15 | WIR-CE-001631-1705 | RH.MCR26003880@28 | 59.1 | 60.3 | 58.6 |  |  |  | 59.33333
5796 | BV-BSW-105-0000-ECM-CAP-CE-000352 | BV-BSW-105-0000-ECM-WIR-CE-001705 | Inner wall (P05-12, P05-17, P05-18) and (P05-13), Zone 05, B1. | Zone 05, B1 | Opera House | 5 | B1 | Permanent Works | 229 | 507277 | 2026-03-18 | Aces | UBCC Ready Mix | C 50/10 MPa (OPC+40%GGBS) | Wall, Column and Retaining Wall | 11 |  |  | Permanent | [7 empty] | 23.5 | 255 | [16 empty] | 2026-03-25 | [20 empty] | 2026-04-15
5797 | BV-BSW-105-0000-ECM-CAP-CE-000358 | BV-BSW-105-0000-ECM-WIR-CE-001697 | Inner Walls (P01-22, P01-13), Zone 01, B2 | Zone 01, B2 | Opera House | 1 | B2 | Permanent Works | 303 | 2341467 | 2026-03-18 | Aces | Unibeton Ready Mix | C 50/10 MPa (OPC+40%GGBS) | Wall, Column and Retaining Wall | 2 |  |  | Permanent | [7 empty] | 24 | 260 | [16 empty] | 2026-03-25 | WIR-CE-001697 | RH.MCR26003879@7 | 47.78 | 49.1 | 47.7 |  |  |  | 48.19333 | [11 empty] | 2026-04-15 | WIR-CE-001697 | RH.MCR26003879@285 | 60.7 | 59 | 59.8 |  |  |  | 59.83333
5798 | BV-BSW-105-0000-ECM-CAP-CE-000358 | BV-BSW-105-0000-ECM-WIR-CE-001697 | Inner Walls (P01-22, P01-13), Zone 01, B2 | Zone 01, B2 | Opera House | 1 | B2 | Permanent Works | 551 | 2341468 | 2026-03-18 | Aces | Unibeton Ready Mix | C 50/10 MPa (OPC+40%GGBS) | Wall, Column and Retaining Wall | 12 |  | 6 | Permanent | [7 empty] | 23 | 250 | [16 empty] | 2026-03-25 | [20 empty] | 2026-04-15
5799 | BV-BSW-105-0000-ECM-CAP-CE-000358 | BV-BSW-105-0000-ECM-WIR-CE-001697 | Inner Walls (P01-22, P01-13), Zone 01, B2 | Zone 01, B2 | Opera House | 1 | B2 | Permanent Works | 295 | 2341470 | 2026-03-18 | Aces | Unibeton Ready Mix | C 50/10 MPa (OPC+40%GGBS) | Wall, Column and Retaining Wall | 8 |  |  | Permanent | [7 empty] | 25.5 | 250 | [16 empty] | 2026-03-25 | [20 empty] | 2026-04-15
5800 | BV-BSW-105-0000-ECM-CAP-CE-000358 | BV-BSW-105-0000-ECM-WIR-CE-001697 | Inner Walls (P01-22, P01-13), Zone 01, B2 | Zone 01, B2 | Opera House | 1 | B2 | Permanent Works | 414 | 2341472 | 2026-03-18 | Aces | Unibeton Ready Mix | C 50/10 MPa (OPC+40%GGBS) | Wall, Column and Retaining Wall | 7 |  |  | Permanent | [7 empty] | 24.5 | 230 | [16 empty] | 2026-03-25 | [20 empty] | 2026-04-15
5801 | BV-BSW-105-0000-ECM-CAP-CE-000358 | BV-BSW-105-0000-ECM-WIR-CE-001697 | Inner Walls (P01-22, P01-13), Zone 01, B2 | Zone 01, B2 | Opera House | 1 | B2 | Permanent Works | 390 | 2341475 | 2026-03-18 | Aces | Unibeton Ready Mix | C 50/10 MPa (OPC+40%GGBS) | Wall, Column and Retaining Wall | 3 |  |  | Permanent | [7 empty] | 23.5 | 250 | [16 empty] | 2026-03-25 | [20 empty] | 2026-04-15
5802 | BV-BSW-105-0000-ECM-CAP-CE-000358 | BV-BSW-105-0000-ECM-WIR-CE-001697 | Inner Walls (P01-22, P01-13), Zone 01, B2 | Zone 01, B2 | Opera House | 1 | B2 | Permanent Works | 391 | 2341477 | 2026-03-18 | Aces | Unibeton Ready Mix | C 50/10 MPa (OPC+40%GGBS) | Wall, Column and Retaining Wall | 10 |  |  | Permanent | [7 empty] | 24 | 260 | [16 empty] | 2026-03-25 | [20 empty] | 2026-04-15
5803 | BV-BSW-105-0000-ECM-CAP-CE-000358 | BV-BSW-105-0000-ECM-WIR-CE-001697 | Inner Walls (P01-22, P01-13), Zone 01, B2 | Zone 01, B2 | Opera House | 1 | B2 | Permanent Works | 403 | 2341478 | 2026-03-18 | Aces | Unibeton Ready Mix | C 50/10 MPa (OPC+40%GGBS) | Wall, Column and Retaining Wall | 10 |  |  | Permanent | [7 empty] | 26.5 | 250 | [16 empty] | 2026-03-25 | [20 empty] | 2026-04-15
5804 | BV-BSW-105-0000-ECM-CAP-CE-000358 | BV-BSW-105-0000-ECM-WIR-CE-001697 | Inner Walls (P01-22, P01-13), Zone 01, B2 | Zone 01, B2 | Opera House | 1 | B2 | Permanent Works | 558 | 2341480 | 2026-03-18 | Aces | Unibeton Ready Mix | C 50/10 MPa (OPC+40%GGBS) | Wall, Column and Retaining Wall | 10 |  |  | Permanent | [7 empty] | 25 | 240 | [16 empty] | 2026-03-25 | [20 empty] | 2026-04-15
5805 | BV-BSW-105-0000-ECM-CAP-CE-000333 | BV-BSW-105-0000-ECM-WIR-CE-001691 | Inner Wall (P01-45) Zone 01, B1 | Zone 01, B2 | Opera House | 1 | B2 | Permanent Works | 433 | 2340854 | 2026-03-18 | Aces | Unibeton Ready Mix | C 50/10 MPa (OPC+40%GGBS) | Wall, Column and Retaining Wall | 10 |  | 6 | Permanent | [7 empty] | 26.5 | 250 | [16 empty] | 2026-03-25 | WIR-001691 | RH.MCR26003875@7 | 46.8 | 45.9 | 47.1 |  |  |  | 46.6 | [11 empty] | 2026-04-15 | WIR-001691 | RH.MCR26003875@28 | 58.9 | 58.8 | 59.1 |  |  |  | 58.93333
5806 | BV-BSW-105-0000-ECM-CAP-CE-000333 | BV-BSW-105-0000-ECM-WIR-CE-001691 | Inner Wall (P01-45) Zone 01, B1 | Zone 01, B2 | Opera House | 1 | B2 | Permanent Works | 273 | 2341499 | 2026-03-18 | Aces | Unibeton Ready Mix | C 50/10 MPa (OPC+40%GGBS) | Wall, Column and Retaining Wall | 8 |  |  | Permanent | [7 empty] | 26.5 | 245 | [16 empty] | 2026-03-25 | [20 empty] | 2026-04-15
5807 | BV-BSW-105-0000-ECM-CAP-CE-000333 | BV-BSW-105-0000-ECM-WIR-CE-001691 | Inner Wall (P01-45) Zone 01, B1 | Zone 01, B2 | Opera House | 1 | B2 | Permanent Works | 302 | 2340864 | 2026-03-18 | Aces | Unibeton Ready Mix | C 50/10 MPa (OPC+40%GGBS) | Wall, Column and Retaining Wall | 6 |  |  | Permanent | [7 empty] | 26 | 250 | [16 empty] | 2026-03-25 | [20 empty] | 2026-04-15
5808 | BV-BSW-105-0000-ECM-CAP-CE-000348 | BV-BSW-105-0000-ECM-WIR-CE-001700 | Retaining wall, (BH.09-BH.06), Attic slab to B1, Zone 05, B2 | Zone 05, B2 | Opera House | 5 | B2 | Permanent Works | 558 | 2405556 | 2026-03-24 | Aces | Unibeton Ready Mix | C 50/10 MPa (OPC+40%GGBS) | Wall, Column and Retaining Wall | 10 |  | 6 | Permanent | [7 empty] | 25 | 260 | [16 empty] | 2026-03-31 | WIR-001700 | RH.MCR26003942@7 | 46.8 | 46.3 | 47.4 | 46.4 | 48.2 | 46.4 | 46.91667 | [11 empty] | 2026-04-21 | WIR-001700 | RH.MCR26003942@28 | 59.1 | 58 | 59.7 | 58.7 | 61 | 59 | 59.25
5809 | BV-BSW-105-0000-ECM-CAP-CE-000348 | BV-BSW-105-0000-ECM-WIR-CE-001700 | Retaining wall, (BH.09-BH.06), Attic slab to B1, Zone 05, B2 | Zone 05, B2 | Opera House | 5 | B2 | Permanent Works | 391 | 2405563 | 2026-03-24 | Aces | Unibeton Ready Mix | C 50/10 MPa (OPC+40%GGBS) | Wall, Column and Retaining Wall | 10 |  |  | Permanent | [7 empty] | 26 | 255 | [16 empty] | 2026-03-31 | [20 empty] | 2026-04-21
5810 | BV-BSW-105-0000-ECM-CAP-CE-000348 | BV-BSW-105-0000-ECM-WIR-CE-001700 | Retaining wall, (BH.09-BH.06), Attic slab to B1, Zone 05, B2 | Zone 05, B2 | Opera House | 5 | B2 | Permanent Works | 295 | 205569 | 2026-03-24 | Aces | Unibeton Ready Mix | C 50/10 MPa (OPC+40%GGBS) | Wall, Column and Retaining Wall | 3.5 |  |  | Permanent | [7 empty] | 25 | 250 | [16 empty] | 2026-03-31 | [20 empty] | 2026-04-21
5811 | BV-BSW-105-0000-ECM-CAP-CE-000272 | BV-BSW-105-0000-ECM-WIR-CE-001698 / 1648 / 1732 | Inner Walls (P10-38, P10-39, P10-41, P10-42, P10-44, P10-45) at Zone-10 Inner wall (P10-21, P10-24, P10-29, P10-30) at Zone-10 02 Nos of Columns (AC13, AC14) SF03 at Zone-10 | Zone 10, B1, Zone 10, B2 | Opera House | 10 | B2 | Permanent Works | 558 | 2340912 | 2026-03-24 | Aces | Unibeton Ready Mix | C 50/10 MPa (OPC+40%GGBS) | Wall, Column and Retaining Wall | 12 |  | 6 | Permanent | [7 empty] | 24 | 250 | [16 empty] | 2026-03-31 | WIR-CE-001698-1648-1732 | RH.MCR26003937@7 | 46.7 | 47.8 | 46.8 |  |  |  | 38.68333 | [11 empty] | 2026-04-21 | WIR-CE-001698-1648-1732 | RH.MCR26003937@28 | 58.5 | 59.9 | 60.5 |  |  |  | 53
5812 | BV-BSW-105-0000-ECM-CAP-CE-000360 | BV-BSW-105-0000-ECM-WIR-CE-001698 / 1648 / 1732 | Inner Walls (P10-38, P10-39, P10-41, P10-42, P10-44, P10-45) at Zone-10 Inner wall (P10-21, P10-24, P10-29, P10-30) at Zone-10 02 Nos of Columns (AC13, AC14) SF03 at Zone-10 | Zone 10, B1, Zone 10, B2 | Opera House | 10 | B2 | Permanent Works | 302 | 2340916 | 2026-03-24 | Aces | Unibeton Ready Mix | C 50/10 MPa (OPC+40%GGBS) | Wall, Column and Retaining Wall | 8 |  |  | Permanent | [7 empty] | 25 | 240 | [16 empty] | 2026-03-31 | [20 empty] | 2026-04-21
5813 | BV-BSW-105-0000-ECM-CAP-CE-000258 | BV-BSW-105-0000-ECM-WIR-CE-001698 / 1648 / 1732 | Inner Walls (P10-38, P10-39, P10-41, P10-42, P10-44, P10-45) at Zone-10 Inner wall (P10-21, P10-24, P10-29, P10-30) at Zone-10 02 Nos of Columns (AC13, AC14) SF03 at Zone-10 | Zone 10, B1, Zone 10, B2 | Opera House | 10 | B1 | Permanent Works | 554 | 2340917 | 2026-03-24 | Aces | Unibeton Ready Mix | C 50/10 MPa (OPC+40%GGBS) | Wall, Column and Retaining Wall | 12 |  |  | Permanent | [7 empty] | 25.5 | 255 | [16 empty] | 2026-03-31 | [20 empty] | 2026-04-21
5814 | BV-BSW-105-0000-ECM-CAP-CE-000369/415 | BV-BSW-105-0000-ECM-WIR-CE-001661 / 1711 | 05 Nos Columns FC02, FC03, FC11, FC12, FC13 at Zone -06, B1 03 Nos Columns EC27, EC37, EC44 at Zone-5, B2 | Zone 6, B1 Zone 5, B2 | Opera House | 6 | B1 | Permanent Works | 407 | 2340913 | 2026-03-24 | Aces | Unibeton Ready Mix | C 50/10 MPa (OPC+40%GGBS) | Wall, Column and Retaining Wall | 8 |  | 6 | Permanent | [7 empty] | 24 | 235 | [16 empty] | 2026-03-31 | WIR-CE-001661-1711 | RH.MCR26003938@7 | 45 | 47.4 | 46.5 |  |  |  | 46.3 | [11 empty] | 2026-04-21 | WIR-CE-001661-1711 | RH.MCR26003938@28 | 60.1 | 58.9 | 60.9 |  |  |  | 59.96667
5815 | BV-BSW-105-0000-ECM-CAP-CE-000369/415 | BV-BSW-105-0000-ECM-WIR-CE-001661 / 1711 | 05 Nos Columns FC02, FC03, FC11, FC12, FC13 at Zone -06, B1 03 Nos Columns EC27, EC37, EC44 at Zone-5, B2 | Zone 6, B1 Zone 5, B2 | Opera House | 5 | B2 | Permanent Works | 274 | 2405582 | 2026-03-24 | Aces | Unibeton Ready Mix | C 50/10 MPa (OPC+40%GGBS) | Wall, Column and Retaining Wall | 3 |  |  | Permanent | [7 empty] | 25 | 240 | [16 empty] | 2026-03-31 | [20 empty] | 2026-04-21
5816 | - | - | - | - | Opera House |  | B2 | Permanent Works | 295 | 2405569 | 2026-03-24 | Aces | Unibeton Ready Mix | C 50/10 MPa (OPC+40%GGBS) | Wall, Column and Retaining Wall | 3.5 |  |  | Permanent | [7 empty] | 24.5 | 240 | [16 empty] | 2026-03-31 |  | RH.MCR25008597@7 | 13.1 | 13.9 | 15.1 |  |  |  | #DIV/0! | [11 empty] | 2026-04-21 |  | RH.MCR25008597@28 | 29.8 | 29.7 | 38.9 |  |  |  | #DIV/0!
5817 | BV-BSW-105-0000-ECM-CAP-CE-000309/327/369 | BV-BSW-105-0000-ECM-WIR-CE-001661 / 1716 / 1729 | Inner Walls (P8-17) Remaining area at Zone 8, B1 Inner Walls (P8-34) at Zone 8, B2 Columns FC01, FC09, FC10 at Zone 6, B1 | Zone 8, B1 | Opera House | 8 | B1 | Permanent Works | 433 | 2405634 | 2026-03-25 | Aces | Unibeton Ready Mix | C 50/10 MPa (OPC+40%GGBS) | Wall, Column and Retaining Wall | 10 |  | 6 | Permanent | [7 empty] | 25 | 220 | [16 empty] | 2026-04-01 | WIR-CE-001661 / 1716 / 1729 | RH.MCR26004017@7 | 47.4 | 47.7 | 46.8 |  |  |  | 47.3 | [11 empty] | 2026-04-22 | WIR-CE-001661 / 1716 / 1729 | RH.MCR26004017@28 | 58.2 | 59.5 | 61.1 |  |  |  | 59.6
5818 | BV-BSW-105-0000-ECM-CAP-CE-000309/327/369 | BV-BSW-105-0000-ECM-WIR-CE-001661 / 1716 / 1729 | Inner Walls (P8-17) Remaining area at Zone 8, B1 Inner Walls (P8-34) at Zone 8, B2 Columns FC01, FC09, FC10 at Zone 6, B1 | Zone 8, B2 | Opera House | 8 | B2 | Permanent Works | 302 | 2405639 | 2026-03-25 | Aces | Unibeton Ready Mix | C 50/10 MPa (OPC+40%GGBS) | Wall, Column and Retaining Wall | 7 |  |  | Permanent | [7 empty] | 23.5 | 240 | [16 empty] | 2026-04-01 | [20 empty] | 2026-04-22
5819 | BV-BSW-105-0000-ECM-CAP-CE-000309/327/369 | BV-BSW-105-0000-ECM-WIR-CE-001661 / 1716 / 1729 | Inner Walls (P8-17) Remaining area at Zone 8, B1 Inner Walls (P8-34) at Zone 8, B2 Columns FC01, FC09, FC10 at Zone 6, B1 | Zone 6, B1 | Opera House | 6 | B1 | Permanent Works | 303 | 2405640 | 2026-03-25 | Aces | Unibeton Ready Mix | C 50/10 MPa (OPC+40%GGBS) | Wall, Column and Retaining Wall | 5 |  |  | Permanent | [7 empty] | 24.5 | 230 | [16 empty] | 2026-04-01 | [20 empty] | 2026-04-22
5820 | BV-BSW-105-0000-ECM-CAP-CE-000398 | BV-BSW-105-0000-ECM-WIR-CE-001734 | Attic Slab, Height Level 644.0 - 644.3, Zone 05, B1, Lower | Zone 05, B1 Lower | Opera House | 5 | B1 | Permanent Works | 557 | 2340975 | 2026-03-25 | Aces | Unibeton Ready Mix | C-40 OPC {200±40mm Slump) | Slab & Beam, Stair | 12 |  | 6 | Permanent | [7 empty] | 26.5 | 245 | [16 empty] | 2026-04-01 | WIR-CE-001734 | RH.MCR26004016@7 | 40.7 | 40.4 | 41.8 |  |  |  | 40.96667 | [11 empty] | 2026-04-22 | WIR-CE-001734 | RH.MCR26004016@28 | 51.8 | 49.6 | 50.9 |  |  |  | 50.76667
5821 | BV-BSW-105-0000-ECM-CAP-CE-000398 | BV-BSW-105-0000-ECM-WIR-CE-001734 | Attic Slab, Height Level 644.0 - 644.3, Zone 05, B1, Lower | Zone 05, B1 Lower | Opera House | 5 | B1 | Permanent Works | 403 | 2340976 | 2026-03-25 | Aces | Unibeton Ready Mix | C-40 OPC {200±40mm Slump) | Slab & Beam, Stair | 9 |  |  | Permanent | [7 empty] | 26 | 250 | [16 empty] | 2026-04-01 | [20 empty] | 2026-04-22
5822 | BV-BSW-105-0000-ECM-CAP-CE-000398 | BV-BSW-105-0000-ECM-WIR-CE-001734 | Attic Slab, Height Level 644.0 - 644.3, Zone 05, B1, Lower | Zone 05, B1 Lower | Opera House | 5 | B1 | Permanent Works | 554 | 2340977 | 2026-03-25 | Aces | Unibeton Ready Mix | C-40 OPC {200±40mm Slump) | Slab & Beam, Stair | 12 |  |  | Permanent | [7 empty] | 26.5 | 250 | [16 empty] | 2026-04-01 | [20 empty] | 2026-04-22
5823 | BV-BSW-105-0000-ECM-CAP-CE-000398 | BV-BSW-105-0000-ECM-WIR-CE-001734 | Attic Slab, Height Level 644.0 - 644.3, Zone 05, B1, Lower | Zone 05, B1 Lower | Opera House | 5 | B1 | Permanent Works | 437 | 2340978 | 2026-03-25 | Aces | Unibeton Ready Mix | C-40 OPC {200±40mm Slump) | Slab & Beam, Stair | 9 |  |  | Permanent | [7 empty] | 25 | 260 | [16 empty] | 2026-04-01 | [20 empty] | 2026-04-22
5824 | BV-BSW-105-0000-ECM-CAP-CE-000398 | BV-BSW-105-0000-ECM-WIR-CE-001734 | Attic Slab, Height Level 644.0 - 644.3, Zone 05, B1, Lower | Zone 05, B1 Lower | Opera House | 5 | B1 | Permanent Works | 273 | 2340979 | 2026-03-25 | Aces | Unibeton Ready Mix | C-40 OPC {200±40mm Slump) | Slab & Beam, Stair | 8 |  |  | Permanent | [7 empty] | 25 | 240 | [16 empty] | 2026-04-01 | [20 empty] | 2026-04-22
5825 | BV-BSW-105-0000-ECM-CAP-CE-000398 | BV-BSW-105-0000-ECM-WIR-CE-001734 | Attic Slab, Height Level 644.0 - 644.3, Zone 05, B1, Lower | Zone 05, B1 Lower | Opera House | 5 | B1 | Permanent Works | 558 | 2340983 | 2026-03-25 | Aces | Unibeton Ready Mix | C-40 OPC {200±40mm Slump) | Slab & Beam, Stair | 10 |  |  | Permanent | [7 empty] | 26.5 | 260 | [16 empty] | 2026-04-01 | [20 empty] | 2026-04-22
5826 | BV-BSW-105-0000-ECM-CAP-CE-000373/388/391 | BV-BSW-105-0000-ECM-WIR-CE-001688 / 1719 / 1601 | Retaining wall, B1 to GF, Height level 646.8, at area Zone 04 & 10, L0 Inner Walls (P01-57, P01-18A) Remaining portion) Inner wall P01-50A, Height level 647.1, area Zone 01, B2 | Zone 01, B2 Zome 04 & 10, L0 Zone 01, B2 | Opera House | 1 | B2 | Permanent Works | 407 | 2340923 | 2026-03-25 | Aces | Unibeton Ready Mix | C 50/10 MPa (OPC+40%GGBS) | Wall, Column and Retaining Wall | 9 |  | 6 | Permanent | [7 empty] | - | - | [17 empty] | WIR-CE-001688 / 1719 / 1601 | RH.MCR26003705@7 | 47.4 | 46.5 | 48 |  |  |  | 47.3 | [11 empty] | 2026-04-22 | WIR-CE-001688 / 1719 / 1601 | RH.MCR26003705@28 | 60.8 | 59 | 59.5 |  |  |  | 59.76667
5827 | BV-BSW-105-0000-ECM-CAP-CE-000373/388/391 | BV-BSW-105-0000-ECM-WIR-CE-001688 / 1719 / 1601 | Retaining wall, B1 to GF, Height level 646.8, at area Zone 04 & 10, L0 Inner Walls (P01-57, P01-18A) Remaining portion) Inner wall P01-50A, Height level 647.1, area Zone 01, B2 | Zone 01, B2 Zome 04 & 10, L0 Zone 01, B2 | Opera House | 4 | L0 | Permanent Works | 295 | 2340924 | 2026-03-25 | Aces | Unibeton Ready Mix | C 50/10 MPa (OPC+40%GGBS) | Wall, Column and Retaining Wall | 8 |  |  | Permanent | [7 empty] | 24.5 | 220 | [16 empty] | 2026-04-01 | [20 empty] | 2026-04-22
5828 | BV-BSW-105-0000-ECM-CAP-CE-000373/388/391 | BV-BSW-105-0000-ECM-WIR-CE-001688 / 1719 / 1601 | Retaining wall, B1 to GF, Height level 646.8, at area Zone 04 & 10, L0 Inner Walls (P01-57, P01-18A) Remaining portion) Inner wall P01-50A, Height level 647.1, area Zone 01, B2 | Zone 01, B2 Zome 04 & 10, L0 Zone 01, B2 | Opera House | 4 | L0 | Permanent Works | 274 | 2340926 | 2026-03-25 | Aces | Unibeton Ready Mix | C 50/10 MPa (OPC+40%GGBS) | Wall, Column and Retaining Wall | 8 |  |  | Permanent | [7 empty] | 24 | 230 | [16 empty] | 2026-04-01 | [20 empty] | 2026-04-22
5829 | BV-BSW-105-0000-ECM-CAP-CE-000373/388/391 | BV-BSW-105-0000-ECM-WIR-CE-001688 / 1719 / 1601 | Retaining wall, B1 to GF, Height level 646.8, at area Zone 04 & 10, L0 Inner Walls (P01-57, P01-18A) Remaining portion) Inner wall P01-50A, Height level 647.1, area Zone 01, B2 | Zone 01, B2 Zome 04 & 10, L0 Zone 01, B2 | Opera House | 10 | L0 | Permanent Works | 273 | 2340928 | 2026-03-25 | Aces | Unibeton Ready Mix | C 50/10 MPa (OPC+40%GGBS) | Wall, Column and Retaining Wall | 8 |  |  | Permanent | [7 empty] | 25 | 240 | [16 empty] | 2026-04-01 | [20 empty] | 2026-04-22
5830 | BV-BSW-105-0000-ECM-CAP-CE-000373/388/391 | BV-BSW-105-0000-ECM-WIR-CE-001688 / 1719 / 1601 | Retaining wall, B1 to GF, Height level 646.8, at area Zone 04 & 10, L0 Inner Walls (P01-57, P01-18A) Remaining portion) Inner wall P01-50A, Height level 647.1, area Zone 01, B2 | Zone 01, B2 Zome 04 & 10, L0 Zone 01, B2 | Opera House | 10 | L0 | Permanent Works | 393 | 2340932 | 2026-03-25 | Aces | Unibeton Ready Mix | C 50/10 MPa (OPC+40%GGBS) | Wall, Column and Retaining Wall | 10 |  |  | Permanent | [7 empty] | 24.5 | 240 | [16 empty] | 2026-04-01 | [20 empty] | 2026-04-22
5831 | BV-BSW-105-0000-ECM-CAP-CE-000373/388/391 | BV-BSW-105-0000-ECM-WIR-CE-001688 / 1719 / 1601 | Retaining wall, B1 to GF, Height level 646.8, at area Zone 04 & 10, L0 Inner Walls (P01-57, P01-18A) Remaining portion) Inner wall P01-50A, Height level 647.1, area Zone 01, B2 | Zone 01, B2 Zome 04 & 10, L0 Zone 01, B2 | Opera House | 1 | B2 | Permanent Works | 557 | 2405597 | 2026-03-25 | Aces | Unibeton Ready Mix | C 50/10 MPa (OPC+40%GGBS) | Wall, Column and Retaining Wall | 12 |  |  | Permanent | [7 empty] | 25 | 220 | [16 empty] | 2026-04-01 | [20 empty] | 2026-04-22
5832 | BV-BSW-105-0000-ECM-CAP-CE-000381 | BV-BSW-105-0000-ECM-WIR-CE-001741 | Pour strip between area Zone 09 & 10, B2 | Zone 9 & 10 , B2 | Opera House | 9 | B2 | Permanent Works | 437 | 2340989 | 2026-03-26 | Aces | Unibeton Ready Mix | C40/20 (SRC+60% GGFBS) | Foundation | 1 |  |  | Permanent | [7 empty] | 25 | 240 | [16 empty] | 2026-04-02 | [20 empty] | 2026-04-23
5833 | BV-BSW-105-0000-ECM-CAP-CE-000381 | BV-BSW-105-0000-ECM-WIR-CE-001741 | Pour strip between area Zone 09 & 10, B2 | Zone 9 & 10 , B2 | Opera House | 9 | B2 | Permanent Works | 295 | 2340990 | 2026-03-26 | Aces | Unibeton Ready Mix | C40/20 (SRC+60% GGFBS) | Foundation | 8 |  | 6 | Permanent | [7 empty] | 24.5 | 230 | [16 empty] | 2026-04-02 | WIR-CE-001741 | RH.MCR26004018@7 | 41.1 | 39.8 | 41.5 |  |  |  | 40.8 | [11 empty] | 2026-04-23 | WIR-CE-001741 | RH.MCR26004018@28 | 50.9 | 49.2 | 50.5 |  |  |  | 50.2
5834 | BV-BSW-105-0000-ECM-CAP-CE-000381 | BV-BSW-105-0000-ECM-WIR-CE-001741 | Pour strip between area Zone 09 & 10, B2 | Zone 9 & 10 , B2 | Opera House | 9 | B2 | Permanent Works | 558 | 2405643 | 2026-03-26 | Aces | Unibeton Ready Mix | C40/20 (SRC+60% GGFBS) | Foundation | 12 |  |  | Permanent | [7 empty] | 25 | 240 | [16 empty] | 2026-04-02 | [20 empty] | 2026-04-23
5835 | BV-BSW-105-0000-ECM-CAP-CE-000381 | BV-BSW-105-0000-ECM-WIR-CE-001741 | Pour strip between area Zone 09 & 10, B2 | Zone 9 & 10 , B2 | Opera House | 9 | B2 | Permanent Works | 407 | 2405644 | 2026-03-26 | Aces | Unibeton Ready Mix | C40/20 (SRC+60% GGFBS) | Foundation | 10 |  |  | Permanent | [7 empty] | 24 | 220 | [16 empty] | 2026-04-02 | [20 empty] | 2026-04-23
5836 | BV-BSW-105-0000-ECM-CAP-CE-000381 | BV-BSW-105-0000-ECM-WIR-CE-001741 | Pour strip between area Zone 09 & 10, B2 | Zone 9 & 10 , B2 | Opera House | 9 | B2 | Permanent Works | 403 | 2405645 | 2026-03-26 | Aces | Unibeton Ready Mix | C40/20 (SRC+60% GGFBS) | Foundation | 9 |  |  | Permanent | [7 empty] | 25.5 | 210 | [16 empty] | 2026-04-02 | [20 empty] | 2026-04-23
5837 | BV-BSW-105-0000-ECM-CAP-CE-000381 | BV-BSW-105-0000-ECM-WIR-CE-001741 | Pour strip between area Zone 09 & 10, B2 | Zone 9 & 10 , B2 | Opera House | 9 | B2 | Permanent Works | 414 | 2405646 | 2026-03-26 | Aces | Unibeton Ready Mix | C40/20 (SRC+60% GGFBS) | Foundation | 10 |  |  | Permanent | [7 empty] | 24 | 230 | [16 empty] | 2026-04-02 | [20 empty] | 2026-04-23
5838 | BV-BSW-105-0000-ECM-CAP-CE-000381 | BV-BSW-105-0000-ECM-WIR-CE-001741 | Pour strip between area Zone 09 & 10, B2 | Zone 9 & 10 , B2 | Opera House | 9 | B2 | Permanent Works | 393 | 2405647 | 2026-03-26 | Aces | Unibeton Ready Mix | C40/20 (SRC+60% GGFBS) | Foundation | 10 |  |  | Permanent | 8 | Rejected due to truck breakdown | [5 empty] | 23.5 | 250 | [16 empty] | 2026-04-02 | [20 empty] | 2026-04-23
5839 | BV-BSW-105-0000-ECM-CAP-CE-000381 | BV-BSW-105-0000-ECM-WIR-CE-001741 | Pour strip between area Zone 09 & 10, B2 | Zone 9 & 10 , B2 | Opera House | 9 | B2 | Permanent Works | 303 | 2407004 | 2026-03-26 | Aces | Unibeton Ready Mix | C40/20 (SRC+60% GGFBS) | Foundation | 8 |  |  | Permanent | [7 empty] | 24 | 250 | [16 empty] | 2026-04-02 | [20 empty] | 2026-04-23
5840 | BV-BSW-105-0000-ECM-CAP-CE-000381 | BV-BSW-105-0000-ECM-WIR-CE-001741 | Pour strip between area Zone 09 & 10, B2 | Zone 9 & 10 , B2 | Opera House | 9 | B2 | Permanent Works | 407 | 2405648 | 2026-03-26 | Aces | Unibeton Ready Mix | C40/20 (SRC+60% GGFBS) | Foundation | 10 |  |  | Permanent | [7 empty] | 23.5 | 260 | [16 empty] | 2026-04-02 | [20 empty] | 2026-04-23
5841 | BV-BSW-105-0000-ECM-CAP-CE-000381 | BV-BSW-105-0000-ECM-WIR-CE-001741 | Pour strip between area Zone 09 & 10, B2 | Zone 9 & 10 , B2 | Opera House | 9 | B2 | Permanent Works | 553 | 2405650 | 2026-03-26 | Aces | Unibeton Ready Mix | C40/20 (SRC+60% GGFBS) | Foundation | 10 |  |  | Permanent | [7 empty] | 24.5 | 200 | [16 empty] | 2026-04-02 | [20 empty] | 2026-04-23
5842 | BV-BSW-105-0000-ECM-CAP-CE-000381 | BV-BSW-105-0000-ECM-WIR-CE-001741 | Pour strip between area Zone 09 & 10, B2 | Zone 9 & 10 , B2 | Opera House | 9 | B2 | Permanent Works | 273 | 2405651 | 2026-03-26 | Aces | Unibeton Ready Mix | C40/20 (SRC+60% GGFBS) | Foundation | 8 |  |  | Permanent | [7 empty] | 26 | 220 | [16 empty] | 2026-04-02 | [20 empty] | 2026-04-23
5843 | BV-BSW-105-0000-ECM-CAP-CE-000280/390 | BV-BSW-105-0000-ECM-WIR-CE-001738 / 1754 | Inner Wall (P01-66) Remaining area 03 Nos of Column (BC30, BC26, BC27) at area Zone 08, B1 | Zone 1 & Zone 8 B1& B2 | Opera House | 8 | B1 | Permanent Works | 403 | 2407027 | 2026-03-26 | Aces | Unibeton Ready Mix | C 50/10 MPa (OPC+40%GGBS) | Wall, Column and Retaining Wall | 9 |  | 6 | Permanent | [7 empty] | 25.5 | 240 | [16 empty] | 2026-04-02 | WIR-001754-1338 | RH.MCR26004019@7 | 49.6 | 48.9 | 49.7 |  |  |  | 49.4 | [11 empty] | 2026-04-23 | WIR-001754-1338 | RH.MCR26004019@28 | 59 | 457.5 | 58.3 |  |  |  | 191.6
5844 | BV-BSW-105-0000-ECM-CAP-CE-000280/390 | BV-BSW-105-0000-ECM-WIR-CE-001738 / 1754 | Concrete works for the highlighted Inner Wall (P01-66) Remaining area Concrete works for 03 Nos of Column (BC30, BC26, BC27) at area Zone 08, B1 | Zone 1 & Zone 8 B1& B2 | Opera House | 8 | B1 | Permanent Works | 273 | 2407029 | 2026-03-26 | Aces | Unibeton Ready Mix | C 50/10 MPa (OPC+40%GGBS) | Wall, Column and Retaining Wall | 8 |  |  | Rejected | [7 empty] | 25 | 240 | [16 empty] | 2026-04-02 | [20 empty] | 2026-04-23
5845 | BV-BSW-105-0000-ECM-CAP-CE-000280/390 | BV-BSW-105-0000-ECM-WIR-CE-001738 / 1754 | Concrete works for the highlighted Inner Wall (P01-66) Remaining area Concrete works for 03 Nos of Column (BC30, BC26, BC27) at area Zone 08, B1 | Zone 1 & Zone 8 B1& B2 | Opera House | 1 | B2 | Permanent Works | 432 | 2405680 | 2026-03-26 | Aces | Unibeton Ready Mix | C 50/10 MPa (OPC+40%GGBS) | Wall, Column and Retaining Wall | 8 |  |  | Permanent | [7 empty] | 24.5 | 235 | [16 empty] | 2026-04-02 | [20 empty] | 2026-04-23
5846 | BV-BSW-105-0000-ECM-CAP-CE-000385 | BV-BSW-105-0000-ECM-WIR-CE-001769 | Inner Wall (P10-24), level 645.45, area Zone 10, B1 | Zone 10, B1 | Opera House | 10 | B1 | Permanent Works | 302 | 2405703 | 2026-03-28 | Aces | Unibeton Ready Mix | C 50/10 MPa (OPC+40%GGBS) | Wall, Column and Retaining Wall | 5.5 |  | 6 | Permanent | [7 empty] | 24 | 220 | [16 empty] | 2026-04-04 | WIR-001769 | RH.MCR26004301@7 | 47.4 | 48.5 | 46.3 |  |  |  | 47.4 | [11 empty] | 2026-04-25 | WIR-001769 | RH.MCR26004301@28 | 58.6 | 59.9 | 57.4 |  |  |  | 58.63333
5847 | BV-BSW-105-0000-ECM-CAP-CE-000322/260 | BV-BSW-105-0000-ECM-WIR-CE-001509 | 03 Nos columns (CDC19, CDC21, CDC38), Level 646.7, Zone 01, B2, | Zone 1, B2 | Opera House | 1 | B2 | Permanent Works | 274 | 2405711 | 2026-03-28 | Aces | Unibeton Ready Mix | C 50/10 MPa (OPC+40%GGBS) | Wall, Column and Retaining Wall | 4 |  | 6 | Permanent | [7 empty] | 25 | 240 | [16 empty] | 2026-04-04 | WIR-001509 | RH.MCR26004300@7 | 47 | 46.2 | 47.5 |  |  |  | 46.9 | [11 empty] | 2026-04-25 | WIR-001509 | RH.MCR26004300@28 | 60.04 | 59 | 58.2 |  |  |  | 59.08
5848 | BV-BSW-105-0000-ECM-CAP-CE-000376 | BV-BSW-105-0000-ECM-WIR-CE-001743 | Slab, Zone 05, B1 | Zone 5, B1 | Opera House | 5 | B1 | Permanent Works | 407 | 2405717 | 2026-03-28 | Aces | Unibeton Ready Mix | C 50/10 MPa (OPC+40%GGBS) | Wall, Column and Retaining Wall | 10 |  | 6 | Permanent | [7 empty] | 24 | 230 | [16 empty] | 2026-04-04 | WIR-001743 | RH.MCR26004232@7 | 47.5 | 46.1 |  |  |  |  | 46.8 | [11 empty] | 2026-04-25 | WIR-001743 | RH.MCR26004232@28 | [6 empty] | #DIV/0!
5849 | BV-BSW-105-0000-ECM-CAP-CE-000376 | BV-BSW-105-0000-ECM-WIR-CE-001743 | Slab, Zone 05, B1 | Zone 5, B1 | Opera House | 5 | B1 | Permanent Works | 302 | 2407063 | 2026-03-28 | Aces | Unibeton Ready Mix | C 50/10 MPa (OPC+40%GGBS) | Wall, Column and Retaining Wall | 8 |  |  | Permanent | [7 empty] | 25 | 210 | [16 empty] | 2026-04-04 | [20 empty] | 2026-04-25
5850 | BV-BSW-105-0000-ECM-CAP-CE-000376 | BV-BSW-105-0000-ECM-WIR-CE-001743 | Slab, Zone 05, B1 | Zone 5, B1 | Opera House | 5 | B1 | Permanent Works | 554 | 2405718 | 2026-03-28 | Aces | Unibeton Ready Mix | C 50/10 MPa (OPC+40%GGBS) | Wall, Column and Retaining Wall | 12 |  |  | Permanent | [7 empty] | 25 | 240 | [16 empty] | 2026-04-04 | [20 empty] | 2026-04-25
5851 | BV-BSW-105-0000-ECM-CAP-CE-000376 | BV-BSW-105-0000-ECM-WIR-CE-001743 | Slab, Zone 05, B1 | Zone 5, B1 | Opera House | 5 | B1 | Permanent Works | 553 | 2405719 | 2026-03-28 | Aces | Unibeton Ready Mix | C40/10 (OPC) 220 ± 40 | Slab & Beam, Stair | 12 |  | 6 | Permanent | [7 empty] | 24.5 | 240 | [16 empty] | 2026-04-04 | WIR-001743 | RH.MCR26004233@7 RH.MCR26004273@7 | 41.6 | 40.2 | 42.7 | 40.7 | 42.45 | 41.3 | 43.45 | [11 empty] | 2026-04-25 | WIR-001743 | RH.MCR26004233@7 RH.MCR26004273@7 | 41.6 | 40.2 | 42.7 | 40.7 | 42.45 | 41.3
5852 | BV-BSW-105-0000-ECM-CAP-CE-000376 | BV-BSW-105-0000-ECM-WIR-CE-001743 | Slab, Zone 05, B1 | Zone 5, B1 | Opera House | 5 | B1 | Permanent Works | 558 | 2407065 | 2026-03-28 | Aces | Unibeton Ready Mix | C40/10 (OPC) 220 ± 40 | Slab & Beam, Stair | 12 |  |  | Permanent | [7 empty] | 25 | 220 | [16 empty] | 2026-04-04 | [20 empty] | 2026-04-25
5853 | BV-BSW-105-0000-ECM-CAP-CE-000376 | BV-BSW-105-0000-ECM-WIR-CE-001743 | Slab, Zone 05, B1 | Zone 5, B1 | Opera House | 5 | B1 | Permanent Works | 433 | 2405720 | 2026-03-28 | Aces | Unibeton Ready Mix | C40/10 (OPC) 220 ± 40 | Slab & Beam, Stair | 10 |  |  | Permanent | [7 empty] | 24.5 | 240 | [16 empty] | 2026-04-04 | [20 empty] | 2026-04-25
5854 | BV-BSW-105-0000-ECM-CAP-CE-000376 | BV-BSW-105-0000-ECM-WIR-CE-001743 | Slab, Zone 05, B1 | Zone 5, B1 | Opera House | 5 | B1 | Permanent Works | 557 | 2407066 | 2026-03-28 | Aces | Unibeton Ready Mix | C40/10 (OPC) 220 ± 40 | Slab & Beam, Stair | 12 |  |  | Permanent | [7 empty] | 25 | 240 | [16 empty] | 2026-04-04 | [20 empty] | 2026-04-25
5855 | BV-BSW-105-0000-ECM-CAP-CE-000376 | BV-BSW-105-0000-ECM-WIR-CE-001743 | Slab, Zone 05, B1 | Zone 5, B1 | Opera House | 5 | B1 | Permanent Works | 403 | 2407067 | 2026-03-28 | Aces | Unibeton Ready Mix | C40/10 (OPC) 220 ± 40 | Slab & Beam, Stair | 9 |  |  | Permanent | [7 empty] | 25 | 230 | [16 empty] | 2026-04-04 | [20 empty] | 2026-04-25
5856 | BV-BSW-105-0000-ECM-CAP-CE-000376 | BV-BSW-105-0000-ECM-WIR-CE-001743 | Slab, Zone 05, B1 | Zone 5, B1 | Opera House | 5 | B1 | Permanent Works | 415 | 2405721 | 2026-03-28 | Aces | Unibeton Ready Mix | C40/10 (OPC) 220 ± 40 | Slab & Beam, Stair | 10 |  |  | Permanent | [7 empty] | 24 | 240 | [16 empty] | 2026-04-04 | [20 empty] | 2026-04-25
5857 | BV-BSW-105-0000-ECM-CAP-CE-000376 | BV-BSW-105-0000-ECM-WIR-CE-001743 | Slab, Zone 05, B1 | Zone 5, B1 | Opera House | 5 | B1 | Permanent Works | 274 | 2405722 | 2026-03-28 | Aces | Unibeton Ready Mix | C40/10 (OPC) 220 ± 40 | Slab & Beam, Stair | 8 |  |  | Permanent | [7 empty] | 24 | 220 | [16 empty] | 2026-04-04 | [20 empty] | 2026-04-25
5858 | BV-BSW-105-0000-ECM-CAP-CE-000376 | BV-BSW-105-0000-ECM-WIR-CE-001743 | Slab, Zone 05, B1 | Zone 5, B1 | Opera House | 5 | B1 | Permanent Works | 273 | 2407070 | 2026-03-28 | Aces | Unibeton Ready Mix | C40/10 (OPC) 220 ± 40 | Slab & Beam, Stair | 8 |  |  | Permanent | [7 empty] | 24.5 | 220 | [16 empty] | 2026-04-04 | [20 empty] | 2026-04-25
5859 | BV-BSW-105-0000-ECM-CAP-CE-000376 | BV-BSW-105-0000-ECM-WIR-CE-001743 | Slab, Zone 05, B1 | Zone 5, B1 | Opera House | 5 | B1 | Permanent Works | 302 | 2405723 | 2026-03-28 | Aces | Unibeton Ready Mix | C40/10 (OPC) 220 ± 40 | Slab & Beam, Stair | 8 |  | 6 | Permanent | [7 empty] | 24 | 200 | [16 empty] | 2026-04-04 | [20 empty] | 2026-04-25
5860 | BV-BSW-105-0000-ECM-CAP-CE-000376 | BV-BSW-105-0000-ECM-WIR-CE-001743 | Slab, Zone 05, B1 | Zone 5, B1 | Opera House | 5 | B1 | Permanent Works | 407 | 2407071 | 2026-03-28 | Aces | Unibeton Ready Mix | C40/10 (OPC) 220 ± 40 | Slab & Beam, Stair | 10 |  |  | Permanent | [7 empty] | 25.5 | 240 | [16 empty] | 2026-04-04 | [20 empty] | 2026-04-25
5861 | BV-BSW-105-0000-ECM-CAP-CE-000376 | BV-BSW-105-0000-ECM-WIR-CE-001743 | Slab, Zone 05, B1 | Zone 5, B1 | Opera House | 5 | B1 | Permanent Works | 553 | 2407072 | 2026-03-28 | Aces | Unibeton Ready Mix | C40/10 (OPC) 220 ± 40 | Slab & Beam, Stair | 12 |  |  | Permanent | [7 empty] | 24 | 230 | [16 empty] | 2026-04-04 | [20 empty] | 2026-04-25
5862 | BV-BSW-105-0000-ECM-CAP-CE-000376 | BV-BSW-105-0000-ECM-WIR-CE-001743 | Slab, Zone 05, B1 | Zone 5, B1 | Opera House | 5 | B1 | Permanent Works | 303 | 2405725 | 2026-03-28 | Aces | Unibeton Ready Mix | C40/10 (OPC) 220 ± 40 | Slab & Beam, Stair | 8 |  |  | Permanent | [7 empty] | 24.5 | 230 | [16 empty] | 2026-04-04 | [20 empty] | 2026-04-25
5863 | BV-BSW-105-0000-ECM-CAP-CE-000376 | BV-BSW-105-0000-ECM-WIR-CE-001743 | Slab, Zone 05, B1 | Zone 5, B1 | Opera House | 5 | B1 | Permanent Works | 558 | 2407073 | 2026-03-28 | Aces | Unibeton Ready Mix | C40/10 (OPC) 220 ± 40 | Slab & Beam, Stair | 12 |  |  | Permanent | [7 empty] | 24 | 230 | [16 empty] | 2026-04-04 | [20 empty] | 2026-04-25
5864 | BV-BSW-105-0000-ECM-CAP-CE-000376 | BV-BSW-105-0000-ECM-WIR-CE-001743 | Slab, Zone 05, B1 | Zone 5, B1 | Opera House | 5 | B1 | Permanent Works | 433 | 2405726 | 2026-03-28 | Aces | Unibeton Ready Mix | C40/10 (OPC) 220 ± 40 | Slab & Beam, Stair | 10 |  |  | Permanent | [7 empty] | 25 | 240 | [16 empty] | 2026-04-04 | [20 empty] | 2026-04-25
5865 | BV-BSW-105-0000-ECM-CAP-CE-000376 | BV-BSW-105-0000-ECM-WIR-CE-001743 | Slab, Zone 05, B1 | Zone 5, B1 | Opera House | 5 | B1 | Permanent Works | 403 | 2407074 | 2026-03-28 | Aces | Unibeton Ready Mix | C40/10 (OPC) 220 ± 40 | Slab & Beam, Stair | 9 |  |  | Permanent | [7 empty] | 24 | 210 | [16 empty] | 2026-04-04 | [20 empty] | 2026-04-25
5866 | BV-BSW-105-0000-ECM-CAP-CE-000376 | BV-BSW-105-0000-ECM-WIR-CE-001743 | Slab, Zone 05, B1 | Zone 5, B1 | Opera House | 5 | B1 | Permanent Works | 415 | 2405727 | 2026-03-28 | Aces | Unibeton Ready Mix | C40/10 (OPC) 220 ± 40 | Slab & Beam, Stair | 10 |  |  | Permanent | [7 empty] | 24 | 240 | [16 empty] | 2026-04-04 | [20 empty] | 2026-04-25
5867 | BV-BSW-105-0000-ECM-CAP-CE-000376 | BV-BSW-105-0000-ECM-WIR-CE-001743 | Slab, Zone 05, B1 | Zone 5, B1 | Opera House | 5 | B1 | Permanent Works | 557 | 2407075 | 2026-03-28 | Aces | Unibeton Ready Mix | C40/10 (OPC) 220 ± 40 | Slab & Beam, Stair | 12 |  |  | Permanent | [7 empty] | 24.5 | 210 | [16 empty] | 2026-04-04 | [20 empty] | 2026-04-25
5868 | BV-BSW-105-0000-ECM-CAP-CE-000376 | BV-BSW-105-0000-ECM-WIR-CE-001743 | Slab, Zone 05, B1 | Zone 5, B1 | Opera House | 5 | B1 | Permanent Works | 273 | 2407076 | 2026-03-28 | Aces | Unibeton Ready Mix | C40/10 (OPC) 220 ± 40 | Slab & Beam, Stair | 8 |  | 6 | Permanent | [7 empty] | 24.5 | 220 | [16 empty] | 2026-04-04 |  |  | 43 | 41.8 | 46.8 | 48.3 | 49.1 | [13 empty] | 2026-04-25 |  |  | 43 | 41.8 | 46.8 | 48.3 | 49.1
5869 | BV-BSW-105-0000-ECM-CAP-CE-000376 | BV-BSW-105-0000-ECM-WIR-CE-001743 | Slab, Zone 05, B1 | Zone 5, B1 | Opera House | 5 | B1 | Permanent Works | 274 | 2405728 | 2026-03-28 | Aces | Unibeton Ready Mix | C40/10 (OPC) 220 ± 40 | Slab & Beam, Stair | 8 |  |  | Permanent | [7 empty] | 25 | 240 | [16 empty] | 2026-04-04 | [20 empty] | 2026-04-25
5870 | BV-BSW-105-0000-ECM-CAP-CE-000376 | BV-BSW-105-0000-ECM-WIR-CE-001743 | Slab, Zone 05, B1 | Zone 5, B1 | Opera House | 5 | B1 | Permanent Works | 302 | 2405729 | 2026-03-28 | Aces | Unibeton Ready Mix | C40/10 (OPC) 220 ± 40 | Slab & Beam, Stair | 8 |  |  | Permanent | [7 empty] | 24 | 230 | [16 empty] | 2026-04-04 | [20 empty] | 2026-04-25
5871 | BV-BSW-105-0000-ECM-CAP-CE-000376 | BV-BSW-105-0000-ECM-WIR-CE-001743 | Slab, Zone 05, B1 | Zone 5, B1 | Opera House | 5 | B1 | Permanent Works | 407 | 2407077 | 2026-03-28 | Aces | Unibeton Ready Mix | C40/10 (OPC) 220 ± 40 | Slab & Beam, Stair | 10 |  |  | Permanent | [7 empty] | 24.5 | 240 | [16 empty] | 2026-04-04 | [20 empty] | 2026-04-25
5872 | BV-BSW-105-0000-ECM-CAP-CE-000376 | BV-BSW-105-0000-ECM-WIR-CE-001743 | Slab, Zone 05, B1 | Zone 5, B1 | Opera House | 5 | B1 | Permanent Works | 553 | 2405730 | 2026-03-29 | Aces | Unibeton Ready Mix | C40/10 (OPC) 220 ± 40 | Slab & Beam, Stair | 12 |  |  | Permanent | [7 empty] | 24.5 | 240 | [16 empty] | 2026-04-05 | [20 empty] | 2026-04-26
5873 | BV-BSW-105-0000-ECM-CAP-CE-000376 | BV-BSW-105-0000-ECM-WIR-CE-001743 | Slab, Zone 05, B1 | Zone 5, B1 | Opera House | 5 | B1 | Permanent Works | 437 | 2407078 | 2026-03-29 | Aces | Unibeton Ready Mix | C40/10 (OPC) 220 ± 40 | Slab & Beam, Stair | 10 |  |  | Permanent | [7 empty] | 25 | 210 | [16 empty] | 2026-04-05 | [20 empty] | 2026-04-26
5874 | BV-BSW-105-0000-ECM-CAP-CE-000376 | BV-BSW-105-0000-ECM-WIR-CE-001743 | Slab, Zone 05, B1 | Zone 5, B1 | Opera House | 5 | B1 | Permanent Works | 433 | 2407079 | 2026-03-29 | Aces | Unibeton Ready Mix | C40/10 (OPC) 220 ± 40 | Slab & Beam, Stair | 10 |  |  | Permanent | [7 empty] | 24 | 230 | [16 empty] | 2026-04-05 | [20 empty] | 2026-04-26
5875 | BV-BSW-105-0000-ECM-CAP-CE-000376 | BV-BSW-105-0000-ECM-WIR-CE-001743 | Slab, Zone 05, B1 | Zone 5, B1 | Opera House | 5 | B1 | Permanent Works | 303 | 2407080 | 2026-03-29 | Aces | Unibeton Ready Mix | C40/10 (OPC) 220 ± 40 | Slab & Beam, Stair | 8 |  |  | Permanent | [7 empty] | 24 | 240 | [16 empty] | 2026-04-05 | [20 empty] | 2026-04-26
5876 | BV-BSW-105-0000-ECM-CAP-CE-000376 | BV-BSW-105-0000-ECM-WIR-CE-001743 | Slab, Zone 05, B1 | Zone 5, B1 | Opera House | 5 | B1 | Permanent Works | 295 | 2407081 | 2026-03-29 | Aces | Unibeton Ready Mix | C40/10 (OPC) 220 ± 40 | Slab & Beam, Stair | 8 |  |  | Permanent | [7 empty] | 25.5 | 240 | [16 empty] | 2026-04-05 | [20 empty] | 2026-04-26
5877 | BV-BSW-105-0000-ECM-CAP-CE-000376 | BV-BSW-105-0000-ECM-WIR-CE-001743 | Slab, Zone 05, B1 | Zone 5, B1 | Opera House | 5 | B1 | Permanent Works | 415 | 2405733 | 2026-03-29 | Aces | Unibeton Ready Mix | C40/10 (OPC) 220 ± 40 | Slab & Beam, Stair | 10 |  |  | Permanent | [7 empty] | 24 | 220 | [16 empty] | 2026-04-05 | [20 empty] | 2026-04-26
5878 | BV-BSW-105-0000-ECM-CAP-CE-000376 | BV-BSW-105-0000-ECM-WIR-CE-001743 | Slab, Zone 05, B1 | Zone 5, B1 | Opera House | 5 | B1 | Permanent Works | 273 | 2405734 | 2026-03-29 | Aces | Unibeton Ready Mix | C40/10 (OPC) 220 ± 40 | Slab & Beam, Stair | 8 |  |  | Permanent | [7 empty] | 24.5 | 240 | [16 empty] | 2026-04-05 | [20 empty] | 2026-04-26
5879 | BV-BSW-105-0000-ECM-CAP-CE-000376 | BV-BSW-105-0000-ECM-WIR-CE-001743 | Slab, Zone 05, B1 | Zone 5, B1 | Opera House | 5 | B1 | Permanent Works | 557 | 2407082 | 2026-03-29 | Aces | Unibeton Ready Mix | C40/10 (OPC) 220 ± 40 | Slab & Beam, Stair | 12 |  |  | Permanent | [7 empty] | 24.5 | 230 | [16 empty] | 2026-04-05 | [20 empty] | 2026-04-26
5880 | BV-BSW-105-0000-ECM-CAP-CE-000376 | BV-BSW-105-0000-ECM-WIR-CE-001743 | Slab, Zone 05, B1 | Zone 5, B1 | Opera House | 5 | B1 | Permanent Works | 274 | 2407083 | 2026-03-29 | Aces | Unibeton Ready Mix | C40/10 (OPC) 220 ± 40 | Slab & Beam, Stair | 8 |  | 6 | Permanent | [7 empty] | 24.5 | 220 | [16 empty] | 2026-04-05 | [20 empty] | 2026-04-26
5881 | BV-BSW-105-0000-ECM-CAP-CE-000376 | BV-BSW-105-0000-ECM-WIR-CE-001743 | Slab, Zone 05, B1 | Zone 5, B1 | Opera House | 5 | B1 | Permanent Works | 302 | 2405735 | 2026-03-29 | Aces | Unibeton Ready Mix | C40/10 (OPC) 220 ± 40 | Slab & Beam, Stair | 8 |  |  | Permanent | [7 empty] | 26 | 245 | [16 empty] | 2026-04-05 | [20 empty] | 2026-04-26
5882 | BV-BSW-105-0000-ECM-CAP-CE-000376 | BV-BSW-105-0000-ECM-WIR-CE-001743 | Slab, Zone 05, B1 | Zone 5, B1 | Opera House | 5 | B1 | Permanent Works | 553 | 2405736 | 2026-03-29 | Aces | Unibeton Ready Mix | C40/10 (OPC) 220 ± 40 | Slab & Beam, Stair | 12 |  |  | Permanent | [7 empty] | 24 | 250 | [16 empty] | 2026-04-05 | [20 empty] | 2026-04-26
5883 | BV-BSW-105-0000-ECM-CAP-CE-000376 | BV-BSW-105-0000-ECM-WIR-CE-001743 | Slab, Zone 05, B1 | Zone 5, B1 | Opera House | 5 | B1 | Permanent Works | 437 | 2407085 | 2026-03-29 | Aces | Unibeton Ready Mix | C40/10 (OPC) 220 ± 40 | Slab & Beam, Stair | 10 |  |  | Permanent | [7 empty] | 24 | 250 | [16 empty] | 2026-04-05 | [20 empty] | 2026-04-26
5884 | BV-BSW-105-0000-ECM-CAP-CE-000376 | BV-BSW-105-0000-ECM-WIR-CE-001743 | Slab, Zone 05, B1 | Zone 5, B1 | Opera House | 5 | B1 | Permanent Works | 433 | 2405737 | 2026-03-29 | Aces | Unibeton Ready Mix | C40/10 (OPC) 220 ± 40 | Slab & Beam, Stair | 10 |  |  | Permanent | [7 empty] | 23.5 | 240 | [16 empty] | 2026-04-05 | [20 empty] | 2026-04-26
5885 | BV-BSW-105-0000-ECM-CAP-CE-000376 | BV-BSW-105-0000-ECM-WIR-CE-001743 | Slab, Zone 05, B1 | Zone 5, B1 | Opera House | 5 | B1 | Permanent Works | 303 | 2407088 | 2026-03-29 | Aces | Unibeton Ready Mix | C40/10 (OPC) 220 ± 40 | Slab & Beam, Stair | 8 |  |  | Permanent | [7 empty] | 24.5 | 260 | [16 empty] | 2026-04-05 | [20 empty] | 2026-04-26
5886 | BV-BSW-105-0000-ECM-CAP-CE-000376 | BV-BSW-105-0000-ECM-WIR-CE-001743 | Slab, Zone 05, B1 | Zone 5, B1 | Opera House | 5 | B1 | Permanent Works | 393 | 2405738 | 2026-03-29 | Aces | Unibeton Ready Mix | C40/10 (OPC) 220 ± 40 | Slab & Beam, Stair | 10 |  |  | Permanent | [7 empty] | 23.5 | 240 | [16 empty] | 2026-04-05 | [20 empty] | 2026-04-26
5887 | BV-BSW-105-0000-ECM-CAP-CE-000386/400/357/392 | BV-BSW-105-0000-ECM-WIR-CE-001760 / 1725 / 1775 / 1688 / 1778 | Inner Walls ((P01-62, P01-58, P01-59A, P01-01 Remaining area) Zone 01, B2 Inner Wall (P01-50A Fourth), Zone 01, B2 Inner Wall (P8-56), Zone 08, B1 Retaining wall, B1 to GF, Zone 04 & 10 02 Nos of Column (AC17, AC18) Zone 10, B1 | Zone 1, B2 | Opera House | 1 | B2 | Permanent Works | 554 | 2405724 | 2026-03-28 | Aces | Unibeton Ready Mix | C 50/10 MPa (OPC+40%GGBS) | Wall, Column and Retaining Wall | 12 |  | 6 | Permanent | [7 empty] | 25 | 240 | [16 empty] | 2026-04-04 | WIR-001760-1725-1775-1688 | RH.MCR26004234@7.1.Rev.1 | 46 | 47.3 | 46.5 |  |  |  | 46.6 | [11 empty] | 2026-04-25 | WIR-001760-1725-1775-1688 | RH.MCR26004234@7.1.Rev.1 | 46 | 47.3 | 46.5 |  |  |  | 46.6
5888 | BV-BSW-105-0000-ECM-CAP-CE-000386/400/357/392 | BV-BSW-105-0000-ECM-WIR-CE-001760 / 1725 / 1775 / 1688 / 1778 | Inner Walls ((P01-62, P01-58, P01-59A, P01-01 Remaining area) Zone 01, B2 Inner Wall (P01-50A Fourth), Zone 01, B2 Inner Wall (P8-56), Zone 08, B1 Retaining wall, B1 to GF, Zone 04 & 10 02 Nos of Column (AC17, AC18) Zone 10, B1 | Zone 1, B2 | Opera House | 1 | B2 | Permanent Works | 558 | 2405731 | 2026-03-29 | Aces | Unibeton Ready Mix | C 50/10 MPa (OPC+40%GGBS) | Wall, Column and Retaining Wall | 12 |  |  | Permanent | [7 empty] | 26.5 | 250 | [16 empty] | 2026-04-05 | [20 empty] | 2026-04-26
5889 | BV-BSW-105-0000-ECM-CAP-CE-000386/400/357/392 | BV-BSW-105-0000-ECM-WIR-CE-001760 / 1725 / 1775 / 1688 / 1778 | Inner Walls ((P01-62, P01-58, P01-59A, P01-01 Remaining area) Zone 01, B2 Inner Wall (P01-50A Fourth), Zone 01, B2 Inner Wall (P8-56), Zone 08, B1 Retaining wall, B1 to GF, Zone 04 & 10 02 Nos of Column (AC17, AC18) Zone 10, B1 | Zone 1, B2 | Opera House | 1 | B2 | Permanent Works | 295 | 2407089 | 2026-03-29 | Aces | Unibeton Ready Mix | C 50/10 MPa (OPC+40%GGBS) | Wall, Column and Retaining Wall | 8 |  |  | Permanent | [7 empty] | 27.5 | 240 | [16 empty] | 2026-04-05 | [20 empty] | 2026-04-26
5890 | BV-BSW-105-0000-ECM-CAP-CE-000386/400/357/392 | BV-BSW-105-0000-ECM-WIR-CE-001760 / 1725 / 1775 / 1688 / 1778 | Inner Walls ((P01-62, P01-58, P01-59A, P01-01 Remaining area) Zone 01, B2 Inner Wall (P01-50A Fourth), Zone 01, B2 Inner Wall (P8-56), Zone 08, B1 Retaining wall, B1 to GF, Zone 04 & 10 02 Nos of Column (AC17, AC18) Zone 10, B1 | Zone 1, B2 | Opera House | 1 | B2 | Permanent Works | 554 | 2407090 | 2026-03-29 | Aces | Unibeton Ready Mix | C 50/10 MPa (OPC+40%GGBS) | Wall, Column and Retaining Wall | 12 |  |  | Permanent | [7 empty] | 27 | 250 | [16 empty] | 2026-04-05 | [20 empty] | 2026-04-26
5891 | BV-BSW-105-0000-ECM-CAP-CE-000386/400/357/392 | BV-BSW-105-0000-ECM-WIR-CE-001760 / 1725 / 1775 / 1688 / 1778 | Inner Walls ((P01-62, P01-58, P01-59A, P01-01 Remaining area) Zone 01, B2 Inner Wall (P01-50A Fourth), Zone 01, B2 Inner Wall (P8-56), Zone 08, B1 Retaining wall, B1 to GF, Zone 04 & 10 02 Nos of Column (AC17, AC18) Zone 10, B1 | Zone 8, B1 | Opera House | 8 | B1 | Permanent Works | 273 | 2405739 | 2026-03-29 | Aces | Unibeton Ready Mix | C 50/10 MPa (OPC+40%GGBS) | Wall, Column and Retaining Wall | 6 |  |  | Permanent | [7 empty] | 25.5 | 240 | [16 empty] | 2026-04-05 | [20 empty] | 2026-04-26
5892 | BV-BSW-105-0000-ECM-CAP-CE-000386/400/357/392 | BV-BSW-105-0000-ECM-WIR-CE-001760 / 1725 / 1775 / 1688 / 1778 | Inner Walls ((P01-62, P01-58, P01-59A, P01-01 Remaining area) Zone 01, B2 Inner Wall (P01-50A Fourth), Zone 01, B2 Inner Wall (P8-56), Zone 08, B1 Retaining wall, B1 to GF, Zone 04 & 10 02 Nos of Column (AC17, AC18) Zone 10, B1 | Zone 1, L0 | Opera House | 1 | L0 | Permanent Works | 403 | 2407094 | 2026-03-29 | Aces | Unibeton Ready Mix | C 50/10 MPa (OPC+40%GGBS) | Wall, Column and Retaining Wall | 9 |  |  | Permanent | [7 empty] | 25.5 | 230 | [16 empty] | 2026-04-05 | [20 empty] | 2026-04-26
5893 | BV-BSW-105-0000-ECM-CAP-CE-000386/400/357/392 | BV-BSW-105-0000-ECM-WIR-CE-001760 / 1725 / 1775 / 1688 / 1778 | Inner Walls ((P01-62, P01-58, P01-59A, P01-01 Remaining area) Zone 01, B2 Inner Wall (P01-50A Fourth), Zone 01, B2 Inner Wall (P8-56), Zone 08, B1 Retaining wall, B1 to GF, Zone 04 & 10 02 Nos of Column (AC17, AC18) Zone 10, B1 | Zone 10, B1 | Opera House | 10 | B1 | Permanent Works | 432 | 2405740 | 2026-03-29 | Aces | Unibeton Ready Mix | C 50/10 MPa (OPC+40%GGBS) | Wall, Column and Retaining Wall | 9 |  |  | Permanent | [7 empty] | 25.5 | 260 | [16 empty] | 2026-04-05 | [20 empty] | 2026-04-26
5894 | BV-BSW-105-0000-ECM-CAP-CE-000362 | BV-BSW-105-0000-ECM-WIR-CE-001639 | Inner Walls ( P8-16), Zone 08, B1 | Zone 8, B1 | Opera House | 8 | B1 | Permanent Works | 403 | 2405768 | 2026-03-29 | Aces | Unibeton Ready Mix | C 50/10 MPa (OPC+40%GGBS) | Wall, Column and Retaining Wall | 8 |  | 6 | Permanent | [7 empty] | 26 | 250 | [16 empty] | 2026-04-05 | WIR-001639 | RH.MCR26004273@7 | 46.8 | 48.3 | 49.1 |  |  |  | 48.06667 | [11 empty] | 2026-04-26 | WIR-001639 | RH.MCR26004273@7 | 46.8 | 48.3 | 49.1 |  |  |  | 48.06667
5895 | BV-BSW-105-0000-ECM-CAP-CE-000378 | BV-BSW-105-0000-ECM-WIR-CE-001745 | Retaining wall, BH.P - BH.Y02, B1 , Zone 06 | Zone 6, B1 | Opera House | 6 | B1 | Permanent Works | 407 | 2405774 | 2026-03-29 | Aces | Unibeton Ready Mix | C 50/10 MPa (OPC+40%GGBS) | Wall, Column and Retaining Wall | 10 |  | 6 | Permanent | [7 empty] | 25.5 | 250 | [16 empty] | 2026-04-05 | WIR-CE-001745 | RH.MCR26004274@7 | 47.4 | 48.4 | 46.7 |  |  |  | 47.5 | [11 empty] | 2026-04-26 | WIR-CE-001745 | RH.MCR26004274@7 | 47.4 | 48.4 | 46.7 |  |  |  | 47.5
5896 | BV-BSW-105-0000-ECM-CAP-CE-000378 | BV-BSW-105-0000-ECM-WIR-CE-001745 | Retaining wall, BH.P - BH.Y02, B1 , Zone 06 | Zone 6, B1 | Opera House | 6 | B1 | Permanent Works | 295 | 2405775 | 2026-03-29 | Aces | Unibeton Ready Mix | C 50/10 MPa (OPC+40%GGBS) | Wall, Column and Retaining Wall | 8 |  |  | Permanent | [7 empty] | 24.5 | 255 | [16 empty] | 2026-04-05 | [20 empty] | 2026-04-26
5897 | BV-BSW-105-0000-ECM-CAP-CE-000378 | BV-BSW-105-0000-ECM-WIR-CE-001745 | Retaining wall, BH.P - BH.Y02, B1 , Zone 06 | Zone 6, B1 | Opera House | 6 | B1 | Permanent Works | 302 | 2405779 | 2026-03-29 | Aces | Unibeton Ready Mix | C 50/10 MPa (OPC+40%GGBS) | Wall, Column and Retaining Wall | 8 |  |  | Permanent | [7 empty] | 25 | 260 | [16 empty] | 2026-04-05 | [20 empty] | 2026-04-26
5898 | BV-BSW-105-0000-ECM-CAP-CE-000378 | BV-BSW-105-0000-ECM-WIR-CE-001745 | Retaining wall, BH.P - BH.Y02, B1 , Zone 06 | Zone 6, B1 | Opera House | 6 | B1 | Permanent Works | 393 | 2405788 | 2026-03-30 | Aces | Unibeton Ready Mix | C 50/10 MPa (OPC+40%GGBS) | Wall, Column and Retaining Wall | 10 |  |  | Permanent | [7 empty] | 26 | 230 | [16 empty] | 2026-04-06 | [20 empty] | 2026-04-27
5899 | BV-BSW-105-0000-ECM-CAP-CE-000387 | BV-BSW-105-0000-ECM-WIR-CE-001763 | Slab , Zone 10, B1 | Zone 10, B1 | Opera House | 10 | B1 | Permanent Works | 553 | 2407127 | 2026-03-29 | Aces | Unibeton Ready Mix | C 50/10 MPa (OPC+40%GGBS) | Slab & Beam, Stair | 12 |  | 6 | Permanent | [7 empty] | 25 | 200 | [16 empty] | 2026-04-05 | WIR-CE-001763 | RH.MCR26004275@7 | 46.2 | 47.6 | 46.1 | 47.7 |  |  | 46.9 | [11 empty] | 2026-04-26 | WIR-CE-001763 | RH.MCR26004275@7 | 46.2 | 47.6 | 46.1 | 47.7 |  |  | 46.9
5900 | BV-BSW-105-0000-ECM-CAP-CE-000387 | BV-BSW-105-0000-ECM-WIR-CE-001763 | Slab , Zone 10, B1 | Zone 10, B1 | Opera House | 10 | B1 | Permanent Works | 303 | 2405776 | 2026-03-29 | Aces | Unibeton Ready Mix | C 50/10 MPa (OPC+40%GGBS) | Slab & Beam, Stair | 8 |  |  | Permanent | [7 empty] | 24.5 | 250 | [16 empty] | 2026-04-05 | [20 empty] | 2026-04-26
5901 | BV-BSW-105-0000-ECM-CAP-CE-000387 | BV-BSW-105-0000-ECM-WIR-CE-001763 | Slab , Zone 10, B1 | Zone 10, B1 | Opera House | 10 | B1 | Permanent Works | 554 | 2405777 | 2026-03-29 | Aces | Unibeton Ready Mix | C 50/10 MPa (OPC+40%GGBS) | Slab & Beam, Stair | 12 |  |  | Permanent | [7 empty] | 25.5 | 250 | [16 empty] | 2026-04-05 | [20 empty] | 2026-04-26
5902 | BV-BSW-105-0000-ECM-CAP-CE-000387 | BV-BSW-105-0000-ECM-WIR-CE-001763 | Slab , Zone 10, B1 | Zone 10, B1 | Opera House | 10 | B1 | Permanent Works | 557 | 2407128 | 2026-03-29 | Aces | Unibeton Ready Mix | C 50/10 MPa (OPC+40%GGBS) | Slab & Beam, Stair | 12 |  |  | Permanent | [7 empty] | 24 | 260 | [16 empty] | 2026-04-05 | [20 empty] | 2026-04-26
5903 | BV-BSW-105-0000-ECM-CAP-CE-000387 | BV-BSW-105-0000-ECM-WIR-CE-001763 | Slab , Zone 10, B1 | Zone 10, B1 | Opera House | 10 | B1 | Permanent Works | 403 | 2405778 | 2026-03-29 | Aces | Unibeton Ready Mix | C 50/10 MPa (OPC+40%GGBS) | Slab & Beam, Stair | 9 |  |  | Permanent | [7 empty] | 24 | 210 | [16 empty] | 2026-04-05 | [20 empty] | 2026-04-26
5904 | BV-BSW-105-0000-ECM-CAP-CE-000387 | BV-BSW-105-0000-ECM-WIR-CE-001763 | Slab , Zone 10, B1 | Zone 10, B1 | Opera House | 10 | B1 | Permanent Works | 273 | 2407129 | 2026-03-29 | Aces | Unibeton Ready Mix | C 50/10 MPa (OPC+40%GGBS) | Slab & Beam, Stair | 8 |  |  | Permanent | [7 empty] | 25.5 | 250 | [16 empty] | 2026-04-05 | [20 empty] | 2026-04-26
5905 | BV-BSW-105-0000-ECM-CAP-CE-000387 | BV-BSW-105-0000-ECM-WIR-CE-001763 | Slab , Zone 10, B1 | Zone 10, B1 | Opera House | 10 | B1 | Permanent Works | 287 | 2405780 | 2026-03-29 | Aces | Unibeton Ready Mix | C 50/10 MPa (OPC+40%GGBS) | Slab & Beam, Stair | 8 |  |  | Permanent | [7 empty] | 26 | 250 | [16 empty] | 2026-04-05 | [20 empty] | 2026-04-26
5906 | BV-BSW-105-0000-ECM-CAP-CE-000387 | BV-BSW-105-0000-ECM-WIR-CE-001763 | Slab , Zone 10, B1 | Zone 10, B1 | Opera House | 10 | B1 | Permanent Works | 558 | 2405782 | 2026-03-29 | Aces | Unibeton Ready Mix | C 50/10 MPa (OPC+40%GGBS) | Slab & Beam, Stair | 12 |  |  | Permanent | [7 empty] | 25 | 240 | [16 empty] | 2026-04-05 | [20 empty] | 2026-04-26
5907 | BV-BSW-105-0000-ECM-CAP-CE-000387 | BV-BSW-105-0000-ECM-WIR-CE-001763 | Slab , Zone 10, B1 | Zone 10, B1 | Opera House | 10 | B1 | Permanent Works | 407 | 2405783 | 2026-03-29 | Aces | Unibeton Ready Mix | C 50/10 MPa (OPC+40%GGBS) | Slab & Beam, Stair | 10 |  |  | Permanent | [7 empty] | 25 | 260 | [16 empty] | 2026-04-05 | [20 empty] | 2026-04-26
5908 | BV-BSW-105-0000-ECM-CAP-CE-000387 | BV-BSW-105-0000-ECM-WIR-CE-001763 | Slab , Zone 10, B1 | Zone 10, B1 | Opera House | 10 | B1 | Permanent Works | 415 | 2407131 | 2026-03-29 | Aces | Unibeton Ready Mix | C 50/10 MPa (OPC+40%GGBS) | Slab & Beam, Stair | 10 |  |  | Permanent | [7 empty] | 26 | 250 | [16 empty] | 2026-04-05 | [20 empty] | 2026-04-26
5909 | BV-BSW-105-0000-ECM-CAP-CE-000387 | BV-BSW-105-0000-ECM-WIR-CE-001763 | Slab , Zone 10, B1 | Zone 10, B1 | Opera House | 10 | B1 | Permanent Works | 433 | 2405784 | 2026-03-29 | Aces | Unibeton Ready Mix | C 50/10 MPa (OPC+40%GGBS) | Slab & Beam, Stair | 10 |  |  | Permanent | [7 empty] | 25 | 250 | [16 empty] | 2026-04-05 | [20 empty] | 2026-04-26
5910 | BV-BSW-105-0000-ECM-CAP-CE-000387 | BV-BSW-105-0000-ECM-WIR-CE-001763 | Slab , Zone 10, B1 | Zone 10, B1 | Opera House | 10 | B1 | Permanent Works | 553 | 2407132 | 2026-03-29 | Aces | Unibeton Ready Mix | C 50/10 MPa (OPC+40%GGBS) | Slab & Beam, Stair | 9 |  | 6 | Permanent | [7 empty] | 26.5 | 250 | [16 empty] | 2026-04-05 | [20 empty] | 2026-04-26
5911 | BV-BSW-105-0000-ECM-CAP-CE-000387 | BV-BSW-105-0000-ECM-WIR-CE-001763 | Slab , Zone 10, B1 | Zone 10, B1 | Opera House | 10 | B1 | Permanent Works | 557 | 2405789 | 2026-03-30 | Aces | Unibeton Ready Mix | C 50/10 MPa (OPC+40%GGBS) | Slab & Beam, Stair | 10 |  |  | Permanent | [7 empty] | 27 | 260 | [16 empty] | 2026-04-06 | [20 empty] | 2026-04-27
5912 | BV-BSW-105-0000-ECM-CAP-CE-000387 | BV-BSW-105-0000-ECM-WIR-CE-001763 | Slab , Zone 10, B1 | Zone 10, B1 | Opera House | 10 | B1 | Permanent Works | 273 | 2405790 | 2026-03-30 | Aces | Unibeton Ready Mix | C 50/10 MPa (OPC+40%GGBS) | Slab & Beam, Stair | 8 |  |  | Permanent | [7 empty] | 27 | 230 | [16 empty] | 2026-04-06 | [20 empty] | 2026-04-27
5913 | BV-BSW-105-0000-ECM-CAP-CE-000387 | BV-BSW-105-0000-ECM-WIR-CE-001763 | Slab , Zone 10, B1 | Zone 10, B1 | Opera House | 10 | B1 | Permanent Works | 558 | 2405791 | 2026-03-30 | Aces | Unibeton Ready Mix | C 50/10 MPa (OPC+40%GGBS) | Slab & Beam, Stair | 12 |  |  | Permanent | [7 empty] | 28 | 200 | [16 empty] | 2026-04-06 | [20 empty] | 2026-04-27
5914 | BV-BSW-105-0000-ECM-CAP-CE-000387 | BV-BSW-105-0000-ECM-WIR-CE-001763 | Slab , Zone 10, B1 | Zone 10, B1 | Opera House | 10 | B1 | Permanent Works | 303 | 2405794 | 2026-03-30 | Aces | Unibeton Ready Mix | C 50/10 MPa (OPC+40%GGBS) | Slab & Beam, Stair | 8 |  |  | Permanent | [7 empty] | 26.5 | 250 | [16 empty] | 2026-04-06 | [20 empty] | 2026-04-27
5915 | BV-BSW-105-0000-ECM-CAP-CE-000387 | BV-BSW-105-0000-ECM-WIR-CE-001763 | Slab , Zone 10, B1 | Zone 10, B1 | Opera House | 10 | B1 | Permanent Works | 554 | 2407135 | 2026-03-30 | Aces | Unibeton Ready Mix | C 50/10 MPa (OPC+40%GGBS) | Slab & Beam, Stair | 12 |  |  | Permanent | [7 empty] | 27 | 240 | [16 empty] | 2026-04-06 | [20 empty] | 2026-04-27
5916 | BV-BSW-105-0000-ECM-CAP-CE-000333/373 | BV-BSW-105-0000-ECM-WIR-CE-001772, 1805 | Retaining wall, Attic slab to GF, Zone 04 & 10 Inner wall P01-55, Zone 01, B2 | Zone 4 & 10, GF Zone 1, B1 | Opera House | 10 | L0 | Permanent Works | 554 | 2405841 | 2026-03-30 | Aces | Unibeton Ready Mix | C 50/10 MPa (OPC+40%GGBS) | Wall, Column and Retaining Wall | 12 |  | 6 | Permanent | [7 empty] | 26 | 220 | [16 empty] | 2026-04-06 | WIR-001772-1805 | RH.MCR26004419@7 | 46.9 | 45.5 | 47 |  |  |  | 46.46667 | [11 empty] | 2026-04-27 | WIR-001772-1805 | RH.MCR26004419@7 | 46.9 | 45.5 | 47 |  |  |  | 46.46667
5917 | BV-BSW-105-0000-ECM-CAP-CE-000379/237/384/241 | BV-BSW-105-0000-ECM-WIR-CE-001800, 1785, 1751, 1736 | Inner Walls ( P6-04), Zone 06, B1 Elevator Inner Walls (P7-02, P7-03,P7-04, P7-18, P7-19, P7-20, P7-21, P7-22), Zone 07, B2 Internal wall (P05-26) Attic Slab to B1, Zone 05, B1 Lower Elevator Inner Walls (P7-05, P7-06, P7-15, P7-17) SF03 (P7-11, P7-12, P7-13, P7-26), Zone 07, B2, | Zone 6 & 5, B1 Zone 7, B2 | Opera House | 6 | B1 | Permanent Works | 273 | 2407167 | 2026-03-30 | Aces | Unibeton Ready Mix | C 50/10 MPa (OPC+40%GGBS) | Wall, Column and Retaining Wall | 8 |  | 6 | Permanent | [7 empty] | 26 | 250 | [16 empty] | 2026-04-06 | WIR-CE-001800, 1785, 1751, 1736 | RH.MCR26004420@7 | 47.2 | 46.2 | 46.5 | 48 | 47.1 | 48.3 | 47.21667 | [11 empty] | 2026-04-27 | WIR-CE-001800, 1785, 1751, 1736 | RH.MCR26004420@7 | 47.2 | 46.2 | 46.5 | 48 | 47.1 | 48.3 | 47.21667
5918 | BV-BSW-105-0000-ECM-CAP-CE-000379/237/384/241 | BV-BSW-105-0000-ECM-WIR-CE-001800, 1785, 1751, 1736 | Inner Walls ( P6-04), Zone 06, B1 Elevator Inner Walls (P7-02, P7-03,P7-04, P7-18, P7-19, P7-20, P7-21, P7-22), Zone 07, B2 Internal wall (P05-26) Attic Slab to B1, Zone 05, B1 Lower Elevator Inner Walls (P7-05, P7-06, P7-15, P7-17) SF03 (P7-11, P7-12, P7-13, P7-26), Zone 07, B2, | Zone 6 & 5, B1 Zone 7, B2 | Opera House | 5 | B1 | Permanent Works | 415 | 2407168 | 2026-03-30 | Aces | Unibeton Ready Mix | C 50/10 MPa (OPC+40%GGBS) | Wall, Column and Retaining Wall | 10 |  |  | Permanent | [7 empty] | 26.5 | 240 | [16 empty] | 2026-04-06 | [20 empty] | 2026-04-27
5919 | BV-BSW-105-0000-ECM-CAP-CE-000379/237/384/241 | BV-BSW-105-0000-ECM-WIR-CE-001800, 1785, 1751, 1736 | Inner Walls ( P6-04), Zone 06, B1 Elevator Inner Walls (P7-02, P7-03,P7-04, P7-18, P7-19, P7-20, P7-21, P7-22), Zone 07, B2 Internal wall (P05-26) Attic Slab to B1, Zone 05, B1 Lower Elevator Inner Walls (P7-05, P7-06, P7-15, P7-17) SF03 (P7-11, P7-12, P7-13, P7-26), Zone 07, B2, | Zone 6 & 5, B1 Zone 7, B2 | Opera House | 7 | B2 | Permanent Works | 437 | 2407173 | 2026-03-30 | Aces | Unibeton Ready Mix | C 50/10 MPa (OPC+40%GGBS) | Wall, Column and Retaining Wall | 10 |  |  | Permanent | [7 empty] | 25 | 240 | [16 empty] | 2026-04-06 | [20 empty] | 2026-04-27
5920 | BV-BSW-105-0000-ECM-CAP-CE-000379/237/384/241 | BV-BSW-105-0000-ECM-WIR-CE-001800, 1785, 1751, 1736 | Inner Walls ( P6-04), Zone 06, B1 Elevator Inner Walls (P7-02, P7-03,P7-04, P7-18, P7-19, P7-20, P7-21, P7-22), Zone 07, B2 Internal wall (P05-26) Attic Slab to B1, Zone 05, B1 Lower Elevator Inner Walls (P7-05, P7-06, P7-15, P7-17) SF03 (P7-11, P7-12, P7-13, P7-26), Zone 07, B2, | Zone 6 & 5, B1 Zone 7, B2 | Opera House | 7 | B2 | Permanent Works | 553 | 2405845 | 2026-03-30 | Aces | Unibeton Ready Mix | C 50/10 MPa (OPC+40%GGBS) | Wall, Column and Retaining Wall | 12 |  |  | Permanent | [7 empty] | 25 | 240 | [16 empty] | 2026-04-06 | [20 empty] | 2026-04-27
5921 | BV-BSW-105-0000-ECM-CAP-CE-000379/237/384/241 | BV-BSW-105-0000-ECM-WIR-CE-001800, 1785, 1751, 1736 | Inner Walls ( P6-04), Zone 06, B1 Elevator Inner Walls (P7-02, P7-03,P7-04, P7-18, P7-19, P7-20, P7-21, P7-22), Zone 07, B2 Internal wall (P05-26) Attic Slab to B1, Zone 05, B1 Lower Elevator Inner Walls (P7-05, P7-06, P7-15, P7-17) SF03 (P7-11, P7-12, P7-13, P7-26), Zone 07, B2, | Zone 6 & 5, B1 Zone 7, B2 | Opera House | 7 | B2 | Permanent Works | 557 | 2407174 | 2026-03-30 | Aces | Unibeton Ready Mix | C 50/10 MPa (OPC+40%GGBS) | Wall, Column and Retaining Wall | 12 |  |  | Permanent | [7 empty] | 25 | 260 | [16 empty] | 2026-04-06 | [20 empty] | 2026-04-27
5922 | BV-BSW-105-0000-ECM-CAP-CE-000379/237/384/241 | BV-BSW-105-0000-ECM-WIR-CE-001800, 1785, 1751, 1736 | Inner Walls ( P6-04), Zone 06, B1 Elevator Inner Walls (P7-02, P7-03,P7-04, P7-18, P7-19, P7-20, P7-21, P7-22), Zone 07, B2 Internal wall (P05-26) Attic Slab to B1, Zone 05, B1 Lower Elevator Inner Walls (P7-05, P7-06, P7-15, P7-17) SF03 (P7-11, P7-12, P7-13, P7-26), Zone 07, B2, | Zone 6 & 5, B1 Zone 7, B2 | Opera House | 7 | B2 | Permanent Works | 303 | 2407179 | 2026-03-30 | Aces | Unibeton Ready Mix | C 50/10 MPa (OPC+40%GGBS) | Wall, Column and Retaining Wall | 8 |  |  | Permanent | [7 empty] | 24.5 | 250 | [16 empty] | 2026-04-06 | [20 empty] | 2026-04-27
5923 | BV-BSW-105-0000-ECM-CAP-CE-000379/237/384/241 | BV-BSW-105-0000-ECM-WIR-CE-001800, 1785, 1751, 1736 | Inner Walls ( P6-04), Zone 06, B1 Elevator Inner Walls (P7-02, P7-03,P7-04, P7-18, P7-19, P7-20, P7-21, P7-22), Zone 07, B2 Internal wall (P05-26) Attic Slab to B1, Zone 05, B1 Lower Elevator Inner Walls (P7-05, P7-06, P7-15, P7-17) SF03 (P7-11, P7-12, P7-13, P7-26), Zone 07, B2, | Zone 6 & 5, B1 Zone 7, B2 | Opera House | 7 | B2 | Permanent Works | 437 | 2407181 | 2026-03-30 | Aces | Unibeton Ready Mix | C 50/10 MPa (OPC+40%GGBS) | Wall, Column and Retaining Wall | 10 |  |  | Permanent | [7 empty] | 25 | 240 | [16 empty] | 2026-04-06 | [20 empty] | 2026-04-27
5924 | BV-BSW-105-0000-ECM-CAP-CE-000379/237/384/241 | BV-BSW-105-0000-ECM-WIR-CE-001800, 1785, 1751, 1736 | Inner Walls ( P6-04), Zone 06, B1 Elevator Inner Walls (P7-02, P7-03,P7-04, P7-18, P7-19, P7-20, P7-21, P7-22), Zone 07, B2 Internal wall (P05-26) Attic Slab to B1, Zone 05, B1 Lower Elevator Inner Walls (P7-05, P7-06, P7-15, P7-17) SF03 (P7-11, P7-12, P7-13, P7-26), Zone 07, B2, | Zone 6 & 5, B1 Zone 7, B2 | Opera House | 7 | B2 | Permanent Works | 295 | 2407182 | 2026-03-30 | Aces | Unibeton Ready Mix | C 50/10 MPa (OPC+40%GGBS) | Wall, Column and Retaining Wall | 3 |  |  | Permanent | [7 empty] | 25 | 250 | [16 empty] | 2026-04-06 | [20 empty] | 2026-04-27
5925 | BV-BSW-105-0000-ECM-CAP-CE-000389 | BV-BSW-105-0000-ECM-WIR-CE-001747 | Pour strip between Zone 01 & 09, B2, | Zone 01 & 09 | Opera House | 9 | B2 | Permanent Works | 407 | 2405795 | 2026-03-30 | Aces | Unibeton Ready Mix | C-40 (SRC+60% GGBFS) (200±40mm Slump) | Foundation | 2 |  | 6 | Permanent | [7 empty] | 24 | 250 | [16 empty] | 2026-04-06 | WIR-001747 | RH.MCR26004276@7 | 40.7 | 42 | 41.2 |  |  |  | 41.3 | [11 empty] | 2026-04-27 | WIR-001747 | [7 empty] | #DIV/0!
5926 | BV-BSW-105-0000-ECM-CAP-CE-000389 | BV-BSW-105-0000-ECM-WIR-CE-001747 | Pour strip between Zone 01 & 09, B2, | Zone 01 & 09 | Opera House | 9 | B2 | Permanent Works | 553 | 2407137 | 2026-03-30 | Aces | Unibeton Ready Mix | C-40 (SRC+60% GGBFS) (200±40mm Slump) | Foundation | 12 |  |  | Permanent | [7 empty] | 27 | 240 | [16 empty] | 2026-04-06 | [20 empty] | 2026-04-27
5927 | BV-BSW-105-0000-ECM-CAP-CE-000389 | BV-BSW-105-0000-ECM-WIR-CE-001747 | Pour strip between Zone 01 & 09, B2, | Zone 01 & 09 | Opera House | 9 | B2 | Permanent Works | 433 | 2405796 | 2026-03-30 | Aces | Unibeton Ready Mix | C-40 (SRC+60% GGBFS) (200±40mm Slump) | Foundation | 10 |  |  | Permanent | [7 empty] | 26.5 | 240 | [16 empty] | 2026-04-06 | [20 empty] | 2026-04-27
5928 | BV-BSW-105-0000-ECM-CAP-CE-000389 | BV-BSW-105-0000-ECM-WIR-CE-001747 | Pour strip between Zone 01 & 09, B2, | Zone 01 & 09 | Opera House | 9 | B2 | Permanent Works | 273 | 2407139 | 2026-03-30 | Aces | Unibeton Ready Mix | C-40 (SRC+60% GGBFS) (200±40mm Slump) | Foundation | 8 |  |  | Permanent | [7 empty] | 26.5 | 230 | [16 empty] | 2026-04-06 | [20 empty] | 2026-04-27 | [8 empty] | #DIV/0!
5929 | BV-BSW-105-0000-ECM-CAP-CE-000379/237/384/241 | BV-BSW-105-0000-ECM-WIR-CE-001800, 1785, 1751, 1736 | Inner Walls ( P6-04), Zone 06, B1 Elevator Inner Walls (P7-02, P7-03,P7-04, P7-18, P7-19, P7-20, P7-21, P7-22), Zone 07, B2 Internal wall (P05-26) Attic Slab to B1, Zone 05, B1 Lower Elevator Inner Walls (P7-05, P7-06, P7-15, P7-17) SF03 (P7-11, P7-12, P7-13, P7-26), Zone 07, B2, | Zone 6 & 5, B1 Zone 7, B2 | Opera House | 7 | B2 | Permanent Works | 554 | 2407184 | 2026-03-31 | Aces | Unibeton Ready Mix | C 50/10 MPa (OPC+40%GGBS) | Wall, Column and Retaining Wall | 10 |  |  | Permanent | [7 empty] | 27 | 240 | [16 empty] | 2026-04-07 | WIR-CE-001800-1785-1751-1736 | RH.MCR26004420@7 | 47.2 | 46.2 | 46.5 | 48 | 47.1 | 48.3 | 47.21667 | [11 empty] | 2026-04-28 | WIR-CE-001800-1785-1751-1736 | RH.MCR26004420@7 | 47.2 | 46.2 | 46.5 | 48 | 47.1 | 48.3 | 47.21667
5930 | BV-BSW-105-0000-ECM-CAP-CE-000379/237/384/241 | BV-BSW-105-0000-ECM-WIR-CE-001800, 1785, 1751, 1736 | Inner Walls ( P6-04), Zone 06, B1 Elevator Inner Walls (P7-02, P7-03,P7-04, P7-18, P7-19, P7-20, P7-21, P7-22), Zone 07, B2 Internal wall (P05-26) Attic Slab to B1, Zone 05, B1 Lower Elevator Inner Walls (P7-05, P7-06, P7-15, P7-17) SF03 (P7-11, P7-12, P7-13, P7-26), Zone 07, B2, | Zone 6 & 5, B1 Zone 7, B2 | Opera House | 7 | B2 | Permanent Works | 273 | 2407190 | 2026-03-31 | Aces | Unibeton Ready Mix | C 50/10 MPa (OPC+40%GGBS) | Wall, Column and Retaining Wall | 8 |  |  | Permanent | [7 empty] | 25.5 | 230 | [16 empty] | 2026-04-07 | [20 empty] | 2026-04-28
5931 | BV-BSW-105-0000-ECM-CAP-CE-000379/237/384/241 | BV-BSW-105-0000-ECM-WIR-CE-001800, 1785, 1751, 1736 | Inner Walls ( P6-04), Zone 06, B1 Elevator Inner Walls (P7-02, P7-03,P7-04, P7-18, P7-19, P7-20, P7-21, P7-22), Zone 07, B2 Internal wall (P05-26) Attic Slab to B1, Zone 05, B1 Lower Elevator Inner Walls (P7-05, P7-06, P7-15, P7-17) SF03 (P7-11, P7-12, P7-13, P7-26), Zone 07, B2, | Zone 6 & 5, B1 Zone 7, B2 | Opera House | 7 | B2 | Permanent Works | 303 | 2405856 | 2026-03-31 | Aces | Unibeton Ready Mix | C 50/10 MPa (OPC+40%GGBS) | Wall, Column and Retaining Wall | 8 |  | 6 | Permanent | [7 empty] | 26 | 240 | [16 empty] | 2026-04-07 | [20 empty] | 2026-04-28
5932 | BV-BSW-105-0000-ECM-CAP-CE-000379/237/384/241 | BV-BSW-105-0000-ECM-WIR-CE-001800, 1785, 1751, 1736 | Inner Walls ( P6-04), Zone 06, B1 Elevator Inner Walls (P7-02, P7-03,P7-04, P7-18, P7-19, P7-20, P7-21, P7-22), Zone 07, B2 Internal wall (P05-26) Attic Slab to B1, Zone 05, B1 Lower Elevator Inner Walls (P7-05, P7-06, P7-15, P7-17) SF03 (P7-11, P7-12, P7-13, P7-26), Zone 07, B2, | Zone 6 & 5, B1 Zone 7, B2 | Opera House | 7 | B2 | Permanent Works | 551 | 2407194 | 2026-03-31 | Aces | Unibeton Ready Mix | C 50/10 MPa (OPC+40%GGBS) | Wall, Column and Retaining Wall | 12 |  |  | Permanent | [7 empty] | 25 | 220 | [16 empty] | 2026-04-07 | [20 empty] | 2026-04-28
5933 | BV-BSW-105-0000-ECM-CAP-CE-000379/237/384/241 | BV-BSW-105-0000-ECM-WIR-CE-001800, 1785, 1751, 1736 | Inner Walls ( P6-04), Zone 06, B1 Elevator Inner Walls (P7-02, P7-03,P7-04, P7-18, P7-19, P7-20, P7-21, P7-22), Zone 07, B2 Internal wall (P05-26) Attic Slab to B1, Zone 05, B1 Lower Elevator Inner Walls (P7-05, P7-06, P7-15, P7-17) SF03 (P7-11, P7-12, P7-13, P7-26), Zone 07, B2, | Zone 6 & 5, B1 Zone 7, B2 | Opera House | 7 | B2 | Permanent Works | 437 | 2405858 | 2026-03-31 | Aces | Unibeton Ready Mix | C 50/10 MPa (OPC+40%GGBS) | Wall, Column and Retaining Wall | 10 |  |  | Permanent | [7 empty] | 25 | 220 | [16 empty] | 2026-04-07 | [20 empty] | 2026-04-28
5934 | BV-BSW-105-0000-ECM-CAP-CE-000379/237/384/241 | BV-BSW-105-0000-ECM-WIR-CE-001800, 1785, 1751, 1736 | Inner Walls ( P6-04), Zone 06, B1 Elevator Inner Walls (P7-02, P7-03,P7-04, P7-18, P7-19, P7-20, P7-21, P7-22), Zone 07, B2 Internal wall (P05-26) Attic Slab to B1, Zone 05, B1 Lower Elevator Inner Walls (P7-05, P7-06, P7-15, P7-17) SF03 (P7-11, P7-12, P7-13, P7-26), Zone 07, B2, | Zone 6 & 5, B1 Zone 7, B2 | Opera House | 7 | B2 | Permanent Works | 393 | 2405863 | 2026-03-31 | Aces | Unibeton Ready Mix | C 50/10 MPa (OPC+40%GGBS) | Wall, Column and Retaining Wall | 10 |  |  | Permanent | [7 empty] | 26 | 230 | [16 empty] | 2026-04-07 | [20 empty] | 2026-04-28
5935 | BV-BSW-105-0000-ECM-CAP-CE-000379/237/384/241 | BV-BSW-105-0000-ECM-WIR-CE-001800, 1785, 1751, 1736 | Inner Walls ( P6-04), Zone 06, B1 Elevator Inner Walls (P7-02, P7-03,P7-04, P7-18, P7-19, P7-20, P7-21, P7-22), Zone 07, B2 Internal wall (P05-26) Attic Slab to B1, Zone 05, B1 Lower Elevator Inner Walls (P7-05, P7-06, P7-15, P7-17) SF03 (P7-11, P7-12, P7-13, P7-26), Zone 07, B2, | Zone 6 & 5, B1 Zone 7, B2 | Opera House | 7 | B2 | Permanent Works | 273 | 2407206 | 2026-03-31 | Aces | Unibeton Ready Mix | C 50/10 MPa (OPC+40%GGBS) | Wall, Column and Retaining Wall | 7 |  |  | Permanent | [7 empty] | 25 | 230 | [16 empty] | 2026-04-07 | [20 empty] | 2026-04-28
5936 | BV-BSW-105-0000-ECM-CAP-CE-000398 | BV-BSW-105-0000-ECM-WIR-CE-001802 | Slab, area Zone 05, B1 | Zoen 5, B1 | Opera House | 5 | B1 | Permanent Works | 433 | 2407268 | 2026-03-31 | Aces | Unibeton Ready Mix | C-40 OPC {200±40mm Slump) | Slab & Beam, Stair | 10 |  | 6 | Permanent | [7 empty] | 26 | 210 | [16 empty] | 2026-04-07 | WIR-CE-001802 | RH.MCR26004515@7 | 41.5 | 40.3 | 41.1 | 39.6 | 39.6 | 41.4 | 40.58333 | [11 empty] | 2026-04-28 | WIR-CE-001802 | RH.MCR26004515@7 | 41.5 | 40.3 | 41.1 | 39.6 | 39.6 | 41.4 | 40.58333
5937 | BV-BSW-105-0000-ECM-CAP-CE-000398 | BV-BSW-105-0000-ECM-WIR-CE-001802 | Slab, area Zone 05, B1 | Zoen 5, B1 | Opera House | 5 | B1 | Permanent Works | 287 | 2405923 | 2026-03-31 | Aces | Unibeton Ready Mix | C-40 OPC {200±40mm Slump) | Slab & Beam, Stair | 8 |  |  | Permanent | [7 empty] | 25.5 | 240 | [16 empty] | 2026-04-07 | [20 empty] | 2026-04-28
5938 | BV-BSW-105-0000-ECM-CAP-CE-000398 | BV-BSW-105-0000-ECM-WIR-CE-001802 | Slab, area Zone 05, B1 | Zoen 5, B1 | Opera House | 5 | B1 | Permanent Works | 554 | 2405924 | 2026-03-31 | Aces | Unibeton Ready Mix | C-40 OPC {200±40mm Slump) | Slab & Beam, Stair | 12 |  |  | Permanent | [7 empty] | - | - | [16 empty] | - | [20 empty] | 2026-04-28
5939 | BV-BSW-105-0000-ECM-CAP-CE-000398 | BV-BSW-105-0000-ECM-WIR-CE-001802 | Slab, area Zone 05, B1 | Zoen 5, B1 | Opera House | 5 | B1 | Permanent Works | 551 | 2407270 | 2026-03-31 | Aces | Unibeton Ready Mix | C-40 OPC {200±40mm Slump) | Slab & Beam, Stair | 12 |  |  | Permanent | [7 empty] | 26.5 | 240 | [16 empty] | 2026-04-07 | [20 empty] | 2026-04-28
5940 | BV-BSW-105-0000-ECM-CAP-CE-000398 | BV-BSW-105-0000-ECM-WIR-CE-001802 | Slab, area Zone 05, B1 | Zoen 5, B1 | Opera House | 5 | B1 | Permanent Works | 393 | 2405926 | 2026-03-31 | Aces | Unibeton Ready Mix | C-40 OPC {200±40mm Slump) | Slab & Beam, Stair | 10 |  |  | Permanent | [7 empty] | 25 | 240 | [16 empty] | 2026-04-07 | [20 empty] | 2026-04-28
5941 | BV-BSW-105-0000-ECM-CAP-CE-000398 | BV-BSW-105-0000-ECM-WIR-CE-001802 | Slab, area Zone 05, B1 | Zoen 5, B1 | Opera House | 5 | B1 | Permanent Works | 391 | 2407273 | 2026-03-31 | Aces | Unibeton Ready Mix | C-40 OPC {200±40mm Slump) | Slab & Beam, Stair | 9 |  |  | Permanent | [7 empty] | 24 | 210 | [16 empty] | 2026-04-07 | [20 empty] | 2026-04-28
5942 | BV-BSW-105-0000-ECM-CAP-CE-000398 | BV-BSW-105-0000-ECM-WIR-CE-001802 | Slab, area Zone 05, B1 | Zoen 5, B1 | Opera House | 5 | B1 | Permanent Works | 414 | 2407274 | 2026-03-31 | Aces | Unibeton Ready Mix | C-40 OPC {200±40mm Slump) | Slab & Beam, Stair | 9 |  |  | Permanent | [7 empty] | 27 | 250 | [16 empty] | 2026-04-07 | [20 empty] | 2026-04-28
5943 | BV-BSW-105-0000-ECM-CAP-CE-000398 | BV-BSW-105-0000-ECM-WIR-CE-001802 | Slab, area Zone 05, B1 | Zoen 5, B1 | Opera House | 5 | B1 | Permanent Works | 557 | 2407275 | 2026-03-31 | Aces | Unibeton Ready Mix | C-40 OPC {200±40mm Slump) | Slab & Beam, Stair | 12 |  |  | Permanent | [7 empty] | 26.5 | 250 | [16 empty] | 2026-04-07 | [20 empty] | 2026-04-28
5944 | BV-BSW-105-0000-ECM-CAP-CE-000398 | BV-BSW-105-0000-ECM-WIR-CE-001802 | Slab, area Zone 05, B1 | Zoen 5, B1 | Opera House | 5 | B1 | Permanent Works | 433 | 2405930 | 2026-03-31 | Aces | Unibeton Ready Mix | C-40 OPC {200±40mm Slump) | Slab & Beam, Stair | 10 |  |  | Permanent | [7 empty] | 26.5 | 220 | [16 empty] | 2026-04-07 | [20 empty] | 2026-04-28
5945 | BV-BSW-105-0000-ECM-CAP-CE-000398 | BV-BSW-105-0000-ECM-WIR-CE-001802 | Slab, area Zone 05, B1 | Zoen 5, B1 | Opera House | 5 | B1 | Permanent Works | 393 | 2405934 | 2026-03-31 | Aces | Unibeton Ready Mix | C-40 OPC {200±40mm Slump) | Slab & Beam, Stair | 10 |  |  | Permanent | [7 empty] | 25 | 230 | [16 empty] | 2026-04-07 | [20 empty] | 2026-04-28
5946 | - | - | - | - | Opera House |  | B2 | Temporary Works | 407 | 2405919 | 2026-03-31 | Aces | Unibeton Ready Mix | C-10 SRC (150±40mm Slump) | Blinding | 10 |  |  | Permanent | [7 empty] | 25 | 240 | [16 empty] | 2026-04-07 |  | RH.MCR25007346@7 | 14.6 | 16.1 | 15.4 |  |  |  | 15.36667 | [11 empty] | 2026-04-28 |  | RH.MCR25007346@7 | 14.6 | 16.1 | 15.4 |  |  |  | 15.36667
5947 | BV-BSW-105-0000-ECM-CAP-CE-000398 | BV-BSW-105-0000-ECM-WIR-CE-001802 | Slab, area Zone 05, B1 | Zoen 5, B1 | Opera House | 5 | B1 | Permanent Works | 558 | 2405936 | 2026-04-01 | Aces | Unibeton Ready Mix | C-40 OPC {200±40mm Slump) | Slab & Beam, Stair | 12 |  | 6 | Permanent | [7 empty] | 25 | 260 | [16 empty] | 2026-04-08 | [20 empty] | 2026-04-29
5948 | BV-BSW-105-0000-ECM-CAP-CE-000398 | BV-BSW-105-0000-ECM-WIR-CE-001802 | Slab, area Zone 05, B1 | Zoen 5, B1 | Opera House | 5 | B1 | Permanent Works | 274 | 2405944 | 2026-04-01 | Aces | Unibeton Ready Mix | C-40 OPC {200±40mm Slump) | Slab & Beam, Stair | 7 |  |  | Permanent | [7 empty] | 23 | 255 | [16 empty] | 2026-04-08 | [20 empty] | 2026-04-29
5949 | BV-BSW-105-0000-ECM-CAP-CE-000433 | BV-BSW-105-0000-ECM-WIR-CE-001702 | Inner wall (P02-04A, remaining portion), Zone 02, L0 | Zone 2, L0 | Opera House | 2 | L0 | Permanent Works | 407 | 2407340 | 2026-04-01 | Aces | Unibeton Ready Mix | C 50/10 MPa (OPC+40%GGBS) | Wall, Column and Retaining Wall | 2 |  |  | Permanent | [6 empty] | RH.MCR26004546 | 25 | 230 | [16 empty] | 2026-04-08 | WIR-CE-001702 | RH.MCR26004546@7 | 46.6 | 45.5 | 46.7 |  |  |  | 46.26667 | [11 empty] | 2026-04-29 | WIR-CE-001702 | RH.MCR26004546@28 | 58.7 | 58.4 | 60 |  |  |  | 59.03333
5950 | BV-BSW-105-0000-ECM-CAP-CE-000433 | BV-BSW-105-0000-ECM-WIR-CE-001702 | Inner wall (P02-04A, remaining portion), Zone 02, L0 | Zone 2, L0 | Opera House | 2 | L0 | Permanent Works | 393 | 2405991 | 2026-04-01 | Aces | Unibeton Ready Mix | C 50/10 MPa (OPC+40%GGBS) | Wall, Column and Retaining Wall | 10 |  | 6 | Permanent | [7 empty] | 23.5 | 250 | [16 empty] | 2026-04-08 | [20 empty] | 2026-04-29
5951 | BV-BSW-105-0000-ECM-CAP-CE-000433 | BV-BSW-105-0000-ECM-WIR-CE-001702 | Inner wall (P02-04A, remaining portion), Zone 02, L0 | Zone 2, L0 | Opera House | 2 | L0 | Permanent Works | 403 | 2405992 | 2026-04-01 | Aces | Unibeton Ready Mix | C 50/10 MPa (OPC+40%GGBS) | Wall, Column and Retaining Wall | 9 |  |  | Permanent | [7 empty] | 24.5 | 230 | [16 empty] | 2026-04-08 | [20 empty] | 2026-04-29
5952 | BV-BSW-105-0000-ECM-CAP-CE-000433 | BV-BSW-105-0000-ECM-WIR-CE-001702 | Inner wall (P02-04A, remaining portion), Zone 02, L0 | Zone 2, L0 | Opera House | 2 | L0 | Permanent Works | 437 | 2407346 | 2026-04-01 | Aces | Unibeton Ready Mix | C 50/10 MPa (OPC+40%GGBS) | Wall, Column and Retaining Wall | 10 |  |  | Permanent | [7 empty] | 23 | 240 | [16 empty] | 2026-04-08 | [20 empty] | 2026-04-29
5953 | BV-BSW-105-0000-ECM-CAP-CE-000338/358/438/340 | BV-BSW-105-0000-ECM-WIR-CE-001650, 1590, 1697, 1830 | Planted walls (P04-20), Zone 04, B1 Inner Walls ( P01-13), Zone 01, B2 01 No of Column (CC01) SF03, Zone 02, L0 Inner Walls (P01-62, P01-02, P01-03), Zone 01, B2 | Zone 4, B1, Zone 1, B2, Zone 2 L0 | Opera House | 1 | B2 | Permanent Works | 302 | 2405928 | 2026-04-01 | Aces | Unibeton Ready Mix | C 50/10 MPa (OPC+40%GGBS) | Wall, Column and Retaining Wall | 8 |  | 6 | Permanent | [7 empty] | 25 | 240 | [16 empty] | 2026-04-08 | WIR-CE-001650-1697-1590-1830 | RH.MCR26004514@7 | 45 | 46.7 | 47.1 |  |  |  | 46.26667 | [11 empty] | 2026-04-29 | WIR-CE-001650-1697-1590-1830 | RH.MCR26004514@7 | 45 | 46.7 | 47.1 |  |  |  | 46.26667
5954 | BV-BSW-105-0000-ECM-CAP-CE-000338/358/438/340 | BV-BSW-105-0000-ECM-WIR-CE-001650, 1590, 1697, 1830 | Planted walls (P04-20), Zone 04, B1 Inner Walls ( P01-13), Zone 01, B2 01 No of Column (CC01) SF03, Zone 02, L0 Inner Walls (P01-62, P01-02, P01-03), Zone 01, B2 | Zone 4, B1, Zone 1, B2, Zone 2 L0 | Opera House | 2 | L0 | Permanent Works | 274 | 2405931 | 2026-04-01 | Aces | Unibeton Ready Mix | C 50/10 MPa (OPC+40%GGBS) | Wall, Column and Retaining Wall | 2 |  |  | Permanent | [7 empty] | 24 | 250 | [16 empty] | 2026-04-08 | [20 empty] | 2026-04-29
5955 | BV-BSW-105-0000-ECM-CAP-CE-000338/358/438/340 | BV-BSW-105-0000-ECM-WIR-CE-001650, 1590, 1697, 1830 | Planted walls (P04-20), Zone 04, B1 Inner Walls ( P01-13), Zone 01, B2 01 No of Column (CC01) SF03, Zone 02, L0 Inner Walls (P01-62, P01-02, P01-03), Zone 01, B2 | Zone 4, B1, Zone 1, B2, Zone 2 L0 | Opera House | 1 | B2 | Permanent Works | 295 | 2407279 | 2026-04-01 | Aces | Unibeton Ready Mix | C 50/10 MPa (OPC+40%GGBS) | Wall, Column and Retaining Wall | 8 |  |  | Permanent | [7 empty] | 24 | 255 | [16 empty] | 2026-04-08 | [20 empty] | 2026-04-29
5956 | BV-BSW-105-0000-ECM-CAP-CE-000338/358/438/340 | BV-BSW-105-0000-ECM-WIR-CE-001650, 1590, 1697, 1830 | Planted walls (P04-20), Zone 04, B1 Inner Walls ( P01-13), Zone 01, B2 01 No of Column (CC01) SF03, Zone 02, L0 Inner Walls (P01-62, P01-02, P01-03), Zone 01, B2 | Zone 4, B1, Zone 1, B2, Zone 2 L0 | Opera House | 1 | B2 | Permanent Works | 551 | 2407292 | 2026-04-02 | Aces | Unibeton Ready Mix | C 50/10 MPa (OPC+40%GGBS) | Wall, Column and Retaining Wall | 12 |  |  | Permanent | [7 empty] | 25 | 220 | [16 empty] | 2026-04-09 | [20 empty] | 2026-04-30
5957 | BV-BSW-105-0000-ECM-CAP-CE-000338/358/438/340 | BV-BSW-105-0000-ECM-WIR-CE-001650, 1590, 1697, 1830 | Planted walls (P04-20), Zone 04, B1 Inner Walls ( P01-13), Zone 01, B2 01 No of Column (CC01) SF03, Zone 02, L0 Inner Walls (P01-62, P01-02, P01-03), Zone 01, B2 | Zone 4, B1, Zone 1, B2, Zone 2 L0 | Opera House | 1 | B2 | Permanent Works | 295 | 2405949 | 2026-04-02 | Aces | Unibeton Ready Mix | C 50/10 MPa (OPC+40%GGBS) | Wall, Column and Retaining Wall | 8 |  |  | Permanent | [7 empty] | 24.5 | 240 | [16 empty] | 2026-04-09 | [20 empty] | 2026-04-30
5958 | BV-BSW-105-0000-ECM-CAP-CE-000338/358/438/340 | BV-BSW-105-0000-ECM-WIR-CE-001650, 1590, 1697, 1830 | Planted walls (P04-20), Zone 04, B1 Inner Walls ( P01-13), Zone 01, B2 01 No of Column (CC01) SF03, Zone 02, L0 Inner Walls (P01-62, P01-02, P01-03), Zone 01, B2 | Zone 4, B1, Zone 1, B2, Zone 2 L0 | Opera House | 4 | B1 | Permanent Works | 557 | 2405951 | 2026-04-02 | Aces | Unibeton Ready Mix | C 50/10 MPa (OPC+40%GGBS) | Wall, Column and Retaining Wall | 12 |  |  | Permanent | [7 empty] | 23 | 260 | [16 empty] | 2026-04-09 | [20 empty] | 2026-04-30
5959 | BV-BSW-105-0000-ECM-CAP-CE-000412/401/338/426/409 | BV-BSW-105-0000-ECM-WIR-CE-001757 , 1650, 1815, 1809, 1838 | Retaining wall 600-T2, Zone 08, B1 Inner Walls (P8-29), Zone 08, B2 Planted walls ( P04-22), Zone 04, B1 to Level 0 Inner Walls (P01-20B, P01-45,P01-64), Zone 01, B2 03 Nos of Column (CDC03, CDC12, CDC39) SF03, Zone 01, B2 | Zone 8, B1, Zone 4, B1, Zone 8 B1, Zone 1, B1, Zone 1 B2 | Opera House | 1 | B2 | Permanent Works | 287 | 2405995 | 2026-04-01 | Aces | Unibeton Ready Mix | C 50/10 MPa (OPC+40%GGBS) | Wall, Column and Retaining Wall | 8 |  |  | Permanent | [6 empty] | RH.MCR26004548 | 23.5 | 240 | [16 empty] | 2026-04-08 | WIR-CE-001757, CE-1815, CE1650, CE-1809 | RH.MCR26004548@7 | 48.1 | 46.2 | 48.7 |  |  |  | 47.66667 | [11 empty] | 2026-04-29 | WIR-CE-001757, CE-1815, CE1650, CE-1809 | RH.MCR26004548@28 | 61.6 | 59.2 | 61.2 |  |  |  | 60.66667
5960 | BV-BSW-105-0000-ECM-CAP-CE-000412/401/338/426/409 | BV-BSW-105-0000-ECM-WIR-CE-001757 , 1650, 1815, 1809, 1838 | Retaining wall 600-T2, Zone 08, B1 Inner Walls (P8-29), Zone 08, B2 Planted walls ( P04-22), Zone 04, B1 to Level 0 Inner Walls (P01-20B, P01-45,P01-64), Zone 01, B2 03 Nos of Column (CDC03, CDC12, CDC39) SF03, Zone 01, B2 | Zone 8, B1, Zone 4, B1, Zone 8 B1, Zone 1, B1, Zone 1 B2 | Opera House | 8 | B1 | Permanent Works | 553 | 2407352 | 2026-04-02 | Aces | Unibeton Ready Mix | C 50/10 MPa (OPC+40%GGBS) | Wall, Column and Retaining Wall | 12 |  | 6 | Permanent | [7 empty] | 23 | 240 | [16 empty] | 2026-04-09 | [20 empty] | 2026-04-30
5961 | BV-BSW-105-0000-ECM-CAP-CE-000412/401/338/426/409 | BV-BSW-105-0000-ECM-WIR-CE-001757 , 1650, 1815, 1809, 1838 | Retaining wall 600-T2, Zone 08, B1 Inner Walls (P8-29), Zone 08, B2 Planted walls ( P04-22), Zone 04, B1 to Level 0 Inner Walls (P01-20B, P01-45,P01-64), Zone 01, B2 03 Nos of Column (CDC03, CDC12, CDC39) SF03, Zone 01, B2 | Zone 8, B1, Zone 4, B1, Zone 8 B1, Zone 1, B1, Zone 1 B2 | Opera House | 8 | B1 | Permanent Works | 557 | 2405002 | 2026-04-02 | Aces | Unibeton Ready Mix | C 50/10 MPa (OPC+40%GGBS) | Wall, Column and Retaining Wall | 12 |  |  | Permanent | [7 empty] | 23.5 | 250 | [16 empty] | 2026-04-09 | [20 empty] | 2026-04-30
5962 | BV-BSW-105-0000-ECM-CAP-CE-000412/401/338/426/409 | BV-BSW-105-0000-ECM-WIR-CE-001757 , 1650, 1815, 1809, 1838 | Retaining wall 600-T2, Zone 08, B1 Inner Walls (P8-29), Zone 08, B2 Planted walls ( P04-22), Zone 04, B1 to Level 0 Inner Walls (P01-20B, P01-45,P01-64), Zone 01, B2 03 Nos of Column (CDC03, CDC12, CDC39) SF03, Zone 01, B2 | Zone 8, B1, Zone 4, B1, Zone 8 B1, Zone 1, B1, Zone 1 B2 | Opera House | 1 | B2 | Permanent Works | 558 | 2405004 | 2026-04-02 | Aces | Unibeton Ready Mix | C 50/10 MPa (OPC+40%GGBS) | Wall, Column and Retaining Wall | 12 |  |  | Permanent |  | ` | [5 empty] | 27 | 225 | [16 empty] | 2026-04-09 | [20 empty] | 2026-04-30
5963 | BV-BSW-105-0000-ECM-CAP-CE-000412/401/338/426/409 | BV-BSW-105-0000-ECM-WIR-CE-001757 , 1650, 1815, 1809, 1838 | Retaining wall 600-T2, Zone 08, B1 Inner Walls (P8-29), Zone 08, B2 Planted walls ( P04-22), Zone 04, B1 to Level 0 Inner Walls (P01-20B, P01-45,P01-64), Zone 01, B2 03 Nos of Column (CDC03, CDC12, CDC39) SF03, Zone 01, B2 | Zone 8, B1, Zone 4, B1, Zone 8 B1, Zone 1, B1, Zone 1 B2 | Opera House | 1 | B2 | Permanent Works | 557 | 2405007 | 2026-04-02 | Aces | Unibeton Ready Mix | C 50/10 MPa (OPC+40%GGBS) | Wall, Column and Retaining Wall | 12 |  |  | Permanent | [7 empty] | 25 | 210 | [16 empty] | 2026-04-09 | [20 empty] | 2026-04-30
5964 | BV-BSW-105-0000-ECM-CAP-CE-000412/401/338/426/409 | BV-BSW-105-0000-ECM-WIR-CE-001757 , 1650, 1815, 1809, 1838 | Retaining wall 600-T2, Zone 08, B1 Inner Walls (P8-29), Zone 08, B2 Planted walls ( P04-22), Zone 04, B1 to Level 0 Inner Walls (P01-20B, P01-45,P01-64), Zone 01, B2 03 Nos of Column (CDC03, CDC12, CDC39) SF03, Zone 01, B2 | Zone 8, B1, Zone 4, B1, Zone 8 B1, Zone 1, B1, Zone 1 B2 | Opera House | 4 | B1 | Permanent Works | 287 | 2407373 | 2026-04-02 | Aces | Unibeton Ready Mix | C 50/10 MPa (OPC+40%GGBS) | Wall, Column and Retaining Wall | 8 |  |  | Permanent | [7 empty] | 24 | 22 | [16 empty] | 2026-04-09 | [20 empty] | 2026-04-30
5965 | BV-BSW-105-0000-ECM-CAP-CE-000412/401/338/426/409 | BV-BSW-105-0000-ECM-WIR-CE-001757 , 1650, 1815, 1809, 1838 | Retaining wall 600-T2, Zone 08, B1 Inner Walls (P8-29), Zone 08, B2 Planted walls ( P04-22), Zone 04, B1 to Level 0 Inner Walls (P01-20B, P01-45,P01-64), Zone 01, B2 03 Nos of Column (CDC03, CDC12, CDC39) SF03, Zone 01, B2 | Zone 8, B1, Zone 4, B1, Zone 8 B1, Zone 1, B1, Zone 1 B2 | Opera House | 8 | B2 | Permanent Works | 551 | 2405011 | 2026-04-02 | Aces | Unibeton Ready Mix | C 50/10 MPa (OPC+40%GGBS) | Wall, Column and Retaining Wall | 12 |  |  | Permanent | [7 empty] | 24 | 225 | [16 empty] | 2026-04-09 | [20 empty] | 2026-04-30
5966 | BV-BSW-105-0000-ECM-CAP-CE-000298/228 | BV-BSW-105-0000-ECM-WIR-CE-001832 , 1835 | Retaining wall, BH.Y02-BH.X04, Zone 06 Inner Wall (P05-40, P05-41,P05-62, P05-01), SF03, Zone 05, B2 | Zone 6 , B1, Zone 5, B2 | Opera House | 6 | B1 | Permanent Works | 554 | 2407342 | 2026-04-01 | Aces | Unibeton Ready Mix | C 50/10 MPa (OPC+40%GGBS) | Wall, Column and Retaining Wall | 12 |  | 6 | Permanent | [6 empty] | RH.MCR26004547 | 23 | 220 | [16 empty] | 2026-04-08 | WIR-CE-001832-1835 | RH.MCR26004547@7 | 46.8 | 45.8 | 47.1 |  |  |  | 46.56667 | [11 empty] | 2026-04-29 | WIR-CE-001832-1835 | RH.MCR26004547@28 | 60.5 | 58.5 | 59.5 |  |  |  | 59.5
5967 | BV-BSW-105-0000-ECM-CAP-CE-000298/228 | BV-BSW-105-0000-ECM-WIR-CE-001832 , 1835 | Retaining wall, BH.Y02-BH.X04, Zone 06 Inner Wall (P05-40, P05-41,P05-62, P05-01), SF03, Zone 05, B2 | Zone 6 , B1, Zone 5, B2 | Opera House | 6 | B1 | Permanent Works | 558 | 2407344 | 2026-04-01 | Aces | Unibeton Ready Mix | C 50/10 MPa (OPC+40%GGBS) | Wall, Column and Retaining Wall | 12 |  |  | Permanent | [7 empty] | 23 | 190 | [16 empty] | 2026-04-08 | [20 empty] | 2026-04-29
5968 | BV-BSW-105-0000-ECM-CAP-CE-000298/228 | BV-BSW-105-0000-ECM-WIR-CE-001832 , 1835 | Retaining wall, BH.Y02-BH.X04, Zone 06 Inner Wall (P05-40, P05-41,P05-62, P05-01), SF03, Zone 05, B2 | Zone 6 , B1, Zone 5, B2 | Opera House | 6 | B1 | Permanent Works | 551 | 2406000 | 2026-04-02 | Aces | Unibeton Ready Mix | C 50/10 MPa (OPC+40%GGBS) | Wall, Column and Retaining Wall | 11 |  |  | Permanent | [7 empty] | 25.5 | 250 | [16 empty] | 2026-04-09 | [20 empty] | 2026-04-30
5969 | BV-BSW-105-0000-ECM-CAP-CE-000298/228 | BV-BSW-105-0000-ECM-WIR-CE-001832 , 1835 | Retaining wall, BH.Y02-BH.X04, Zone 06 Inner Wall (P05-40, P05-41,P05-62, P05-01), SF03, Zone 05, B2 | Zone 6 , B1, Zone 5, B2 | Opera House | 5 | B2 | Permanent Works | 303 | 2407360 | 2026-04-02 | Aces | Unibeton Ready Mix | C 50/10 MPa (OPC+40%GGBS) | Wall, Column and Retaining Wall | 8 |  |  | Permanent | [7 empty] | 24 | 220 | [16 empty] | 2026-04-09 | [20 empty] | 2026-04-30
5970 | BV-BSW-105-0000-ECM-CAP-CE-000298/228 | BV-BSW-105-0000-ECM-WIR-CE-001832 , 1835 | Retaining wall, BH.Y02-BH.X04, Zone 06 Inner Wall (P05-40, P05-41,P05-62, P05-01), SF03, Zone 05, B2 | Zone 6 , B1, Zone 5, B2 | Opera House | 5 | B2 | Permanent Works | 553 | 2407361 | 2026-04-02 | Aces | Unibeton Ready Mix | C 50/10 MPa (OPC+40%GGBS) | Wall, Column and Retaining Wall | 12 |  |  | Permanent | [7 empty] | 24 | 250 | [16 empty] | 2026-04-09 | [20 empty] | 2026-04-30
5971 | BV-BSW-105-0000-ECM-CAP-CE-000298/228 | BV-BSW-105-0000-ECM-WIR-CE-001832 , 1835 | Retaining wall, BH.Y02-BH.X04, Zone 06 Inner Wall (P05-40, P05-41,P05-62, P05-01), SF03, Zone 05, B2 | Zone 6 , B1, Zone 5, B2 | Opera House | 5 | B2 | Permanent Works | 433 | 2405005 | 2026-04-02 | Aces | Unibeton Ready Mix | C 50/10 MPa (OPC+40%GGBS) | Wall, Column and Retaining Wall | 10 |  |  | Permanent | [7 empty] | 24 | 255 | [16 empty] | 2026-04-09 | [20 empty] | 2026-04-30
5972 | BV-BSW-105-0000-ECM-CAP-CE-000298/228 | BV-BSW-105-0000-ECM-WIR-CE-001832 , 1835 | Retaining wall, BH.Y02-BH.X04, Zone 06 Inner Wall (P05-40, P05-41,P05-62, P05-01), SF03, Zone 05, B2 | Zone 6 , B1, Zone 5, B2 | Opera House | 5 | B2 | Permanent Works | 273 | 2405008 | 2026-04-02 | Aces | Unibeton Ready Mix | C 50/10 MPa (OPC+40%GGBS) | Wall, Column and Retaining Wall | 3 |  |  | Permanent | [7 empty] | 24 | 250 | [16 empty] | 2026-04-09 | [20 empty] | 2026-04-30
5973 | BV-BSW-105-0000-ECM-CAP-CE-000393/396/437 | BV-BSW-105-0000-ECM-WIR-CE-001781 , 1791, 1832 | 02 Nos of Columns (EC01, EC02), Attic to B1 area Zone 05 03 Nos of Columns (EC17, EC23), ( EC24), Zone 05, B1 to GF 02 Nos of Columns (EC16, EC22) Zone 05, B1 to GF | Zone 5, B1 | Opera House | 5 | B1 | Permanent Works | 551 | 2405990 | 2026-04-01 | Aces | Unibeton Ready Mix | C 50/10 MPa (OPC+40%GGBS) | Wall, Column and Retaining Wall | 10 |  | 6 | Permanent | [6 empty] | RH.MCR26004545 | 23.5 | 250 | [16 empty] | 2026-04-08 | WIR-CE-001781 , 1791, 1832 | RH.MCR26004545@7 | 47.8 | 46.5 | 46.6 |  |  |  | 46.96667 | [11 empty] | 2026-04-29 | WIR-001691 | RH.MCR26004545@28 | 60.9 | 61.5 | 59 |  |  |  | 60.46667
5974 | BV-BSW-105-0000-ECM-CAP-CE-000402 | BV-BSW-105-0000-ECM-WIR-CE-001817 | Pour strip between area Zone 08 & 01, B2 | Zone 8 & Zone 01, B2 | Opera House | 8 | B2 | Permanent Works | 557 | 2405032 | 2026-04-02 | Aces | Unibeton Ready Mix | C40/20 (SRC+60% GGFBS) | Foundation | 12 |  |  | Permanent | [6 empty] | RH.MCR26004681 | 23.5 | 240 | [16 empty] | 2026-04-09 | WIR-EC-001817 | RH.MCR26004681@7.1.Rev.1 | 40.4 | 39.6 | 40.8 |  |  |  | 40.26667 | [11 empty] | 2026-04-30 | WIR-EC-001817 | RH.MCR26004681@28.1.Rev.1 | 50.7 | 49 | 50.9 |  |  |  | 50.2
5975 | BV-BSW-105-0000-ECM-CAP-CE-000402 | BV-BSW-105-0000-ECM-WIR-CE-001817 | Pour strip between area Zone 08 & 01, B2 | Zone 8 & Zone 01, B2 | Opera House | 8 | B2 | Permanent Works | 403 | 2405034 | 2026-04-02 | Aces | Unibeton Ready Mix | C40/20 (SRC+60% GGFBS) | Foundation | 9 |  |  | Permanent | [7 empty] | 23 | 250 | [16 empty] | 2026-04-09 | [20 empty] | 2026-04-30
5976 | BV-BSW-105-0000-ECM-CAP-CE-000402 | BV-BSW-105-0000-ECM-WIR-CE-001817 | Pour strip between area Zone 08 & 01, B2 | Zone 8 & Zone 01, B2 | Opera House | 8 | B2 | Permanent Works | 551 | 2405035 | 2026-04-02 | Aces | Unibeton Ready Mix | C40/20 (SRC+60% GGFBS) | Foundation | 12 |  |  | Permanent | [7 empty] | 25.1 | 260 | [16 empty] | 2026-04-09 | [20 empty] | 2026-04-30
5977 | BV-BSW-105-0000-ECM-CAP-CE-000402 | BV-BSW-105-0000-ECM-WIR-CE-001817 | Pour strip between area Zone 08 & 01, B2 | Zone 8 & Zone 01, B2 | Opera House | 8 | B2 | Permanent Works | 554 | 2405036 | 2026-04-02 | Aces | Unibeton Ready Mix | C40/20 (SRC+60% GGFBS) | Foundation | 12 |  | 3 | Permanent | [7 empty] | 25 | 250 | [16 empty] | 2026-04-09 | [20 empty] | 2026-04-30
5978 | BV-BSW-105-0000-ECM-CAP-CE-000402 | BV-BSW-105-0000-ECM-WIR-CE-001817 | Pour strip between area Zone 08 & 01, B2 | Zone 8 & Zone 01, B2 | Opera House | 8 | B2 | Permanent Works | 287 | 2405038 | 2026-04-02 | Aces | Unibeton Ready Mix | C40/20 (SRC+60% GGFBS) | Foundation | 8 |  | 3 | Permanent | [7 empty] | 24 | 240 | [16 empty] | 2026-04-09 | [20 empty] | 2026-04-30
5979 | BV-BSW-105-0000-ECM-CAP-CE-000449/399 | BV-BSW-105-0000-ECM-WIR-CE-001766 , 1806 | Inner Wall (P04-24), area Zone 04, B1 Inner Walls (P01-63, P01-56), Zone 01, B2 | Zone 4 , B1 & Zone 1 , B2 | Opera House | 1 | B2 | Permanent Works | 403 | 2405039 | 2026-04-02 | Aces | Unibeton Ready Mix | C 50/10 MPa (OPC+40%GGBS) | Wall, Column and Retaining Wall | 9 |  | 6 | Permanent | [6 empty] | RH.MCR26004682 | 24.6 | 250 | [16 empty] | 2026-04-09 | WIR-EC-001766-1806 | RH.MCR26004682@7.1.Rev.1 | 46.9 | 45.6 | 47.4 |  |  |  | 46.63333 | [11 empty] | 2026-04-30 | WIR-EC-001766-1806 | RH.MCR26004682@28.1.Rev.1 | 57.8 | 59.4 | 59.7 |  |  |  | 58.96667
5980 | BV-BSW-105-0000-ECM-CAP-CE-000449/399 | BV-BSW-105-0000-ECM-WIR-CE-001766 , 1806 | Inner Wall (P04-24), area Zone 04, B1 Inner Walls (P01-63, P01-56), Zone 01, B2 | Zone 4 , B1 & Zone 1 , B2 | Opera House | 1 | B2 | Permanent Works | 407 | 2405043 | 2026-04-02 | Aces | Unibeton Ready Mix | C 50/10 MPa (OPC+40%GGBS) | Wall, Column and Retaining Wall | 10 |  |  | Permanent | [7 empty] | 24 | 240 | [16 empty] | 2026-04-09 | [20 empty] | 2026-04-30
5981 | BV-BSW-105-0000-ECM-CAP-CE-000449/399 | BV-BSW-105-0000-ECM-WIR-CE-001766 , 1806 | Inner Wall (P04-24), area Zone 04, B1 Inner Walls (P01-63, P01-56), Zone 01, B2 | Zone 4 , B1 & Zone 1 , B2 | Opera House | 4 | B1 | Permanent Works | 551 | 2405045 | 2026-04-02 | Aces | Unibeton Ready Mix | C 50/10 MPa (OPC+40%GGBS) | Wall, Column and Retaining Wall | 12 |  |  | Permanent | [7 empty] | 22.5 | 230 | [16 empty] | 2026-04-09 | [20 empty] | 2026-04-30
5982 | BV-BSW-105-0000-ECM-CAP-CE-000362 | BV-BSW-105-0000-ECM-WIR-CE-001639 | Inner Walls (P8-15, P8-16) Zone 08, B1 | Zoen 8, B1 | Opera House | 8 | B1 | Permanent Works | 557 | 2405041 | 2026-04-02 | Aces | Unibeton Ready Mix | C 50/10 MPa (OPC+40%GGBS) | Wall, Column and Retaining Wall | 12 |  | 6 | Permanent | [6 empty] | RH.MCR26004683 | 26.3 | 250 | [16 empty] | 2026-04-09 | WIR-EC-001639 | RH.MCR26004683@7.1.Rev.1 | 47.4 | 48.2 | 46.3 |  |  |  | 47.3 | [11 empty] | 2026-04-30 | WIR-EC-001639 | RH.MCR26004683@28.1.Rev.1 | 60.5 | 59.3 | 60 |  |  |  | 59.93333
5983 | BV-BSW-105-0000-ECM-CAP-CE-000362 | BV-BSW-105-0000-ECM-WIR-CE-001639 | Concrete works for the Inner Walls (P8-15, P8-16) Height Level 646.0 to 649.40 area Zone 08, B1 | Zoen 8, B1 | Opera House | 8 | B1 | Permanent Works | 303 | 2407401 | 2026-04-02 | Aces | Unibeton Ready Mix | C 50/10 MPa (OPC+40%GGBS) | Wall, Column and Retaining Wall | 8 |  |  | Permanent | [7 empty] | 25.5 | 260 | [16 empty] | 2026-04-09 | [20 empty] | 2026-04-30
5984 | BV-BSW-105-0000-ECM-CAP-CE-000362 | BV-BSW-105-0000-ECM-WIR-CE-001639 | Concrete works for the Inner Walls (P8-15, P8-16) Height Level 646.0 to 649.40 area Zone 08, B1 | Zoen 8, B1 | Opera House | 8 | B1 | Permanent Works | 433 | 2407403 | 2026-04-02 | Aces | Unibeton Ready Mix | C 50/10 MPa (OPC+40%GGBS) | Wall, Column and Retaining Wall | 10 |  |  | Permanent | [7 empty] | 24.5 | 240 | [16 empty] | 2026-04-09 | [20 empty] | 2026-04-30
5985 | BV-BSW-105-0000-ECM-CAP-CE-000396/380 | BV-BSW-105-0000-ECM-WIR-CE-001794, 1791, 1855 | 01 Column EC42, Zone 05, B1 to GF 03 Column (EC26, EC18, EC33), Zone 05, B1 to GF Inner wall (P02-05, P02-06, P02-07, P02-08), Zone 02, GF to L1, | Zone 5, B1 & Zone 2, L0 | Opera House | 5 | B1 | Permanent Works | 273 | 2407400 | 2026-04-02 | Aces | Unibeton Ready Mix | C 50/10 MPa (OPC+40%GGBS) | Wall, Column and Retaining Wall | 8 |  | 6 | Permanent | [6 empty] | RH.MCR26004684 | 26.5 | 240 | [16 empty] | 2026-04-09 | WIR-CE-1794-1791-1855 | RH.MCR26004684@7 | 47.7 | 46.1 | 47 |  |  |  | 46.93333 | [11 empty] | 2026-04-30 | WIR-CE-1794-1791-1855 | RH.MCR26004684@728 | 58.7 | 59.9 | 60.6 |  |  |  | 59.73333
5986 | BV-BSW-105-0000-ECM-CAP-CE-000396/380 | BV-BSW-105-0000-ECM-WIR-CE-001794, 1791, 1855 | 01 Column EC42, Zone 05, B1 to GF 03 Column (EC26, EC18, EC33), Zone 05, B1 to GF Inner wall (P02-05, P02-06, P02-07, P02-08), Zone 02, GF to L1, | Zone 5, B1 & Zone 2, L0 | Opera House | 1 | L0 | Permanent Works | 414 | 2405049 | 2026-04-03 | Aces | Unibeton Ready Mix | C 50/10 MPa (OPC+40%GGBS) | Wall, Column and Retaining Wall | 8 |  |  | Permanent | [7 empty] | - | - | [16 empty] | - | [20 empty] | 2026-05-01
5987 | BV-BSW-105-0000-ECM-CAP-CE-000422 | BV-BSW-105-0000-ECM-WIR-CE-001861 | Inner Walls (P01-62, P01-63, P01-64, P01-09, P01-10) Remaining area, Zone 1, B2 | Zone 1, B2 | Opera House | 1 | B2 | Permanent Works | 553 | 2405169 | 2026-04-04 | Aces | Unibeton Ready Mix | C 50/10 MPa (OPC+40%GGBS) | Wall, Column and Retaining Wall | 12 |  | 6 | Permanent | [6 empty] | RH.MCR26004726 | 25 | 260 | [16 empty] | 2026-04-11 | WIR-1861 | RH.MCR26004726@7 | 48.2 | 49.2 | 47 |  |  |  | 48.13333 | [11 empty] | 2026-05-02 | WIR-1861 | RH.MCR26004726@28 | 57.6 | 57.2 | 59 |  |  |  | 57.93333
5988 | BV-BSW-105-0000-ECM-CAP-CE-000422 | BV-BSW-105-0000-ECM-WIR-CE-001861 | Inner Walls (P01-62, P01-63, P01-64, P01-09, P01-10) Remaining area, Zone 1, B2 | Zone 1, B2 | Opera House | 1 | B2 | Permanent Works | 554 | 2408021 | 2026-04-04 | Aces | Unibeton Ready Mix | C 50/10 MPa (OPC+40%GGBS) | Wall, Column and Retaining Wall | 12 |  |  | Permanent | [7 empty] | 26 | 240 | [16 empty] | 2026-04-11 | [20 empty] | 2026-05-02
5989 | BV-BSW-105-0000-ECM-CAP-CE-000422 | BV-BSW-105-0000-ECM-WIR-CE-001861 | Inner Walls (P01-62, P01-63, P01-64, P01-09, P01-10) Remaining area, Zone 1, B2 | Zone 1, B2 | Opera House | 1 | B2 | Permanent Works | 557 | 2408023 | 2026-04-04 | Aces | Unibeton Ready Mix | C 50/10 MPa (OPC+40%GGBS) | Wall, Column and Retaining Wall | 11 |  |  | Permanent | [7 empty] | 25.5 | 250 | [16 empty] | 2026-04-11 | [20 empty] | 2026-05-02
5990 | BV-BSW-105-0000-ECM-CAP-CE-000395 | BV-BSW-105-0000-ECM-WIR-CE-001867 | Planter slab, 648.3, Zone 10, B1 | Zone 10, B1 | Opera House | 10 | B1 | Permanent Works | 553 | 2408028 | 2026-04-05 | Aces | Unibeton Ready Mix | C 50/10 MPa (OPC+40%GGBS) | Wall, Column and Retaining Wall | 10 |  | 6 | Permanent | [6 empty] | RH.MCR26004727 | 25 | 230 | [16 empty] | 2026-04-12 | WIR-1867 | RH.MCR26004727@7 | 46.5 | 46.1 | 47.1 |  |  |  | 46.56667 | [11 empty] | 2026-05-03 | WIR-1867 | RH.MCR26004727@28 | 60.3 | 58.9 | 61.1 |  |  |  | 60.1
5991 | BV-BSW-105-0000-ECM-CAP-CE-000395 | BV-BSW-105-0000-ECM-WIR-CE-001867 | Planter slab, 648.3, Zone 10, B1 | Zone 10, B1 | Opera House | 10 | B1 | Permanent Works | 302 | 2405177 | 2026-04-05 | Aces | Unibeton Ready Mix | C 50/10 MPa (OPC+40%GGBS) | Wall, Column and Retaining Wall | 8 |  |  | Permanent | [7 empty] | 24.5 | 250 | [16 empty] | 2026-04-12 | [20 empty] | 2026-05-03
5992 | BV-BSW-105-0000-ECM-CAP-CE-000395 | BV-BSW-105-0000-ECM-WIR-CE-001867 | Planter slab, 648.3, Zone 10, B1 | Zone 10, B1 | Opera House | 10 | B1 | Permanent Works | 273 | 2405180 | 2026-04-05 | Aces | Unibeton Ready Mix | C 50/10 MPa (OPC+40%GGBS) | Wall, Column and Retaining Wall | 5 |  |  | Permanent | [7 empty] | 25 | 220 | [16 empty] | 2026-04-12 | [20 empty] | 2026-05-03
5993 | BV-BSW-105-0000-ECM-CAP-CE-000378/437 | BV-BSW-105-0000-ECM-WIR-CE-001853, 1827 | Retaining wall, BH.X04-BH.X09, BH.X04-BH.X09 , B1, Zone 06 Column (EC25), 649.6, Zone 05, B1 | Zone 6 B1 ; Zone 5 B1 | Opera House | 6 | B1 | Permanent Works | 415 | 2408013 | 2026-04-04 | Aces | Unibeton Ready Mix | C 50/10 MPa (OPC+40%GGBS) | Wall, Column and Retaining Wall | 10 |  | 6 | Permanent | [6 empty] | RH.MCR26004725 | 25 | 240 | [16 empty] | 2026-04-11 | WIR-1853-1827 | RH.MCR26004725@7 | 47.5 | 46.4 | 48.6 |  |  |  | 47.5 | [11 empty] | 2026-05-02 | WIR-1853-1827 | RH.MCR26004725@28 | 58.7 | 60.7 | 58.7 |  |  |  | 59.36667
5994 | BV-BSW-105-0000-ECM-CAP-CE-000378/437 | BV-BSW-105-0000-ECM-WIR-CE-001853, 1827 | Retaining wall, BH.X04-BH.X09, BH.X04-BH.X09 , B1, Zone 06 Column (EC25), 649.6, Zone 05, B1 | Zone 6 B1 ; Zone 5 B1 | Opera House | 6 | B1 | Permanent Works | 557 | 2408014 | 2026-04-04 | Aces | Unibeton Ready Mix | C 50/10 MPa (OPC+40%GGBS) | Wall, Column and Retaining Wall | 12 |  |  | Permanent | [7 empty] | 26.5 | 245 | [16 empty] | 2026-04-11 | [20 empty] | 2026-05-02
5995 | BV-BSW-105-0000-ECM-CAP-CE-000378/437 | BV-BSW-105-0000-ECM-WIR-CE-001853, 1827 | Retaining wall, BH.X04-BH.X09, BH.X04-BH.X09 , B1, Zone 06 Column (EC25), 649.6, Zone 05, B1 | Zone 6 B1 ; Zone 5 B1 | Opera House | 5 | B1 | Permanent Works | 415 | 2408020 | 2026-04-04 | Aces | Unibeton Ready Mix | C 50/10 MPa (OPC+40%GGBS) | Wall, Column and Retaining Wall | 9 |  |  | Permanent | [7 empty] | 25 | 250 | [16 empty] | 2026-04-11 | [20 empty] | 2026-05-02
5996 | - | - | - | - | Opera House |  |  | Temporary Works | 558 | 2408017 | 2026-04-04 | Aces | Unibeton Ready Mix | C-10 SRC (150±40mm Slump) | Blinding | 12 |  |  | Temporary | [7 empty] | 23.8 | 210 | [16 empty] | 2026-04-11 | [20 empty] | 2026-05-02
5997 | - | - | - | - | Opera House |  |  | Temporary Works | 295 | 2408024 | 2026-04-04 | Aces | Unibeton Ready Mix | C-10 SRC (150±40mm Slump) | Blinding | 6 |  |  | Temporary | [7 empty] | 23.5 | 200 | [16 empty] | 2026-04-11 | [20 empty] | 2026-05-02
5998 | BV-BSW-105-0000-ECM-CAP-CE-000379/437/433/396 | BV-BSW-105-0000-ECM-WIR-CE-001800, 1827, 1858, 1794 | Inner Walls (P6-01, P6-02, P6-03, P6-04, P6-05), Zone 06, B1, Inner Wall (EC35), Zone 05, B1 to GF Inner wall Inner wall (P02-01), (P02-04A), 654.54, Zone 02, L0 01 Columns (EC41), 648.95, Zone 05, B1 to G | Zone 6 B1 ; Zone 5 B1 ; Zone 2 L0; | Opera House | 6 | B1 | Permanent Works | 437 | 2408063 | 2026-04-05 | Aces | Unibeton Ready Mix | C 50/10 MPa (OPC+40%GGBS) | Wall, Column and Retaining Wall | 9 |  | 6 | Permanent | [6 empty] | RH.MCR26004664 | 26 | 255 | [16 empty] | 2026-04-12 | WIR-CE-001800-1827-1858-1794 | RH.MCR26004664@7 | 45.3 | 47.2 | 46.5 |  |  |  | 46.33333 | [11 empty] | 2026-05-03 | WIR-CE-001800-1827-1858-1794 | RH.MCR26004664@28 | 59.7 | 60.5 | 59 |  |  |  | 59.73333
5999 | BV-BSW-105-0000-ECM-CAP-CE-000379/437/433/396 | BV-BSW-105-0000-ECM-WIR-CE-001800, 1827, 1858, 1794 | Inner Walls (P6-01, P6-02, P6-03, P6-04, P6-05), Zone 06, B1, Inner Wall (EC35), Zone 05, B1 to GF Inner wall Inner wall (P02-01), (P02-04A), 654.54, Zone 02, L0 01 Columns (EC41), 648.95, Zone 05, B1 to G | Zone 6 B1 ; Zone 5 B1 ; Zone 2 L0; | Opera House | 6 | B1 | Permanent Works | 302 | 2408065 | 2026-04-05 | Aces | Unibeton Ready Mix | C 50/10 MPa (OPC+40%GGBS) | Wall, Column and Retaining Wall | 2 |  |  | Permanent | [7 empty] | 25 | 260 | [16 empty] | 2026-04-12 | [20 empty] | 2026-05-03
6000 | BV-BSW-105-0000-ECM-CAP-CE-000379/437/433/396 | BV-BSW-105-0000-ECM-WIR-CE-001800, 1827, 1858, 1794 | Inner Walls (P6-01, P6-02, P6-03, P6-04, P6-05), Zone 06, B1, Inner Wall (EC35), Zone 05, B1 to GF Inner wall Inner wall (P02-01), (P02-04A), 654.54, Zone 02, L0 01 Columns (EC41), 648.95, Zone 05, B1 to G | Zone 6 B1 ; Zone 5 B1 ; Zone 2 L0; | Opera House | 6 | B1 | Permanent Works | 554 | 2408066 | 2026-04-05 | Aces | Unibeton Ready Mix | C 50/10 MPa (OPC+40%GGBS) | Wall, Column and Retaining Wall | 12 |  |  | Permanent | [7 empty] | 25 | 250 | [16 empty] | 2026-04-12 | [20 empty] | 2026-05-03
6001 | BV-BSW-105-0000-ECM-CAP-CE-000379/437/433/396 | BV-BSW-105-0000-ECM-WIR-CE-001800, 1827, 1858, 1794 | Inner Walls (P6-01, P6-02, P6-03, P6-04, P6-05), Zone 06, B1, Inner Wall (EC35), Zone 05, B1 to GF Inner wall Inner wall (P02-01), (P02-04A), 654.54, Zone 02, L0 01 Columns (EC41), 648.95, Zone 05, B1 to G | Zone 6 B1 ; Zone 5 B1 ; Zone 2 L0; | Opera House | 6 | B1 | Permanent Works | 273 | 2408069 | 2026-04-05 | Aces | Unibeton Ready Mix | C 50/10 MPa (OPC+40%GGBS) | Wall, Column and Retaining Wall | 8 |  |  | Permanent | [7 empty] | 24.5 | 260 | [16 empty] | 2026-04-12 | [20 empty] | 2026-05-03
6002 | BV-BSW-105-0000-ECM-CAP-CE-000379/437/433/396 | BV-BSW-105-0000-ECM-WIR-CE-001800, 1827, 1858, 1794 | Inner Walls (P6-01, P6-02, P6-03, P6-04, P6-05), Zone 06, B1, Inner Wall (EC35), Zone 05, B1 to GF Inner wall Inner wall (P02-01), (P02-04A), 654.54, Zone 02, L0 01 Columns (EC41), 648.95, Zone 05, B1 to G | Zone 6 B1 ; Zone 5 B1 ; Zone 2 L0; | Opera House | 6 | B1 | Permanent Works | 557 | 2408068 | 2026-04-05 | Aces | Unibeton Ready Mix | C 50/10 MPa (OPC+40%GGBS) | Wall, Column and Retaining Wall | 12 |  |  | Permanent | [7 empty] | 24 | 230 | [16 empty] | 2026-04-12 | [20 empty] | 2026-05-03
6003 | BV-BSW-105-0000-ECM-CAP-CE-000379/437/433/396 | BV-BSW-105-0000-ECM-WIR-CE-001800, 1827, 1858, 1794 | Inner Walls (P6-01, P6-02, P6-03, P6-04, P6-05), Zone 06, B1, Inner Wall (EC35), Zone 05, B1 to GF Inner wall Inner wall (P02-01), (P02-04A), 654.54, Zone 02, L0 01 Columns (EC41), 648.95, Zone 05, B1 to G | Zone 6 B1 ; Zone 5 B1 ; Zone 2 L0; | Opera House | 6 | B1 | Permanent Works | 558 | 2405211 | 2026-04-05 | Aces | Unibeton Ready Mix | C 50/10 MPa (OPC+40%GGBS) | Wall, Column and Retaining Wall | 12 |  |  | Permanent | [7 empty] | 25 | 250 | [16 empty] | 2026-04-12 | [20 empty] | 2026-05-03
6004 | BV-BSW-105-0000-ECM-CAP-CE-000379/437/433/396 | BV-BSW-105-0000-ECM-WIR-CE-001800, 1827, 1858, 1794 | Inner Walls (P6-01, P6-02, P6-03, P6-04, P6-05), Zone 06, B1, Inner Wall (EC35), Zone 05, B1 to GF Inner wall Inner wall (P02-01), (P02-04A), 654.54, Zone 02, L0 01 Columns (EC41), 648.95, Zone 05, B1 to G | Zone 6 B1 ; Zone 5 B1 ; Zone 2 L0; | Opera House | 6 | B1 | Permanent Works | 287 | 5408071 | 2026-04-05 | Aces | Unibeton Ready Mix | C 50/10 MPa (OPC+40%GGBS) | Wall, Column and Retaining Wall | 8 |  |  | Permanent | [7 empty] | - | - | [16 empty] | 2026-04-12 | [20 empty] | 2026-05-03
6005 | BV-BSW-105-0000-ECM-CAP-CE-000379/437/433/396 | BV-BSW-105-0000-ECM-WIR-CE-001800, 1827, 1858, 1794 | Inner Walls (P6-01, P6-02, P6-03, P6-04, P6-05), Zone 06, B1, Inner Wall (EC35), Zone 05, B1 to GF Inner wall Inner wall (P02-01), (P02-04A), 654.54, Zone 02, L0 01 Columns (EC41), 648.95, Zone 05, B1 to G | Zone 6 B1 ; Zone 5 B1 ; Zone 2 L0; | Opera House | 5 | B1 | Permanent Works | 303 | 2405212 | 2026-04-05 | Aces | Unibeton Ready Mix | C 50/10 MPa (OPC+40%GGBS) | Wall, Column and Retaining Wall | 8 |  |  | Permanent | [7 empty] | 24 | 245 | [16 empty] | 2026-04-12 | [20 empty] | 2026-05-03
6006 | BV-BSW-105-0000-ECM-CAP-CE-000379/437/433/396 | BV-BSW-105-0000-ECM-WIR-CE-001800, 1827, 1858, 1794 | Inner Walls (P6-01, P6-02, P6-03, P6-04, P6-05), Zone 06, B1, Inner Wall (EC35), Zone 05, B1 to GF Inner wall Inner wall (P02-01), (P02-04A), 654.54, Zone 02, L0 01 Columns (EC41), 648.95, Zone 05, B1 to G | Zone 6 B1 ; Zone 5 B1 ; Zone 2 L0; | Opera House | 2 | L0 | Permanent Works | 554 | 2408074 | 2026-04-05 | Aces | Unibeton Ready Mix | C 50/10 MPa (OPC+40%GGBS) | Wall, Column and Retaining Wall | 12 |  |  | Permanent | [7 empty] | 23.5 | 220 | [16 empty] | 2026-04-12 | [20 empty] | 2026-05-03
6007 | BV-BSW-105-0000-ECM-CAP-CE-000412/407/391/420 | BV-BSW-105-0000-ECM-WIR-CE-001881, 1842, 1723, 1913 | Retaining wall 600-T2 Bend - TE.1.A), 648.6, area Zone 08, B1 Inner Wall (P04-33), 650.7 area Zone 04, B1 Inner Wall (P01-50A Third casting), 647.1, Zone 01, B2 Internal walls (P04-8), 646.7, Zone 04, B2 | Zone 8, B1 ; Zone 4, B1 ; Zone 1, B2 ; Zone 4 B2 | Opera House | 8 | B1 | Permanent Works | 553 | 2405218 | 2026-04-05 | Aces | Unibeton Ready Mix | C 50/10 MPa (OPC+40%GGBS) | Wall, Column and Retaining Wall | 12 |  | 6 | Permanent | [6 empty] | RH.MCR26004665 | 24 | 240 | [16 empty] | 2026-04-12 | WIR-CE-001881-1842-1723-1913 | RH.MCR26004665@7 | 47.3 | 48.8 | 47.4 |  |  |  | 47.83333 | [11 empty] | 2026-05-03 | WIR-CE-001881-1842-1723-1913 | RH.MCR26004665@28 | 58.7 | 59.6 | 58.1 |  |  |  | 58.8
6008 | BV-BSW-105-0000-ECM-CAP-CE-000412/407/391/420 | BV-BSW-105-0000-ECM-WIR-CE-001881, 1842, 1723, 1913 | Retaining wall 600-T2 Bend - TE.1.A), 648.6, area Zone 08, B1 Inner Wall (P04-33), 650.7 area Zone 04, B1 Inner Wall (P01-50A Third casting), 647.1, Zone 01, B2 Internal walls (P04-8), 646.7, Zone 04, B2 | Zone 8, B1 ; Zone 4, B1 ; Zone 1, B2 ; Zone 4 B2 | Opera House | 8 | B1 | Permanent Works | 415 | 2405221 | 2026-04-06 | Aces | Unibeton Ready Mix | C 50/10 MPa (OPC+40%GGBS) | Wall, Column and Retaining Wall | 10 |  |  | Permanent | [7 empty] | 24.5 | 260 | [16 empty] | 2026-04-13 | [20 empty] | 2026-05-04
6009 | BV-BSW-105-0000-ECM-CAP-CE-000412/407/391/420 | BV-BSW-105-0000-ECM-WIR-CE-001881, 1842, 1723, 1913 | Retaining wall 600-T2 Bend - TE.1.A), 648.6, area Zone 08, B1 Inner Wall (P04-33), 650.7 area Zone 04, B1 Inner Wall (P01-50A Third casting), 647.1, Zone 01, B2 Internal walls (P04-8), 646.7, Zone 04, B2 | Zone 8, B1 ; Zone 4, B1 ; Zone 1, B2 ; Zone 4 B2 | Opera House | 8 | B1 | Permanent Works | 558 | 2405222 | 2026-04-06 | Aces | Unibeton Ready Mix | C 50/10 MPa (OPC+40%GGBS) | Wall, Column and Retaining Wall | 12 |  |  | Permanent | [7 empty] | 24 | 250 | [16 empty] | 2026-04-13 | [20 empty] | 2026-05-04
6010 | BV-BSW-105-0000-ECM-CAP-CE-000412/407/391/420 | BV-BSW-105-0000-ECM-WIR-CE-001881, 1842, 1723, 1913 | Retaining wall 600-T2 Bend - TE.1.A), 648.6, area Zone 08, B1 Inner Wall (P04-33), 650.7 area Zone 04, B1 Inner Wall (P01-50A Third casting), 647.1, Zone 01, B2 Internal walls (P04-8), 646.7, Zone 04, B2 | Zone 8, B1 ; Zone 4, B1 ; Zone 1, B2 ; Zone 4 B2 | Opera House | 4 | B1 | Permanent Works | 553 | 2408084 | 2026-04-06 | Aces | Unibeton Ready Mix | C 50/10 MPa (OPC+40%GGBS) | Wall, Column and Retaining Wall | 10 |  |  | Permanent | [7 empty] | 23 | 250 | [16 empty] | 2026-04-13 | [20 empty] | 2026-05-04
6011 | BV-BSW-105-0000-ECM-CAP-CE-000412/407/391/420 | BV-BSW-105-0000-ECM-WIR-CE-001881, 1842, 1723, 1913 | Retaining wall 600-T2 Bend - TE.1.A), 648.6, area Zone 08, B1 Inner Wall (P04-33), 650.7 area Zone 04, B1 Inner Wall (P01-50A Third casting), 647.1, Zone 01, B2 Internal walls (P04-8), 646.7, Zone 04, B2 | Zone 8, B1 ; Zone 4, B1 ; Zone 1, B2 ; Zone 4 B2 | Opera House | 4 | B1 | Permanent Works | 287 | 2405223 | 2026-04-06 | Aces | Unibeton Ready Mix | C 50/10 MPa (OPC+40%GGBS) | Wall, Column and Retaining Wall | 8 |  |  | Permanent | [7 empty] | 25 | 260 | [16 empty] | 2026-04-13 | [20 empty] | 2026-05-04
6012 | BV-BSW-105-0000-ECM-CAP-CE-000412/407/391/420 | BV-BSW-105-0000-ECM-WIR-CE-001881, 1842, 1723, 1913 | Retaining wall 600-T2 Bend - TE.1.A), 648.6, area Zone 08, B1 Inner Wall (P04-33), 650.7 area Zone 04, B1 Inner Wall (P01-50A Third casting), 647.1, Zone 01, B2 Internal walls (P04-8), 646.7, Zone 04, B2 | Zone 8, B1 ; Zone 4, B1 ; Zone 1, B2 ; Zone 4 B2 | Opera House | 4 | B2 | Permanent Works | 415 | 2405225 | 2026-04-06 | Aces | Unibeton Ready Mix | C 50/10 MPa (OPC+40%GGBS) | Wall, Column and Retaining Wall | 10 |  |  | Permanent | [7 empty] | 25 | 240 | [16 empty] | 2026-04-13 | [20 empty] | 2026-05-04
6013 | BV-BSW-105-0000-ECM-CAP-CE-000412/407/391/420 | BV-BSW-105-0000-ECM-WIR-CE-001881, 1842, 1723, 1913 | Retaining wall 600-T2 Bend - TE.1.A), 648.6, area Zone 08, B1 Inner Wall (P04-33), 650.7 area Zone 04, B1 Inner Wall (P01-50A Third casting), 647.1, Zone 01, B2 Internal walls (P04-8), 646.7, Zone 04, B2 | Zone 8, B1 ; Zone 4, B1 ; Zone 1, B2 ; Zone 4 B2 | Opera House | 1 | B2 | Permanent Works | 437 | 2408089 | 2026-04-06 | Aces | Unibeton Ready Mix | C 50/10 MPa (OPC+40%GGBS) | Wall, Column and Retaining Wall | 10 |  |  | Permanent | [7 empty] | 24.5 | 240 | [16 empty] | 2026-04-13 | [20 empty] | 2026-05-04
6014 | BV-BSW-105-0000-ECM-CAP-CE-000412/407/391/420 | BV-BSW-105-0000-ECM-WIR-CE-001881, 1842, 1723, 1913 | Retaining wall 600-T2 Bend - TE.1.A), 648.6, area Zone 08, B1 Inner Wall (P04-33), 650.7 area Zone 04, B1 Inner Wall (P01-50A Third casting), 647.1, Zone 01, B2 Internal walls (P04-8), 646.7, Zone 04, B2 | Zone 8, B1 ; Zone 4, B1 ; Zone 1, B2 ; Zone 4 B2 | Opera House | 1 | B2 | Permanent Works | 554 | 2405226 | 2026-04-06 | Aces | Unibeton Ready Mix | C 50/10 MPa (OPC+40%GGBS) | Wall, Column and Retaining Wall | 12 |  |  | Permanent | [7 empty] | 25.5 | 250 | [16 empty] | 2026-04-13 | [20 empty] | 2026-05-04
6015 | BV-BSW-105-0000-ECM-CAP-CE-000358/427 | BV-BSW-105-0000-ECM-WIR-CE-001878, 1919 | Inner walls (P01-22, P01-23, P01-26, P01-27, P01-30, P01-31, P01-32, P01-33 & P01-50B), 645.35, Zone 01, B2 Planter slab, 648.3, Zone 04 &10, B1 | Zone 1, B2 ; Zone 4 & 10 B1 | Opera House | 10 | B1 | Permanent Works | 273 | 2408120 | 2026-04-06 | Aces | Unibeton Ready Mix | C 50/10 MPa (OPC+40%GGBS) | Wall, Column and Retaining Wall | 2 |  |  | Permanent | [6 empty] | RH.MCR26004686 | 24 | 260 | [16 empty] | 2026-04-13 | WIR-CE-001878, CE-001919 | RH.MCR26004686@7 | 46.4 | 47.5 |  |  |  |  | 46.95 | [11 empty] | 2026-05-04 | WIR-CE-001878, CE-001919 | RH.MCR26004686@28 | 58.5 | 60.4 |  |  |  |  | 59.45
6016 | BV-BSW-105-0000-ECM-CAP-CE-000358/427 | BV-BSW-105-0000-ECM-WIR-CE-001878, 1919 | Inner walls (P01-22, P01-23, P01-26, P01-27, P01-30, P01-31, P01-32, P01-33 & P01-50B), 645.35, Zone 01, B2 Planter slab, 648.3, Zone 04 &10, B1 | Zone 1, B2 ; Zone 4 & 10 B1 | Opera House | 10 | B1 | Permanent Works | 407 | 2405270 | 2026-04-06 | Aces | Unibeton Ready Mix | C 50/10 MPa (OPC+40%GGBS) | Wall, Column and Retaining Wall | 10 |  | 6 | Permanent | [7 empty] | 23.5 | 260 | [16 empty] | 2026-04-13 | [20 empty] | 2026-05-04
6017 | BV-BSW-105-0000-ECM-CAP-CE-000358/427 | BV-BSW-105-0000-ECM-WIR-CE-001878, 1919 | Inner walls (P01-22, P01-23, P01-26, P01-27, P01-30, P01-31, P01-32, P01-33 & P01-50B), 645.35, Zone 01, B2 Planter slab, 648.3, Zone 04 &10, B1 | Zone 1, B2 ; Zone 4 & 10 B1 | Opera House | 10 | B1 | Permanent Works | 393 | 2408121 | 2026-04-06 | Aces | Unibeton Ready Mix | C 50/10 MPa (OPC+40%GGBS) | Wall, Column and Retaining Wall | 10 |  |  | Permanent | [7 empty] | 23.5 | 240 | [16 empty] | 2026-04-13 | [20 empty] | 2026-05-04
6018 | BV-BSW-105-0000-ECM-CAP-CE-000358/427 | BV-BSW-105-0000-ECM-WIR-CE-001878, 1919 | Inner walls (P01-22, P01-23, P01-26, P01-27, P01-30, P01-31, P01-32, P01-33 & P01-50B), 645.35, Zone 01, B2 Planter slab, 648.3, Zone 04 &10, B1 | Zone 1, B2 ; Zone 4 & 10 B1 | Opera House | 10 | B1 | Permanent Works | 558 | 2408122 | 2026-04-07 | Aces | Unibeton Ready Mix | C 50/10 MPa (OPC+40%GGBS) | Wall, Column and Retaining Wall | 12 |  |  | Permanent | [7 empty] | 24 | 260 | [16 empty] | 2026-04-14 | [20 empty] | 2026-05-05
6019 | BV-BSW-105-0000-ECM-CAP-CE-000358/427 | BV-BSW-105-0000-ECM-WIR-CE-001878, 1919 | Inner walls (P01-22, P01-23, P01-26, P01-27, P01-30, P01-31, P01-32, P01-33 & P01-50B), 645.35, Zone 01, B2 Planter slab, 648.3, Zone 04 &10, B1 | Zone 1, B2 ; Zone 4 & 10 B1 | Opera House | 1 | B2 | Permanent Works | 287 | 2405271 | 2026-04-07 | Aces | Unibeton Ready Mix | C 50/10 MPa (OPC+40%GGBS) | Wall, Column and Retaining Wall | 8 |  |  | Permanent | [7 empty] | 23 | 260 | [16 empty] | 2026-04-14 | [20 empty] | 2026-05-05
6020 | BV-BSW-105-0000-ECM-CAP-CE-000358/427 | BV-BSW-105-0000-ECM-WIR-CE-001878, 1919 | Inner walls (P01-22, P01-23, P01-26, P01-27, P01-30, P01-31, P01-32, P01-33 & P01-50B), 645.35, Zone 01, B2 Planter slab, 648.3, Zone 04 &10, B1 | Zone 1, B2 ; Zone 4 & 10 B1 | Opera House | 1 | B2 | Permanent Works | 553 | 2408126 | 2026-04-07 | Aces | Unibeton Ready Mix | C 50/10 MPa (OPC+40%GGBS) | Wall, Column and Retaining Wall | 12 |  |  | Permanent | [7 empty] | 23 | 260 | [16 empty] | 2026-04-14 | [20 empty] | 2026-05-05
6021 | BV-BSW-105-0000-ECM-CAP-CE-000358/427 | BV-BSW-105-0000-ECM-WIR-CE-001878, 1919 | Inner walls (P01-22, P01-23, P01-26, P01-27, P01-30, P01-31, P01-32, P01-33 & P01-50B), 645.35, Zone 01, B2 Planter slab, 648.3, Zone 04 &10, B1 | Zone 1, B2 ; Zone 4 & 10 B1 | Opera House | 1 | B2 | Permanent Works | 303 | 2405276 | 2026-04-07 | Aces | Unibeton Ready Mix | C 50/10 MPa (OPC+40%GGBS) | Wall, Column and Retaining Wall | 7 |  |  | Permanent | [7 empty] | 26 | 240 | [16 empty] | 2026-04-14 | [20 empty] | 2026-05-05
6022 | BV-BSW-105-0000-ECM-CAP-CE-000405/463 | BV-BSW-105-0000-ECM-WIR-CE-001845, 1901 | Inner Walls (P02-02), 656.2, Zone Retaining wall BH.08 - P2.06, Attic Slab to B1, 646.8, area Zone 05, B1 Lower, B2 | Zone 02 & 03 ,L0 Zome 05, B1 | Opera House | 5 | B1 | Permanent Works | 557 | 2405266 | 2026-04-06 | Aces | Unibeton Ready Mix | C 50/10 MPa (OPC+40%GGBS) | Wall, Column and Retaining Wall | 12 |  |  | Permanent | [6 empty] | RH.MCR26004685 | 26 | 250 | [16 empty] | 2026-04-13 | WIR-CE-001845, CE-1901 | RH.MCR26004685@7 | 46.3 | 47.8 | 48.8 |  |  |  | 47.63333 | [11 empty] | 2026-05-04 | WIR-CE-001845, CE-1901 | RH.MCR26004685@28 | 60.9 | 58.9 | 62.2 |  |  |  | 60.66667
6023 | BV-BSW-105-0000-ECM-CAP-CE-000405/463 | BV-BSW-105-0000-ECM-WIR-CE-001845, 1901 | Inner Walls (P02-02), 656.2, Zone Retaining wall BH.08 - P2.06, Attic Slab to B1, 646.8, area Zone 05, B1 Lower, B2 | Zone 02 & 03 ,L0 Zome 05, B1 | Opera House | 5 | B1 | Permanent Works | 558 | 2408115 | 2026-04-06 | Aces | Unibeton Ready Mix | C 50/10 MPa (OPC+40%GGBS) | Wall, Column and Retaining Wall | 12 |  |  | Permanent | [7 empty] | 25.5 | 250 | [16 empty] | 2026-04-13 | [20 empty] | 2026-05-04
6024 | BV-BSW-105-0000-ECM-CAP-CE-000405/463 | BV-BSW-105-0000-ECM-WIR-CE-001845, 1901 | Inner Walls (P02-02), 656.2, Zone Retaining wall BH.08 - P2.06, Attic Slab to B1, 646.8, area Zone 05, B1 Lower, B2 | Zone 02 & 03 ,L0 Zome 05, B1 | Opera House | 5 | B1 | Permanent Works | 554 | 2405267 | 2026-04-06 | Aces | Unibeton Ready Mix | C 50/10 MPa (OPC+40%GGBS) | Wall, Column and Retaining Wall | 12 |  |  | Permanent | [7 empty] | 26.5 | 250 | [16 empty] | 2026-04-13 | [20 empty] | 2026-05-04
6025 | BV-BSW-105-0000-ECM-CAP-CE-000405/463 | BV-BSW-105-0000-ECM-WIR-CE-001845, 1901 | Inner Walls (P02-02), 656.2, Zone Retaining wall BH.08 - P2.06, Attic Slab to B1, 646.8, area Zone 05, B1 Lower, B2 | Zone 02 & 03 ,L0 Zome 05, B1 | Opera House | 5 | B1 | Permanent Works | 415 | 2408117 | 2026-04-06 | Aces | Unibeton Ready Mix | C 50/10 MPa (OPC+40%GGBS) | Wall, Column and Retaining Wall | 4 |  |  | Permanent | [7 empty] | 25 | 260 | [16 empty] | 2026-04-13 | [20 empty] | 2026-05-04
6026 | BV-BSW-105-0000-ECM-CAP-CE-000405/463 | BV-BSW-105-0000-ECM-WIR-CE-001845, 1901 | Inner Walls (P02-02), 656.2, Zone Retaining wall BH.08 - P2.06, Attic Slab to B1, 646.8, area Zone 05, B1 Lower, B2 | Zone 02 & 03 ,L0 Zome 05, B1 | Opera House | 5 | B1 | Permanent Works | 295 | 2408123 | 2026-04-07 | Aces | Unibeton Ready Mix | C 50/10 MPa (OPC+40%GGBS) | Wall, Column and Retaining Wall | 8 |  |  | Permanent | [7 empty] | 25 | 260 | [16 empty] | 2026-04-14 | [20 empty] | 2026-05-05
6027 | BV-BSW-105-0000-ECM-CAP-CE-000405/463 | BV-BSW-105-0000-ECM-WIR-CE-001845, 1901 | Inner Walls (P02-02), 656.2, Zone Retaining wall BH.08 - P2.06, Attic Slab to B1, 646.8, area Zone 05, B1 Lower, B2 | Zone 02 & 03 ,L0 Zome 05, B1 | Opera House | 2 | L0 | Permanent Works | 415 | 2408127 | 2026-04-07 | Aces | Unibeton Ready Mix | C 50/10 MPa (OPC+40%GGBS) | Wall, Column and Retaining Wall | 10 |  |  | Permanent | [7 empty] | 25 | 240 | [16 empty] | 2026-04-14 | [20 empty] | 2026-05-05
6028 | BV-BSW-105-0000-ECM-CAP-CE-000405/463 | BV-BSW-105-0000-ECM-WIR-CE-001845, 1901 | Inner Walls (P02-02), 656.2, Zone Retaining wall BH.08 - P2.06, Attic Slab to B1, 646.8, area Zone 05, B1 Lower, B2 | Zone 02 & 03 ,L0 Zome 05, B1 | Opera House | 2 | L0 | Permanent Works | 274 | 2408128 | 2026-04-07 | Aces | Unibeton Ready Mix | C 50/10 MPa (OPC+40%GGBS) | Wall, Column and Retaining Wall | 8 |  |  | Permanent | [7 empty] | 25.5 | 260 | [16 empty] | 2026-04-14 | [20 empty] | 2026-05-05
6029 | BV-BSW-105-0000-ECM-CAP-CE-000405/463 | BV-BSW-105-0000-ECM-WIR-CE-001845, 1901 | Inner Walls (P02-02), 656.2, Zone Retaining wall BH.08 - P2.06, Attic Slab to B1, 646.8, area Zone 05, B1 Lower, B2 | Zone 02 & 03 ,L0 Zome 05, B1 | Opera House | 2 | L0 | Permanent Works | 295 | 2405274 | 2026-04-07 | Aces | Unibeton Ready Mix | C 50/10 MPa (OPC+40%GGBS) | Wall, Column and Retaining Wall | 8 |  |  | Permanent | [7 empty] | 24.5 | 230 | [16 empty] | 2026-04-14 | [20 empty] | 2026-05-05
6030 | BV-BSW-105-0000-ECM-CAP-CE-000405/463 | BV-BSW-105-0000-ECM-WIR-CE-001845, 1901 | Inner Walls (P02-02), 656.2, Zone Retaining wall BH.08 - P2.06, Attic Slab to B1, 646.8, area Zone 05, B1 Lower, B2 | Zone 02 & 03 ,L0 Zome 05, B1 | Opera House | 2 | L0 | Permanent Works | 433 | 2408132 | 2026-04-07 | Aces | Unibeton Ready Mix | C 50/10 MPa (OPC+40%GGBS) | Wall, Column and Retaining Wall | 8 |  |  | Permanent | [7 empty] | 24 | 240 | [16 empty] | 2026-04-14 | [20 empty] | 2026-05-05
6031 | BV-BSW-105-0000-ECM-CAP-CE-000405/463 | BV-BSW-105-0000-ECM-WIR-CE-001845, 1901 | Inner Walls (P02-02), 656.2, Zone Retaining wall BH.08 - P2.06, Attic Slab to B1, 646.8, area Zone 05, B1 Lower, B2 | Zone 02 & 03 ,L0 Zome 05, B1 | Opera House | 2 | L0 | Permanent Works | 393 | 2408129 | 2026-04-07 | Aces | Unibeton Ready Mix | C 50/10 MPa (OPC+40%GGBS) | Wall, Column and Retaining Wall | 10 |  |  | Permanent | [7 empty] | 25 | 260 | [16 empty] | 2026-04-14 | [20 empty] | 2026-05-05
6032 | BV-BSW-105-0000-ECM-CAP-CE-000298/228 | BV-BSW-105-0000-ECM-WIR-CE-001869 | Inner Wall (P05-67) SF03, (P05-01,P05-61, P05-42, P05-40), 646.7, Zone 05, B2, | Zone 05, B2 | Opera House | 5 | B2 | Permanent Works | 557 | 2405308 | 2026-04-07 | Aces | Unibeton Ready Mix | C 50/10 MPa (OPC+40%GGBS) | Wall, Column and Retaining Wall | 12 |  | 6 | Permanent | [6 empty] | RH.MCR26004769 | 25.5 | 250 | [16 empty] | 2026-04-14 | WIR-EC-0001869 | RH.MCR26004769@7 | 46 | 47.4 | 47.4 | 46.4 | 47.3 | 48.6 | 47.18333 | [11 empty] | 2026-05-05 | WIR-EC-0001869 | RH.MCR26004769@28 | 60.8 | 60.2 | 59.3 | 61.1 | 60.1 | 58.9 | 60.06667
6033 | BV-BSW-105-0000-ECM-CAP-CE-000298/228 | BV-BSW-105-0000-ECM-WIR-CE-001869 | Inner Wall (P05-67) SF03, (P05-01,P05-61, P05-42, P05-40), 646.7, Zone 05, B2, | Zone 05, B2 | Opera House | 5 | B2 | Permanent Works | 551 | 2405309 | 2026-04-07 | Aces | Unibeton Ready Mix | C 50/10 MPa (OPC+40%GGBS) | Wall, Column and Retaining Wall | 12 |  |  | Permanent | [7 empty] | 26.5 | 260 | [16 empty] | 2026-04-14 | [20 empty] | 2026-05-05
6034 | BV-BSW-105-0000-ECM-CAP-CE-000298/228 | BV-BSW-105-0000-ECM-WIR-CE-001869 | Inner Wall (P05-67) SF03, (P05-01,P05-61, P05-42, P05-40), 646.7, Zone 05, B2, | Zone 05, B2 | Opera House | 5 | B2 | Permanent Works | 407 | 2405310 | 2026-04-07 | Aces | Unibeton Ready Mix | C 50/10 MPa (OPC+40%GGBS) | Wall, Column and Retaining Wall | 10 |  |  | Permanent | [7 empty] | 25 | 240 | [16 empty] | 2026-04-14 | [20 empty] | 2026-05-05
6035 | BV-BSW-105-0000-ECM-CAP-CE-000298/228 | BV-BSW-105-0000-ECM-WIR-CE-001869 | Inner Wall (P05-67) SF03, (P05-01,P05-61, P05-42, P05-40), 646.7, Zone 05, B2, | Zone 05, B2 | Opera House | 5 | B2 | Permanent Works | 302 | 2408156 | 2026-04-07 | Aces | Unibeton Ready Mix | C 50/10 MPa (OPC+40%GGBS) | Wall, Column and Retaining Wall | 8 |  |  | Permanent | [7 empty] | 26.5 | 250 | [16 empty] | 2026-04-14 | [20 empty] | 2026-05-05
6036 | BV-BSW-105-0000-ECM-CAP-CE-000298/228 | BV-BSW-105-0000-ECM-WIR-CE-001869 | Inner Wall (P05-67) SF03, (P05-01,P05-61, P05-42, P05-40), 646.7, Zone 05, B2, | Zone 05, B2 | Opera House | 5 | B2 | Permanent Works | 553 | 2408159 | 2026-04-07 | Aces | Unibeton Ready Mix | C 50/10 MPa (OPC+40%GGBS) | Wall, Column and Retaining Wall | 12 |  |  | Permanent | [7 empty] | - | - | [37 empty] | 2026-05-05
6037 | BV-BSW-105-0000-ECM-CAP-CE-000298/228 | BV-BSW-105-0000-ECM-WIR-CE-001869 | Inner Wall (P05-67) SF03, (P05-01,P05-61, P05-42, P05-40), 646.7, Zone 05, B2, | Zone 05, B2 | Opera House | 5 | B2 | Permanent Works | 295 | 2408166 | 2026-04-08 | Aces | Unibeton Ready Mix | C 50/10 MPa (OPC+40%GGBS) | Wall, Column and Retaining Wall | 8 |  |  | Permanent | [7 empty] | 25 | 260 | [16 empty] | 2026-04-15 | [20 empty] | 2026-05-06
6038 | BV-BSW-105-0000-ECM-CAP-CE-000298/228 | BV-BSW-105-0000-ECM-WIR-CE-001869 | Inner Wall (P05-67) SF03, (P05-01,P05-61, P05-42, P05-40), 646.7, Zone 05, B2, | Zone 05, B2 | Opera House | 5 | B2 | Permanent Works | 393 | 2408170 | 2026-04-08 | Aces | Unibeton Ready Mix | C 50/10 MPa (OPC+40%GGBS) | Wall, Column and Retaining Wall | 9 |  |  | Permanent | [7 empty] | 26 | 240 | [16 empty] | 2026-04-15 | [20 empty] | 2026-05-06
6039 | BV-BSW-105-0000-ECM-CAP-CE-000298/228 | BV-BSW-105-0000-ECM-WIR-CE-001869 | Inner Wall (P05-67) SF03, (P05-01,P05-61, P05-42, P05-40), 646.7, Zone 05, B2, | Zone 05, B2 | Opera House | 5 | B2 | Permanent Works | 403 | 2408174 | 2026-04-08 | Aces | Unibeton Ready Mix | C 50/10 MPa (OPC+40%GGBS) | Wall, Column and Retaining Wall | 9 |  |  | Permanent | [7 empty] | 26 | 250 | [16 empty] | 2026-04-15 | [20 empty] | 2026-05-06
6040 | BV-BSW-105-0000-ECM-CAP-CE-000298/228 | BV-BSW-105-0000-ECM-WIR-CE-001869 | Inner Wall (P05-67) SF03, (P05-01,P05-61, P05-42, P05-40), 646.7, Zone 05, B2, | Zone 05, B2 | Opera House | 5 | B2 | Permanent Works | 558 | 2408177 | 2026-04-08 | Aces | Unibeton Ready Mix | C 50/10 MPa (OPC+40%GGBS) | Wall, Column and Retaining Wall | 12 |  |  | Permanent | [7 empty] | 26 | 250 | [16 empty] | 2026-04-15 | [20 empty] | 2026-05-06
6041 | BV-BSW-105-0000-ECM-CAP-CE-000298/228 | BV-BSW-105-0000-ECM-WIR-CE-001869 | Inner Wall (P05-67) SF03, (P05-01,P05-61, P05-42, P05-40), 646.7, Zone 05, B2, | Zone 05, B2 | Opera House | 5 | B2 | Permanent Works | 303 | 2408184 | 2026-04-08 | Aces | Unibeton Ready Mix | C 50/10 MPa (OPC+40%GGBS) | Wall, Column and Retaining Wall | 8 |  |  | Permanent | [7 empty] | 25 | 240 | [16 empty] | 2026-04-15 | [20 empty] | 2026-05-06
6042 | BV-BSW-105-0000-ECM-CAP-CE-000298/228 | BV-BSW-105-0000-ECM-WIR-CE-001869 | Inner Wall (P05-67) SF03, (P05-01,P05-61, P05-42, P05-40), 646.7, Zone 05, B2, | Zone 05, B2 | Opera House | 5 | B2 | Permanent Works | 558 | 2408187 | 2026-04-08 | Aces | Unibeton Ready Mix | C 50/10 MPa (OPC+40%GGBS) | Wall, Column and Retaining Wall | 12 |  |  | Permanent | [7 empty] | 29.5 | 240 | [16 empty] | 2026-04-15 | [20 empty] | 2026-05-06
6043 | BV-BSW-105-0000-ECM-CAP-CE-000298/228 | BV-BSW-105-0000-ECM-WIR-CE-001869 | Inner Wall (P05-67) SF03, (P05-01,P05-61, P05-42, P05-40), 646.7, Zone 05, B2, | Zone 05, B2 | Opera House | 5 | B2 | Permanent Works | 393 | 240818 | 2026-04-08 | Aces | Unibeton Ready Mix | C 50/10 MPa (OPC+40%GGBS) | Wall, Column and Retaining Wall | 5 |  | 6 | Permanent | [7 empty] | 29 | 260 | [16 empty] | 2026-04-15 | [20 empty] | 2026-05-06
6044 | BV-BSW-105-0000-ECM-CAP-CE-000394 | BV-BSW-105-0000-ECM-WIR-CE-001899, 1933 | Inner Walls (P01-47A), 646.7, at Zone 01, B2 01 No column (CDC16), Zone 01, B2 | Zone 1, B2 | Opera House | 1 | B2 | Permanent Works | 274 | 2405311 | 2026-04-07 | Aces | Unibeton Ready Mix | C 50/10 MPa (OPC+40%GGBS) | Wall, Column and Retaining Wall | 8 |  | 6 | Permanent | [6 empty] | RH.MCR26004770 | 28 | 260 | [16 empty] | 2026-04-14 | WIR-EC-0001899-1933 | RH.MCR26004770@7 | 48.8 | 46.6 | 47.3 |  |  |  | 47.56667 | [11 empty] | 2026-05-05 | WIR-EC-0001899-1933 | RH.MCR26004770@28 | 58.2 | 59.7 | 59.2 |  |  |  | 59.03333
6045 | BV-BSW-105-0000-ECM-CAP-CE-000394 | BV-BSW-105-0000-ECM-WIR-CE-001899, 1933 | Inner Walls (P01-47A), 646.7, at Zone 01, B2 01 No column (CDC16), Zone 01, B2 | Zone 1, B2 | Opera House | 1 | B2 | Permanent Works | 557 | 2408160 | 2026-04-08 | Aces | Unibeton Ready Mix | C 50/10 MPa (OPC+40%GGBS) | Wall, Column and Retaining Wall | 12 |  |  | Permanent | [7 empty] | 28.5 | 240 | [16 empty] | 2026-04-15 | [20 empty] | 2026-05-06
6046 | BV-BSW-105-0000-ECM-CAP-CE-000394 | BV-BSW-105-0000-ECM-WIR-CE-001899, 1933 | Inner Walls (P01-47A), 646.7, at Zone 01, B2 01 No column (CDC16), Zone 01, B2 | Zone 1, B2 | Opera House | 1 | B2 | Permanent Works | 274 | 2408168 | 2026-04-08 | Aces | Unibeton Ready Mix | C 50/10 MPa (OPC+40%GGBS) | Wall, Column and Retaining Wall | 8 |  |  | Permanent | [7 empty] | 28 | 230 | [16 empty] | 2026-04-15 | [20 empty] | 2026-05-06
6047 | BV-BSW-105-0000-ECM-CAP-CE-000411/414/423/416 | BV-BSW-105-0000-ECM-WIR-CE-001887, 1890, 1884, 1893, 1824 | 01 No of Column , (CC006) Second Stage, Zone 04, B2, 01 No of Column , (AB14) Second Stage, Zone 09, B2 01 No of Column (CDC01 ) Second Stage, Zone 01, B2 Slab Height Level 647.1), Zone 04, B1 Inner Wall (P01-15, P01-16), Zone 01, B2 | Zone 4, B2 ; Zone 9, B2 ; Zone 1, B2 ; Zone 4, B1 ; | Opera House | 4 | B2 | Permanent Works | 393 | 2408158 | 2026-04-07 | Aces | Unibeton Ready Mix | C 50/10 MPa (OPC+40%GGBS) | Wall, Column and Retaining Wall | 2 |  |  | Permanent | [6 empty] | RH.MCR26004771 | 27.5 | 220 | [16 empty] | 2026-04-14 | WIR-EC-0001887-1890-1884-1893-1824 | RH.MCR26004771@7.1.Rev.1 | 46.2 | 47 | 47.6 |  |  |  | 46.93333 | [11 empty] | 2026-05-05 | WIR-EC-0001887-1890-1884-1893-1824 | RH.MCR26004771@28 | 58 | 57.4 | 58.6 |  |  |  | 58
6048 | BV-BSW-105-0000-ECM-CAP-CE-000411/414/423/416 | BV-BSW-105-0000-ECM-WIR-CE-001887, 1890, 1884, 1893, 1824 | 01 No of Column , (CC006) Second Stage, Zone 04, B2, 01 No of Column , (AB14) Second Stage, Zone 09, B2 01 No of Column (CDC01 ) Second Stage, Zone 01, B2 Slab Height Level 647.1), Zone 04, B1 Inner Wall (P01-15, P01-16), Zone 01, B2 | Zone 4, B2 ; Zone 9, B2 ; Zone 1, B2 ; Zone 4, B1 ; | Opera House | 4 | B2 | Permanent Works | 554 | 2408157 | 2026-04-07 | Aces | Unibeton Ready Mix | C 50/10 MPa (OPC+40%GGBS) | Wall, Column and Retaining Wall | 12 |  | 6 | Permanent | [7 empty] | 27 | 260 | [16 empty] | 2026-04-14 | [20 empty] | 2026-05-05
6049 | BV-BSW-105-0000-ECM-CAP-CE-000411/414/423/416 | BV-BSW-105-0000-ECM-WIR-CE-001887, 1890, 1884, 1893, 1824 | 01 No of Column , (CC006) Second Stage, Zone 04, B2, 01 No of Column , (AB14) Second Stage, Zone 09, B2 01 No of Column (CDC01 ) Second Stage, Zone 01, B2 Slab Height Level 647.1), Zone 04, B1 Inner Wall (P01-15, P01-16), Zone 01, B2 | Zone 4, B2 ; Zone 9, B2 ; Zone 1, B2 ; Zone 4, B1 ; | Opera House | 1 | B2 | Permanent Works | 407 | 2408161 | 2026-04-08 | Aces | Unibeton Ready Mix | C 50/10 MPa (OPC+40%GGBS) | Wall, Column and Retaining Wall | 10 |  |  | Permanent | [7 empty] | 29 | 240 | [16 empty] | 2026-04-15 | [20 empty] | 2026-05-06
6050 | BV-BSW-105-0000-ECM-CAP-CE-000411/414/423/416 | BV-BSW-105-0000-ECM-WIR-CE-001887, 1890, 1884, 1893, 1824 | 01 No of Column , (CC006) Second Stage, Zone 04, B2, 01 No of Column , (AB14) Second Stage, Zone 09, B2 01 No of Column (CDC01 ) Second Stage, Zone 01, B2 Slab Height Level 647.1), Zone 04, B1 Inner Wall (P01-15, P01-16), Zone 01, B2 | Zone 4, B2 ; Zone 9, B2 ; Zone 1, B2 ; Zone 4, B1 ; | Opera House | 1 | B2 | Permanent Works | 303 | 2408165 | 2026-04-08 | Aces | Unibeton Ready Mix | C 50/10 MPa (OPC+40%GGBS) | Wall, Column and Retaining Wall | 8 |  |  | Permanent | [7 empty] | 28.5 | 260 | [16 empty] | 2026-04-15 | [20 empty] | 2026-05-06
6051 | BV-BSW-105-0000-ECM-CAP-CE-000411/414/423/416 | BV-BSW-105-0000-ECM-WIR-CE-001887, 1890, 1884, 1893, 1824 | 01 No of Column , (CC006) Second Stage, Zone 04, B2, 01 No of Column , (AB14) Second Stage, Zone 09, B2 01 No of Column (CDC01 ) Second Stage, Zone 01, B2 Slab Height Level 647.1), Zone 04, B1 Inner Wall (P01-15, P01-16), Zone 01, B2 | Zone 4, B2 ; Zone 9, B2 ; Zone 1, B2 ; Zone 4, B1 ; | Opera House | 4 | B1 | Permanent Works | 551 | 2408167 | 2026-04-08 | Aces | Unibeton Ready Mix | C 50/10 MPa (OPC+40%GGBS) | Wall, Column and Retaining Wall | 12 |  |  | Permanent | [7 empty] | - | - | [16 empty] | 2026-04-15 | [20 empty] | 2026-05-06
6052 | BV-BSW-105-0000-ECM-CAP-CE-000411/414/423/416 | BV-BSW-105-0000-ECM-WIR-CE-001887, 1890, 1884, 1893, 1824 | 01 No of Column , (CC006) Second Stage, Zone 04, B2, 01 No of Column , (AB14) Second Stage, Zone 09, B2 01 No of Column (CDC01 ) Second Stage, Zone 01, B2 Slab Height Level 647.1), Zone 04, B1 Inner Wall (P01-15, P01-16), Zone 01, B2 | Zone 4, B2 ; Zone 9, B2 ; Zone 1, B2 ; Zone 4, B1 ; | Opera House | 9 | B2 | Permanent Works | 295 | 2408176 | 2026-04-08 | Aces | Unibeton Ready Mix | C 50/10 MPa (OPC+40%GGBS) | Wall, Column and Retaining Wall | 8 |  |  | Permanent | [7 empty] | 29.5 | 230 | [16 empty] | 2026-04-15 | [20 empty] | 2026-05-06
6053 | BV-BSW-105-0000-ECM-CAP-CE-000378/405/404 | BV-BSW-105-0000-ECM-WIR-CE-001940, 1845, 1851 | Retaining wall (Remaining portion), 648.5 , B1 area Zone 06 Inner Walls (P02-02), 656.2, Zone 02 & 03, GF Inner Wall (P03-01), 655.14, area Zone 03, GF | Zone 6, B1 ; Zone 3, GF | Opera House | 6 | B1 | Permanent Works | 287 | 2408207 | 2026-04-08 | Aces | Unibeton Ready Mix | C 50/10 MPa (OPC+40%GGBS) | Wall, Column and Retaining Wall | 8 |  | 6 | Permanent | [6 empty] | RH.MCR26004736 | 29 | 240 | [16 empty] | 2026-04-15 | WIR-EC-001940-1845-1851 | RH.MCR26004736@7.1.Rev.1 | 47.5 | 47 | 48.8 |  |  |  | 47.76667 | [11 empty] | 2026-05-06 | WIR-EC-001940-1845-1851 | RH.MCR26004736@28 | 58.3 | 56.9 | 58.9 |  |  |  | 58.03333
6054 | BV-BSW-105-0000-ECM-CAP-CE-000378/405/404 | BV-BSW-105-0000-ECM-WIR-CE-001940, 1845, 1851 | Retaining wall (Remaining portion), 648.5 , B1 area Zone 06 Inner Walls (P02-02), 656.2, Zone 02 & 03, GF Inner Wall (P03-01), 655.14, area Zone 03, GF | Zone 6, B1 ; Zone 3, GF | Opera House | 6 | B1 | Permanent Works | 407 | 2405325 | 2026-04-08 | Aces | Unibeton Ready Mix | C 50/10 MPa (OPC+40%GGBS) | Wall, Column and Retaining Wall | 10 |  |  | Permanent | [7 empty] | 29.5 | 260 | [16 empty] | 2026-04-15 | [20 empty] | 2026-05-06
6055 | BV-BSW-105-0000-ECM-CAP-CE-000378/405/404 | BV-BSW-105-0000-ECM-WIR-CE-001940, 1845, 1851 | Retaining wall (Remaining portion), 648.5 , B1 area Zone 06 Inner Walls (P02-02), 656.2, Zone 02 & 03, GF Inner Wall (P03-01), 655.14, area Zone 03, GF | Zone 6, B1 ; Zone 3, GF | Opera House | 6 | B1 | Permanent Works | 295 | 2405327 | 2026-04-08 | Aces | Unibeton Ready Mix | C 50/10 MPa (OPC+40%GGBS) | Wall, Column and Retaining Wall | 8 |  |  | Permanent | [7 empty] | 29.5 | 230 | [16 empty] | 2026-04-15 | [20 empty] | 2026-05-06
6056 | BV-BSW-105-0000-ECM-CAP-CE-000378/405/404 | BV-BSW-105-0000-ECM-WIR-CE-001940, 1845, 1851 | Retaining wall (Remaining portion), 648.5 , B1 area Zone 06 Inner Walls (P02-02), 656.2, Zone 02 & 03, GF Inner Wall (P03-01), 655.14, area Zone 03, GF | Zone 6, B1 ; Zone 3, GF | Opera House | 3 | L0 | Permanent Works | 557 | 2408211 | 2026-04-08 | Aces | Unibeton Ready Mix | C 50/10 MPa (OPC+40%GGBS) | Wall, Column and Retaining Wall | 12 |  |  | Permanent | [7 empty] | 28 | 240 | [16 empty] | 2026-04-15 | [20 empty] | 2026-05-06
6057 | BV-BSW-105-0000-ECM-CAP-CE-000378/405/404 | BV-BSW-105-0000-ECM-WIR-CE-001940, 1845, 1851 | Retaining wall (Remaining portion), 648.5 , B1 area Zone 06 Inner Walls (P02-02), 656.2, Zone 02 & 03, GF Inner Wall (P03-01), 655.14, area Zone 03, GF | Zone 6, B1 ; Zone 3, GF | Opera House | 3 | L0 | Permanent Works | 554 | 2408212 | 2026-04-09 | Aces | Unibeton Ready Mix | C 50/10 MPa (OPC+40%GGBS) | Wall, Column and Retaining Wall | 12 |  |  | Permanent | [7 empty] | 28 | 250 | [16 empty] | 2026-04-16 | [20 empty] | 2026-05-07
6058 | BV-BSW-105-0000-ECM-CAP-CE-000378/405/404 | BV-BSW-105-0000-ECM-WIR-CE-001940, 1845, 1851 | Retaining wall (Remaining portion), 648.5 , B1 area Zone 06 Inner Walls (P02-02), 656.2, Zone 02 & 03, GF Inner Wall (P03-01), 655.14, area Zone 03, GF | Zone 6, B1 ; Zone 3, GF | Opera House | 3 | L0 | Permanent Works | 407 | 2405332 | 2026-04-09 | Aces | Unibeton Ready Mix | C 50/10 MPa (OPC+40%GGBS) | Wall, Column and Retaining Wall | 10 |  |  | Permanent | [7 empty] | 28.5 | 240 | [16 empty] | 2026-04-16 | [20 empty] | 2026-05-07
6059 | BV-BSW-105-0000-ECM-CAP-CE-000445 | BV-BSW-105-0000-ECM-WIR-CE-001931 | Concrete works for the highlighted Inner walls (P01-12, P01-21, P01-29), Height Level 646.7, area Zone 01, B2 | Zone 1, B2 | Opera House | 1 | B2 | Permanent Works | 287 | 2405330 | 2026-04-09 | Aces | Unibeton Ready Mix | C 50/10 MPa (OPC+40%GGBS) | Wall, Column and Retaining Wall | 8 |  | 6 | Permanent | [6 empty] | RH.MCR26004737 | 29 | 245 | [16 empty] | 2026-04-16 | WIR-EC-0001931 | RH.MCR26004737@7 | 46.4 | 48 | 46.8 |  |  |  | 47.06667 | [11 empty] | 2026-05-07 | WIR-EC-0001931 | RH.MCR26004737@28 | 58.6 | 59.1 | 57.8 |  |  |  | 58.5
6060 | BV-BSW-105-0000-ECM-CAP-CE-000445 | BV-BSW-105-0000-ECM-WIR-CE-001931 | Concrete works for the highlighted Inner walls (P01-12, P01-21, P01-29), Height Level 646.7, area Zone 01, B2 | Zone 1, B2 | Opera House | 1 | B2 | Permanent Works | 415 | 2408220 | 2026-04-09 | Aces | Unibeton Ready Mix | C 50/10 MPa (OPC+40%GGBS) | Wall, Column and Retaining Wall | 8 |  |  | Permanent | [7 empty] | 29 | 230 | [16 empty] | 2026-04-16 | [20 empty] | 2026-05-07
6061 | BV-BSW-105-0000-ECM-CAP-CE-000445 | BV-BSW-105-0000-ECM-WIR-CE-001931 | Concrete works for the highlighted Inner walls (P01-12, P01-21, P01-29), Height Level 646.7, area Zone 01, B2 | Zone 1, B2 | Opera House | 1 | B2 | Permanent Works | 433 | 2405340 | 2026-04-09 | Aces | Unibeton Ready Mix | C 50/10 MPa (OPC+40%GGBS) | Wall, Column and Retaining Wall | 7 |  |  | Permanent | [7 empty] | 28.5 | 260 | [16 empty] | 2026-04-16 | [20 empty] | 2026-05-07
6062 | BV-BSW-105-0000-ECM-CAP-CE-000418/410 | BV-BSW-105-0000-ECM-WIR-CE-001904, 1896 | Internal walls (P04-21), Zone 04, B1 to Level 0 Slab & Beams, Zone 01, B1 | Zone 4, B1 ; Zone 1, B1 | Opera House | 4 | B1 | Permanent Works | 303 | 2405333 | 2026-04-09 | Aces | Unibeton Ready Mix | C 50/10 MPa (OPC+40%GGBS) | Wall, Column and Retaining Wall | 2 |  |  | Permanent | [6 empty] | RH.MCR26004738 | 29 | 230 | [16 empty] | 2026-04-16 | WIR-CE-001904, 1896 | RH.MCR26004876@7.1.Rev.1 | 47.1 | 49.3 | 48.1 |  |  |  | 48.16667 | [11 empty] | 2026-05-07 | WIR-CE-001904, 1896 | RH.MCR26004874@28 | 57.9 | 57 |  |  |  |  | 57.45
6063 | BV-BSW-105-0000-ECM-CAP-CE-000418/410 | BV-BSW-105-0000-ECM-WIR-CE-001904, 1896 | Internal walls (P04-21), Zone 04, B1 to Level 0 Slab & Beams, Zone 01, B1 | Zone 4, B1 ; Zone 1, B1 | Opera House | 4 | B1 | Permanent Works | 437 | 2408215 | 2026-04-09 | Aces | Unibeton Ready Mix | C 50/10 MPa (OPC+40%GGBS) | Wall, Column and Retaining Wall | 9 |  | 6 | Permanent | [7 empty] | 28 | 240 | [16 empty] | 2026-04-16 | [20 empty] | 2026-05-07
6064 | BV-BSW-105-0000-ECM-CAP-CE-000418/410 | BV-BSW-105-0000-ECM-WIR-CE-001904, 1896 | Internal walls (P04-21), Zone 04, B1 to Level 0 Slab & Beams, Zone 01, B1 | Zone 4, B1 ; Zone 1, B1 | Opera House | 4 | B1 | Permanent Works | 433 | 2405334 | 2026-04-09 | Aces | Unibeton Ready Mix | C 50/10 MPa (OPC+40%GGBS) | Wall, Column and Retaining Wall | 10 |  |  | Permanent | [7 empty] | 27 | 240 | [16 empty] | 2026-04-16 | [20 empty] | 2026-05-07
6065 | BV-BSW-105-0000-ECM-CAP-CE-000418/410 | BV-BSW-105-0000-ECM-WIR-CE-001904, 1896 | Internal walls (P04-21), Zone 04, B1 to Level 0 Slab & Beams, Zone 01, B1 | Zone 4, B1 ; Zone 1, B1 | Opera House | 4 | B1 | Permanent Works | 392 | 2408217 | 2026-04-09 | Aces | Unibeton Ready Mix | C 50/10 MPa (OPC+40%GGBS) | Wall, Column and Retaining Wall | 9 |  |  | Permanent | [7 empty] | 28.5 | 230 | [16 empty] | 2026-04-16 | [20 empty] | 2026-05-07
6066 | BV-BSW-105-0000-ECM-CAP-CE-000418/410 | BV-BSW-105-0000-ECM-WIR-CE-001904, 1896 | Internal walls (P04-21), Zone 04, B1 to Level 0 Slab & Beams, Zone 01, B1 | Zone 4, B1 ; Zone 1, B1 | Opera House | 1 | B1 | Permanent Works | 295 | 2405335 | 2026-04-09 | Aces | Unibeton Ready Mix | C 50/10 MPa (OPC+40%GGBS) | Slab & Beam, Stair | 8 |  |  | Permanent | [7 empty] | 28 | 260 | [16 empty] | 2026-04-16 | [20 empty] | 2026-05-07
6067 | BV-BSW-105-0000-ECM-CAP-CE-000418/410 | BV-BSW-105-0000-ECM-WIR-CE-001904, 1896 | Internal walls (P04-21), Zone 04, B1 to Level 0 Slab & Beams, Zone 01, B1 | Zone 4, B1 ; Zone 1, B1 | Opera House | 1 | B1 | Permanent Works | 558 | 2405336 | 2026-04-09 | Aces | Unibeton Ready Mix | C 50/10 MPa (OPC+40%GGBS) | Slab & Beam, Stair | 12 |  |  | Permanent | [7 empty] | 27.5 | 250 | [16 empty] | 2026-04-16 | [20 empty] | 2026-05-07
6068 | BV-BSW-105-0000-ECM-CAP-CE-000418/410 | BV-BSW-105-0000-ECM-WIR-CE-001904, 1896 | Internal walls (P04-21), Zone 04, B1 to Level 0 Slab & Beams, Zone 01, B1 | Zone 4, B1 ; Zone 1, B1 | Opera House | 1 | B1 | Permanent Works | 557 | 2405337 | 2026-04-09 | Aces | Unibeton Ready Mix | C 50/10 MPa (OPC+40%GGBS) | Slab & Beam, Stair | 12 |  |  | Permanent | [7 empty] | 28.5 | 230 | [16 empty] | 2026-04-16 | [20 empty] | 2026-05-07
6069 | BV-BSW-105-0000-ECM-CAP-CE-000418/410 | BV-BSW-105-0000-ECM-WIR-CE-001904, 1896 | Internal walls (P04-21), Zone 04, B1 to Level 0 Slab & Beams, Zone 01, B1 | Zone 4, B1 ; Zone 1, B1 | Opera House | 1 | B1 | Permanent Works | 287 | 2405338 | 2026-04-09 | Aces | Unibeton Ready Mix | C 50/10 MPa (OPC+40%GGBS) | Slab & Beam, Stair | 8 |  |  | Permanent | [7 empty] | 27 | 260 | [16 empty] | 2026-04-16 | [20 empty] | 2026-05-07
6070 | BV-BSW-105-0000-ECM-CAP-CE-000418/410 | BV-BSW-105-0000-ECM-WIR-CE-001904, 1896 | Internal walls (P04-21), Zone 04, B1 to Level 0 Slab & Beams, Zone 01, B1 | Zone 4, B1 ; Zone 1, B1 | Opera House | 1 | B1 | Permanent Works | 303 | 2408224 | 2026-04-09 | Aces | Unibeton Ready Mix | C 50/10 MPa (OPC+40%GGBS) | Slab & Beam, Stair | 8 |  |  | Permanent | [7 empty] | 28.5 | 240 | [16 empty] | 2026-04-16 | [20 empty] | 2026-05-07
6071 | BV-BSW-105-0000-ECM-CAP-CE-000418/410 | BV-BSW-105-0000-ECM-WIR-CE-001904, 1896 | Internal walls (P04-21), Zone 04, B1 to Level 0 Slab & Beams, Zone 01, B1 | Zone 4, B1 ; Zone 1, B1 | Opera House | 1 | B1 | Permanent Works | 403 | 2405339 | 2026-04-09 | Aces | Unibeton Ready Mix | C 50/10 MPa (OPC+40%GGBS) | Slab & Beam, Stair | 9 |  |  | Permanent | [7 empty] | 28 | 240 | [16 empty] | 2026-04-16 | [20 empty] | 2026-05-07
6072 | BV-BSW-105-0000-ECM-CAP-CE-000418/410 | BV-BSW-105-0000-ECM-WIR-CE-001904, 1896 | Internal walls (P04-21), Zone 04, B1 to Level 0 Slab & Beams, Zone 01, B1 | Zone 4, B1 ; Zone 1, B1 | Opera House | 1 | B1 | Permanent Works | 553 | 2405341 | 2026-04-09 | Aces | Unibeton Ready Mix | C 50/10 MPa (OPC+40%GGBS) | Slab & Beam, Stair | 12 |  |  | Permanent | [7 empty] | 25 | 260 | [16 empty] | 2026-04-16 | [20 empty] | 2026-05-07
6073 | BV-BSW-105-0000-ECM-CAP-CE-000418/410 | BV-BSW-105-0000-ECM-WIR-CE-001904, 1896 | Internal walls (P04-21), Zone 04, B1 to Level 0 Slab & Beams, Zone 01, B1 | Zone 4, B1 ; Zone 1, B1 | Opera House | 1 | B1 | Permanent Works | 295 | 2408230 | 2026-04-09 | Aces | Unibeton Ready Mix | C 50/10 MPa (OPC+40%GGBS) | Slab & Beam, Stair | 8 |  |  | Permanent | [7 empty] | 26 | 240 | [16 empty] | 2026-04-16 | [20 empty] | 2026-05-07
6074 | BV-BSW-105-0000-ECM-CAP-CE-000418/410 | BV-BSW-105-0000-ECM-WIR-CE-001904, 1896 | Internal walls (P04-21), Zone 04, B1 to Level 0 Slab & Beams, Zone 01, B1 | Zone 4, B1 ; Zone 1, B1 | Opera House | 1 | B1 | Permanent Works | 407 | 2405342 | 2026-04-09 | Aces | Unibeton Ready Mix | C 50/10 MPa (OPC+40%GGBS) | Slab & Beam, Stair | 10 |  |  | Permanent | [7 empty] | 25 | 240 | [16 empty] | 2026-04-16 | [20 empty] | 2026-05-07
6075 | BV-BSW-105-0000-ECM-CAP-CE-000418/410 | BV-BSW-105-0000-ECM-WIR-CE-001904, 1896 | Internal walls (P04-21), Zone 04, B1 to Level 0 Slab & Beams, Zone 01, B1 | Zone 4, B1 ; Zone 1, B1 | Opera House | 1 | B1 | Permanent Works | 392 | 2405343 | 2026-04-09 | Aces | Unibeton Ready Mix | C 50/10 MPa (OPC+40%GGBS) | Slab & Beam, Stair | 9 |  | 6 | Permanent | [7 empty] | 26.5 | 250 | [16 empty] | 2026-04-16 | [20 empty] | 2026-05-07
6076 | BV-BSW-105-0000-ECM-CAP-CE-000418/410 | BV-BSW-105-0000-ECM-WIR-CE-001904, 1896 | Internal walls (P04-21), Zone 04, B1 to Level 0 Slab & Beams, Zone 01, B1 | Zone 4, B1 ; Zone 1, B1 | Opera House | 1 | B1 | Permanent Works | 558 | 2408233 | 2026-04-09 | Aces | Unibeton Ready Mix | C 50/10 MPa (OPC+40%GGBS) | Slab & Beam, Stair | 12 |  |  | Permanent | [7 empty] | 25.5 | 250 | [16 empty] | 2026-04-16 | [20 empty] | 2026-05-07
6077 | BV-BSW-105-0000-ECM-CAP-CE-000418/410 | BV-BSW-105-0000-ECM-WIR-CE-001904, 1896 | Internal walls (P04-21), Zone 04, B1 to Level 0 Slab & Beams, Zone 01, B1 | Zone 4, B1 ; Zone 1, B1 | Opera House | 1 | B1 | Permanent Works | 274 | 2405344 | 2026-04-09 | Aces | Unibeton Ready Mix | C 50/10 MPa (OPC+40%GGBS) | Slab & Beam, Stair | 8 |  |  | Permanent | [7 empty] | 26 | 22 | [16 empty] | 2026-04-16 | [20 empty] | 2026-05-07
6078 | BV-BSW-105-0000-ECM-CAP-CE-000418/410 | BV-BSW-105-0000-ECM-WIR-CE-001904, 1896 | Internal walls (P04-21), Zone 04, B1 to Level 0 Slab & Beams, Zone 01, B1 | Zone 4, B1 ; Zone 1, B1 | Opera House | 1 | B1 | Permanent Works | 414 | 2408235 | 2026-04-09 | Aces | Unibeton Ready Mix | C 50/10 MPa (OPC+40%GGBS) | Slab & Beam, Stair | 9 |  |  | Permanent | [7 empty] | 25 | 240 | [16 empty] | 2026-04-16 | [20 empty] | 2026-05-07
6079 | BV-BSW-105-0000-ECM-CAP-CE-000418/410 | BV-BSW-105-0000-ECM-WIR-CE-001904, 1896 | Internal walls (P04-21), Zone 04, B1 to Level 0 Slab & Beams, Zone 01, B1 | Zone 4, B1 ; Zone 1, B1 | Opera House | 1 | B1 | Permanent Works | 432 | 2408236 | 2026-04-09 | Aces | Unibeton Ready Mix | C 50/10 MPa (OPC+40%GGBS) | Slab & Beam, Stair | 9 |  |  | Permanent | [7 empty] | 25.5 | 250 | [16 empty] | 2026-04-16 | [20 empty] | 2026-05-07
6080 | BV-BSW-105-0000-ECM-CAP-CE-000418/410 | BV-BSW-105-0000-ECM-WIR-CE-001904, 1896 | Internal walls (P04-21), Zone 04, B1 to Level 0 Slab & Beams, Zone 01, B1 | Zone 4, B1 ; Zone 1, B1 | Opera House | 1 | B1 | Permanent Works | 287 | 2405346 | 2026-04-09 | Aces | Unibeton Ready Mix | C 50/10 MPa (OPC+40%GGBS) | Slab & Beam, Stair | 8 |  |  | Permanent | [7 empty] | 26.5 | 240 | [16 empty] | 2026-04-16 | [20 empty] | 2026-05-07
6081 | BV-BSW-105-0000-ECM-CAP-CE-000418/410 | BV-BSW-105-0000-ECM-WIR-CE-001904, 1896 | Internal walls (P04-21), Zone 04, B1 to Level 0 Slab & Beams, Zone 01, B1 | Zone 4, B1 ; Zone 1, B1 | Opera House | 1 | B1 | Permanent Works | 415 | 2408237 | 2026-04-09 | Aces | Unibeton Ready Mix | C 50/10 MPa (OPC+40%GGBS) | Slab & Beam, Stair | 9 |  |  | Permanent | [7 empty] | 25 | 240 | [16 empty] | 2026-04-16 | [20 empty] | 2026-05-07
6082 | BV-BSW-105-0000-ECM-CAP-CE-000418/410 | BV-BSW-105-0000-ECM-WIR-CE-001904, 1896 | Internal walls (P04-21), Zone 04, B1 to Level 0 Slab & Beams, Zone 01, B1 | Zone 4, B1 ; Zone 1, B1 | Opera House | 1 | B1 | Permanent Works | 273 | 2408328 | 2026-04-09 | Aces | Unibeton Ready Mix | C 50/10 MPa (OPC+40%GGBS) | Slab & Beam, Stair | 8 |  |  | Permanent | [7 empty] | 26.5 | 230 | [16 empty] | 2026-04-16 | [20 empty] | 2026-05-07
6083 | BV-BSW-105-0000-ECM-CAP-CE-000418/410 | BV-BSW-105-0000-ECM-WIR-CE-001904, 1896 | Internal walls (P04-21), Zone 04, B1 to Level 0 Slab & Beams, Zone 01, B1 | Zone 4, B1 ; Zone 1, B1 | Opera House | 1 | B1 | Permanent Works | 553 | 2405348 | 2026-04-09 | Aces | Unibeton Ready Mix | C 50/10 MPa (OPC+40%GGBS) | Slab & Beam, Stair | 12 |  |  | Permanent | [7 empty] | 23.8 | 260 | [16 empty] | 2026-04-16 | [20 empty] | 2026-05-07
6084 | BV-BSW-105-0000-ECM-CAP-CE-000418/410 | BV-BSW-105-0000-ECM-WIR-CE-001904, 1896 | Internal walls (P04-21), Zone 04, B1 to Level 0 Slab & Beams, Zone 01, B1 | Zone 4, B1 ; Zone 1, B1 | Opera House | 1 | B1 | Permanent Works | 303 | 2408239 | 2026-04-09 | Aces | Unibeton Ready Mix | C 50/10 MPa (OPC+40%GGBS) | Slab & Beam, Stair | 8 |  |  | Permanent | [7 empty] | 25.8 | 260 | [16 empty] | 2026-04-16 | [20 empty] | 2026-05-07
6085 | BV-BSW-105-0000-ECM-CAP-CE-000418/410 | BV-BSW-105-0000-ECM-WIR-CE-001904, 1896 | Internal walls (P04-21), Zone 04, B1 to Level 0 Slab & Beams, Zone 01, B1 | Zone 4, B1 ; Zone 1, B1 | Opera House | 1 | B1 | Permanent Works | 302 | 2405349 | 2026-04-09 | Aces | Unibeton Ready Mix | C 50/10 MPa (OPC+40%GGBS) | Slab & Beam, Stair | 8 |  | 6 | Permanent | [7 empty] | 26.5 | 250 | [16 empty] | 2026-04-16 | [20 empty] | 2026-05-07
6086 | BV-BSW-105-0000-ECM-CAP-CE-000418/410 | BV-BSW-105-0000-ECM-WIR-CE-001904, 1896 | Internal walls (P04-21), Zone 04, B1 to Level 0 Slab & Beams, Zone 01, B1 | Zone 4, B1 ; Zone 1, B1 | Opera House | 1 | B1 | Permanent Works | 295 | 2408240 | 2026-04-09 | Aces | Unibeton Ready Mix | C 50/10 MPa (OPC+40%GGBS) | Slab & Beam, Stair | 8 |  |  | Permanent | [7 empty] | 27.9 | 240 | [16 empty] | 2026-04-16 | [20 empty] | 2026-05-07
6087 | BV-BSW-105-0000-ECM-CAP-CE-000418/410 | BV-BSW-105-0000-ECM-WIR-CE-001904, 1896 | Internal walls (P04-21), Zone 04, B1 to Level 0 Slab & Beams, Zone 01, B1 | Zone 4, B1 ; Zone 1, B1 | Opera House | 1 | B1 | Permanent Works | 391 | 2405350 | 2026-04-09 | Aces | Unibeton Ready Mix | C 50/10 MPa (OPC+40%GGBS) | Slab & Beam, Stair | 9 |  |  | Permanent | [7 empty] | 25.5 | 220 | [16 empty] | 2026-04-16 | [20 empty] | 2026-05-07
6088 | BV-BSW-105-0000-ECM-CAP-CE-000418/410 | BV-BSW-105-0000-ECM-WIR-CE-001904, 1896 | Internal walls (P04-21), Zone 04, B1 to Level 0 Slab & Beams, Zone 01, B1 | Zone 4, B1 ; Zone 1, B1 | Opera House | 1 | B1 | Permanent Works | 392 | 2408241 | 2026-04-09 | Aces | Unibeton Ready Mix | C 50/10 MPa (OPC+40%GGBS) | Slab & Beam, Stair | 9 |  |  | Permanent | [7 empty] | 27.5 | 240 | [16 empty] | 2026-04-16 | [20 empty] | 2026-05-07
6089 | BV-BSW-105-0000-ECM-CAP-CE-000418/410 | BV-BSW-105-0000-ECM-WIR-CE-001904, 1896 | Internal walls (P04-21), Zone 04, B1 to Level 0 Slab & Beams, Zone 01, B1 | Zone 4, B1 ; Zone 1, B1 | Opera House | 1 | B1 | Permanent Works | 418 | 2408242 | 2026-04-09 | Aces | Unibeton Ready Mix | C 50/10 MPa (OPC+40%GGBS) | Slab & Beam, Stair | 9 |  |  | Permanent | [7 empty] | 24 | 250 | [16 empty] | 2026-04-16 | [20 empty] | 2026-05-07
6090 | BV-BSW-105-0000-ECM-CAP-CE-000418/410 | BV-BSW-105-0000-ECM-WIR-CE-001904, 1896 | Internal walls (P04-21), Zone 04, B1 to Level 0 Slab & Beams, Zone 01, B1 | Zone 4, B1 ; Zone 1, B1 | Opera House | 1 | B1 | Permanent Works | 403 | 2405351 | 2026-04-09 | Aces | Unibeton Ready Mix | C 50/10 MPa (OPC+40%GGBS) | Slab & Beam, Stair | 9 |  |  | Permanent | [7 empty] | 26 | 230 | [16 empty] | 2026-04-16 | [20 empty] | 2026-05-07
6091 | BV-BSW-105-0000-ECM-CAP-CE-000418/410 | BV-BSW-105-0000-ECM-WIR-CE-001904, 1896 | Internal walls (P04-21), Zone 04, B1 to Level 0 Slab & Beams, Zone 01, B1 | Zone 4, B1 ; Zone 1, B1 | Opera House | 1 | B1 | Permanent Works | 414 | 2408244 | 2026-04-09 | Aces | Unibeton Ready Mix | C 50/10 MPa (OPC+40%GGBS) | Slab & Beam, Stair | 9 |  |  | Permanent | [7 empty] | 24.5 | 250 | [16 empty] | 2026-04-16 | [20 empty] | 2026-05-07
6092 | BV-BSW-105-0000-ECM-CAP-CE-000418/410 | BV-BSW-105-0000-ECM-WIR-CE-001904, 1896 | Internal walls (P04-21), Zone 04, B1 to Level 0 Slab & Beams, Zone 01, B1 | Zone 4, B1 ; Zone 1, B1 | Opera House | 1 | B1 | Permanent Works | 432 | 2408245 | 2026-04-09 | Aces | Unibeton Ready Mix | C 50/10 MPa (OPC+40%GGBS) | Slab & Beam, Stair | 9 |  |  | Permanent | [7 empty] | 25.4 | 260 | [16 empty] | 2026-04-16 | [20 empty] | 2026-05-07
6093 | BV-BSW-105-0000-ECM-CAP-CE-000418/410 | BV-BSW-105-0000-ECM-WIR-CE-001904, 1896 | Internal walls (P04-21), Zone 04, B1 to Level 0 Slab & Beams, Zone 01, B1 | Zone 4, B1 ; Zone 1, B1 | Opera House | 1 | B1 | Permanent Works | 557 | 2408355 | 2026-04-09 | Aces | Unibeton Ready Mix | C 50/10 MPa (OPC+40%GGBS) | Slab & Beam, Stair | 12 |  |  | Permanent | [7 empty] | 25 | 250 | [16 empty] | 2026-04-16 | [20 empty] | 2026-05-07
6094 | BV-BSW-105-0000-ECM-CAP-CE-000429/428 | BV-BSW-105-0000-ECM-WIR-CE-001925, 1935 | Inner wall (P05-07) SF03, Zone 05, GF Inner wall (P05-33) SF03, 655.25, Zone 05, GF, | Zone 5, L0 | Opera House | 5 | L0 | Permanent Works | 553 | 2408293 | 2026-04-09 | Aces | Unibeton Ready Mix | C 50/10 MPa (OPC+40%GGBS) | Wall, Column and Retaining Wall | 12 |  | 6 | Permanent | [6 empty] | RH.MCR26004876 | 23.5 | 245 | [16 empty] | 2026-04-16 | WIR-EC-0001925-1935 | RH.MCR26004875@7.1.Rev.1 | 46.5 | 46 | 47.4 |  |  |  | 46.63333 | [11 empty] | 2026-05-07 | WIR-EC-0001925-1935 | RH.MCR26004875@28 | 58.5 | 58.7 | 57.7 |  |  |  | 58.3
6095 | BV-BSW-105-0000-ECM-CAP-CE-000429/428 | BV-BSW-105-0000-ECM-WIR-CE-001925, 1935 | Concrete works for the highlighted Inner wall (P05-07) SF03, Height Level 651.1-656.2, area Zone 05, GF Concrete works for the highlighted Inner wall (P05-33) SF03, Height Level 651.1-655.25, area Zone 05, GF, | Zone 5, L0 | Opera House | 5 | L0 | Permanent Works | 437 | 2408294 | 2026-04-09 | Aces | Unibeton Ready Mix | C 50/10 MPa (OPC+40%GGBS) | Wall, Column and Retaining Wall | 10 |  |  | Permanent | [7 empty] | 23 | 260 | [16 empty] | 2026-04-16 | [20 empty] | 2026-05-07
6096 | BV-BSW-105-0000-ECM-CAP-CE-000429/428 | BV-BSW-105-0000-ECM-WIR-CE-001925, 1935 | Concrete works for the highlighted Inner wall (P05-07) SF03, Height Level 651.1-656.2, area Zone 05, GF Concrete works for the highlighted Inner wall (P05-33) SF03, Height Level 651.1-655.25, area Zone 05, GF, | Zone 5, L0 | Opera House | 5 | L0 | Permanent Works | 273 | 2408297 | 2026-04-09 | Aces | Unibeton Ready Mix | C 50/10 MPa (OPC+40%GGBS) | Wall, Column and Retaining Wall | 8 |  |  | Permanent | [7 empty] | 23.5 | 240 | [16 empty] | 2026-04-16 | [20 empty] | 2026-05-07
6097 | BV-BSW-105-0000-ECM-CAP-CE-000432 | BV-BSW-105-0000-ECM-WIR-CE-001952 | Slab (Second casting), B1, Zone 01 B1 | Zone 5, B1 | Opera House | 5 | B1 | Permanent Works | 287 | 2405413 | 2026-04-09 | Aces | Unibeton Ready Mix | C 50/10 MPa (OPC+40%GGBS) | Slab & Beam, Stair | 8 |  | 6 | Permanent | [6 empty] | RH.MCR26004874 | 25.8 | 230 | [16 empty] | 2026-04-16 | WIR-EC-0001952 | RH.MCR26004874@7.1.Rev.1 | 46.7 | 47.3 |  |  |  |  | 47 | [11 empty] | 2026-05-07 | WIR-EC-0001952 | RH.MCR26004874@7.1.Rev.1 | 57.9 | 57 |  |  |  |  | 57.45
6098 | BV-BSW-105-0000-ECM-CAP-CE-000432 | BV-BSW-105-0000-ECM-WIR-CE-001952 | Slab (Second casting), B1, Zone 01 B1 | Zone 5, B1 | Opera House | 5 | B1 | Permanent Works | 403 | 2408296 | 2026-04-09 | Aces | Unibeton Ready Mix | C 50/10 MPa (OPC+40%GGBS) | Slab & Beam, Stair | 9 |  |  | Permanent | [7 empty] | 25.3 | 220 | [16 empty] | 2026-04-16 | [20 empty] | 2026-05-07
6099 | BV-BSW-105-0000-ECM-CAP-CE-000432 | BV-BSW-105-0000-ECM-WIR-CE-001952 | Slab (Second casting), B1, Zone 01 B1 | Zone 5, B1 | Opera House | 5 | B1 | Permanent Works | 295 | 2408298 | 2026-04-09 | Aces | Unibeton Ready Mix | C 50/10 MPa (OPC+40%GGBS) | Slab & Beam, Stair | 8 |  |  | Permanent | [7 empty] | 23 | 230 | [16 empty] | 2026-04-16 | [20 empty] | 2026-05-07
6100 | BV-BSW-105-0000-ECM-CAP-CE-000432 | BV-BSW-105-0000-ECM-WIR-CE-001952 | Slab (Second casting), B1, Zone 01 B1 | Zone 5, B1 | Opera House | 5 | B1 | Permanent Works | 415 | 2408299 | 2026-04-09 | Aces | Unibeton Ready Mix | C 50/10 MPa (OPC+40%GGBS) | Slab & Beam, Stair | 9 |  |  | Permanent | [7 empty] | 23 | 230 | [16 empty] | 2026-04-16 | [20 empty] | 2026-05-07
6101 | BV-BSW-105-0000-ECM-CAP-CE-000432 | BV-BSW-105-0000-ECM-WIR-CE-001952 | Slab (Second casting), B1, Zone 01 B1 | Zone 5, B1 | Opera House | 5 | B1 | Permanent Works | 303 | 2408300 | 2026-04-09 | Aces | Unibeton Ready Mix | C 50/10 MPa (OPC+40%GGBS) | Slab & Beam, Stair | 8 |  |  | Permanent | [7 empty] | 23.5 | 240 | [16 empty] | 2026-04-16 | [20 empty] | 2026-05-07
6102 | BV-BSW-105-0000-ECM-CAP-CE-000432 | BV-BSW-105-0000-ECM-WIR-CE-001952 | Slab (Second casting), B1, Zone 01 B1 | Zone 5, B1 | Opera House | 5 | B1 | Permanent Works | 274 | 2405418 | 2026-04-09 | Aces | Unibeton Ready Mix | C 50/10 MPa (OPC+40%GGBS) | Slab & Beam, Stair | 8 |  |  | Permanent | [7 empty] | 24 | 230 | [16 empty] | 2026-04-16 | [20 empty] | 2026-05-07
6103 | - | - | - | - | Opera House |  | B2 | Permanent Works | 199 | 507739 | 2026-04-09 | Aces | UBCC Ready Mix | C12.4 - OPC | Dry Mix Mortar | 2 |  |  | Permanent | [7 empty] | 23 | 235 | [16 empty] | 2026-04-16 | [20 empty] | 2026-05-07
6104 | BV-BSW-105-0000-ECM-CAP-CE-000408 | BV-BSW-105-0000-ECM-WIR-CE-001864 | Internal Wall (P04-03), Zone 04, B1 | Zone 4, B1 | Opera House | 4 | B1 | Permanent Works | 418 | 2408303 | 2026-04-10 | Aces | Unibeton Ready Mix | C 50/10 MPa (OPC+40%GGBS) | Wall, Column and Retaining Wall | 10 |  |  | Permanent | [6 empty] | RH.MCR26004876 | 25.4 | 260 | [16 empty] | 2026-04-17 | WIR-CE-001864 | RH.MCR26004876@7.1.Rev.1 | 47.1 | 49.3 | 48.1 |  |  |  | 48.16667 | [12 empty] | WIR-CE-001864 | RH.MCR26004876@28 | 59.4 | 58.6 | 60.1 |  |  |  | 59.36667
6105 | BV-BSW-105-0000-ECM-CAP-CE-000408 | BV-BSW-105-0000-ECM-WIR-CE-001864 | Internal Wall (P04-03), Zone 04, B1 | Zone 4, B1 | Opera House | 4 | B1 | Permanent Works | 437 | 2408305 | 2026-04-10 | Aces | Unibeton Ready Mix | C 50/10 MPa (OPC+40%GGBS) | Wall, Column and Retaining Wall | 10 |  |  | Permanent | [7 empty] | 24 | 230 | [16 empty] | 2026-04-17 | [20 empty] | 2026-05-08
6106 | BV-BSW-105-0000-ECM-CAP-CE-000417 | BV-BSW-105-0000-ECM-WIR-CE-001922 | Inner wall (P05-15) SF03, Zone 05, B1 | Zone 5, B1 | Opera House | 5 | B1 | Permanent Works | 437 | 2408370 | 2026-04-12 | Aces | Unibeton Ready Mix | C 50/10 MPa (OPC+40%GGBS) | Wall, Column and Retaining Wall | 10 |  | 6 | Permanent | [6 empty] | RH.MCR26004990 | 23 | 240 | [16 empty] | 2026-04-19 | WIR-EC-001922 | RH.MCR26004990@7.1.Rev.1 | 45.1 | 47.5 | 46.3 |  |  |  | 46.3 | [11 empty] | 2026-05-10 | WIR-EC-001922 | RH.MCR26004990@7.1.Rev.1 | 59.6 | 58.5 | 58 |  |  |  | 58.7
6107 | BV-BSW-105-0000-ECM-CAP-CE-000425 | BV-BSW-105-0000-ECM-WIR-CE-001968 | Slab, Height level 647.1 at area Zone 07 B1 | Zone 7, B1 | Opera House | 7 | B1 | Permanent Works | 551 | 2406130 | 2026-04-12 | Aces | Unibeton Ready Mix | C 50/10 MPa (OPC+40%GGBS) | Wall, Column and Retaining Wall | 12 |  | 6 | Permanent | [6 empty] | RH.MCR26004885 | 24 | 240 | [16 empty] | 2026-04-19 | WIR-EC-001968 | RH.MCR26004885@7.1.Rev.1 | 45.5 | 47 | 46.8 |  |  |  | 41.94545 | [11 empty] | 2026-05-10 | WIR-EC-001968 | RH.MCR26004885@28 | 58.5 | 57.5 | 58.9 |  |  |  | 51.43636
6108 | BV-BSW-105-0000-ECM-CAP-CE-000425 | BV-BSW-105-0000-ECM-WIR-CE-001968 | Slab, Height level 647.1 at area Zone 07 B1 | Zone 7, B1 | Opera House | 7 | B1 | Permanent Works | 437 | 2408401 | 2026-04-12 | Aces | Unibeton Ready Mix | C 50/10 MPa (OPC+40%GGBS) | Wall, Column and Retaining Wall | 8 |  |  | Permanent | [7 empty] | 23 | 240 | [16 empty] | 2026-04-19 | [20 empty] | 2026-05-10
6109 | BV-BSW-105-0000-ECM-CAP-CE-000425 | BV-BSW-105-0000-ECM-WIR-CE-001968 | Slab, Height level 647.1 at area Zone 07 B1 | Zone 7, B1 | Opera House | 7 | B1 | Permanent Works | 302 | 2406128 | 2026-04-12 | Aces | Unibeton Ready Mix | C-40 OPC {200±40mm Slump) | Slab & Beam, Stair | 8 |  | 6 | Permanent | [6 empty] | RH.MCR26004886 | 24 | 230 | [16 empty] | 2026-04-19 | [20 empty] | 2026-05-10
6110 | BV-BSW-105-0000-ECM-CAP-CE-000425 | BV-BSW-105-0000-ECM-WIR-CE-001968 | Slab, Height level 647.1 at area Zone 07 B1 | Zone 7, B1 | Opera House | 7 | B1 | Permanent Works | 557 | 2408398 | 2026-04-12 | Aces | Unibeton Ready Mix | C-40 OPC {200±40mm Slump) | Slab & Beam, Stair | 12 |  |  | Permanent | [7 empty] | 25 | 210 | [16 empty] | 2026-04-19 | [20 empty] | 2026-05-10
6111 | BV-BSW-105-0000-ECM-CAP-CE-000425 | BV-BSW-105-0000-ECM-WIR-CE-001968 | Slab, Height level 647.1 at area Zone 07 B1 | Zone 7, B1 | Opera House | 7 | B1 | Permanent Works | 403 | 2406129 | 2026-04-12 | Aces | Unibeton Ready Mix | C-40 OPC {200±40mm Slump) | Slab & Beam, Stair | 9 |  |  | Permanent | [7 empty] | 25.5 | 240 | [16 empty] | 2026-04-19 | [20 empty] | 2026-05-10
6112 | BV-BSW-105-0000-ECM-CAP-CE-000425 | BV-BSW-105-0000-ECM-WIR-CE-001968 | Slab, Height level 647.1 at area Zone 07 B1 | Zone 7, B1 | Opera House | 7 | B1 | Permanent Works | 407 | 2408400 | 2026-04-12 | Aces | Unibeton Ready Mix | C-40 OPC {200±40mm Slump) | Slab & Beam, Stair | 10 |  |  | Permanent | [7 empty] | 24 | 240 | [16 empty] | 2026-04-19 | [20 empty] | 2026-05-10
6113 | BV-BSW-105-0000-ECM-CAP-CE-000425 | BV-BSW-105-0000-ECM-WIR-CE-001968 | Slab, Height level 647.1 at area Zone 07 B1 | Zone 7, B1 | Opera House | 7 | B1 | Permanent Works | 273 | 2408402 | 2026-04-12 | Aces | Unibeton Ready Mix | C-40 OPC {200±40mm Slump) | Slab & Beam, Stair | 8 |  |  | Permanent | [7 empty] | 24 | 230 | [16 empty] | 2026-04-19 | [20 empty] | 2026-05-10
6114 | BV-BSW-105-0000-ECM-CAP-CE-000425 | BV-BSW-105-0000-ECM-WIR-CE-001968 | Slab, Height level 647.1 at area Zone 07 B1 | Zone 7, B1 | Opera House | 7 | B1 | Permanent Works | 303 | 2406131 | 2026-04-12 | Aces | Unibeton Ready Mix | C-40 OPC {200±40mm Slump) | Slab & Beam, Stair | 8 |  |  | Permanent | [7 empty] | 25 | 230 | [16 empty] | 2026-04-19 | [20 empty] | 2026-05-10
6115 | BV-BSW-105-0000-ECM-CAP-CE-000425 | BV-BSW-105-0000-ECM-WIR-CE-001968 | Slab, Height level 647.1 at area Zone 07 B1 | Zone 7, B1 | Opera House | 7 | B1 | Permanent Works | 274 | 2408403 | 2026-04-12 | Aces | Unibeton Ready Mix | C-40 OPC {200±40mm Slump) | Slab & Beam, Stair | 8 |  |  | Permanent | [7 empty] | 24.5 | 235 | [16 empty] | 2026-04-19 | [20 empty] | 2026-05-10
6116 | BV-BSW-105-0000-ECM-CAP-CE-000425 | BV-BSW-105-0000-ECM-WIR-CE-001968 | Slab, Height level 647.1 at area Zone 07 B1 | Zone 7, B1 | Opera House | 7 | B1 | Permanent Works | 433 | 2406132 | 2026-04-12 | Aces | Unibeton Ready Mix | C-40 OPC {200±40mm Slump) | Slab & Beam, Stair | 10 |  |  | Permanent | [7 empty] | 25 | 230 | [16 empty] | 2026-04-19 | [20 empty] | 2026-05-10
6117 | BV-BSW-105-0000-ECM-CAP-CE-000425 | BV-BSW-105-0000-ECM-WIR-CE-001968 | Slab, Height level 647.1 at area Zone 07 B1 | Zone 7, B1 | Opera House | 7 | B1 | Permanent Works | 415 | 2408404 | 2026-04-12 | Aces | Unibeton Ready Mix | C-40 OPC {200±40mm Slump) | Slab & Beam, Stair | 10 |  |  | Permanent | [7 empty] | 24.5 | 220 | [16 empty] | 2026-04-19 | [20 empty] | 2026-05-10
6118 | BV-BSW-105-0000-ECM-CAP-CE-000425 | BV-BSW-105-0000-ECM-WIR-CE-001968 | Slab, Height level 647.1 at area Zone 07 B1 | Zone 7, B1 | Opera House | 7 | B1 | Permanent Works | 302 | 2406133 | 2026-04-12 | Aces | Unibeton Ready Mix | C-40 OPC {200±40mm Slump) | Slab & Beam, Stair | 8 |  |  | Permanent | [7 empty] | 24 | 230 | [16 empty] | 2026-04-19 | [20 empty] | 2026-05-10
6119 | BV-BSW-105-0000-ECM-CAP-CE-000425 | BV-BSW-105-0000-ECM-WIR-CE-001968 | Slab, Height level 647.1 at area Zone 07 B1 | Zone 7, B1 | Opera House | 7 | B1 | Permanent Works | 554 | 2408405 | 2026-04-12 | Aces | Unibeton Ready Mix | C-40 OPC {200±40mm Slump) | Slab & Beam, Stair | 12 |  |  | Permanent | [7 empty] | 25 | 220 | [16 empty] | 2026-04-19 | [20 empty] | 2026-05-10
6120 | BV-BSW-105-0000-ECM-CAP-CE-000425 | BV-BSW-105-0000-ECM-WIR-CE-001968 | Slab, Height level 647.1 at area Zone 07 B1 | Zone 7, B1 | Opera House | 7 | B1 | Permanent Works | 557 | 2406134 | 2026-04-12 | Aces | Unibeton Ready Mix | C-40 OPC {200±40mm Slump) | Slab & Beam, Stair | 12 |  | 6 | Permanent | [7 empty] | 24.5 | 220 | [16 empty] | 2026-04-19 |  | RH.MCR26004886@7.1.Rev.1 | 40.7 | 41.8 | 40.4 | 39.1 | 38.7 | 40.7 | [12 empty] | 2026-05-10 |  |  | 49.1 | 48.7 | 48.4 | 50.4 | 49.3 | 48.3
6121 | BV-BSW-105-0000-ECM-CAP-CE-000425 | BV-BSW-105-0000-ECM-WIR-CE-001968 | Slab, Height level 647.1 at area Zone 07 B1 | Zone 7, B1 | Opera House | 7 | B1 | Permanent Works | 435 | 2408406 | 2026-04-12 | Aces | Unibeton Ready Mix | C-40 OPC {200±40mm Slump) | Slab & Beam, Stair | 10 |  |  | Permanent | [7 empty] | 25.5 | 240 | [16 empty] | 2026-04-19 | [20 empty] | 2026-05-10
6122 | BV-BSW-105-0000-ECM-CAP-CE-000425 | BV-BSW-105-0000-ECM-WIR-CE-001968 | Slab, Height level 647.1 at area Zone 07 B1 | Zone 7, B1 | Opera House | 7 | B1 | Permanent Works | 551 | 2406135 | 2026-04-12 | Aces | Unibeton Ready Mix | C-40 OPC {200±40mm Slump) | Slab & Beam, Stair | 12 |  |  | Permanent | [7 empty] | 24 | 230 | [16 empty] | 2026-04-19 | [20 empty] | 2026-05-10
6123 | BV-BSW-105-0000-ECM-CAP-CE-000425 | BV-BSW-105-0000-ECM-WIR-CE-001968 | Slab, Height level 647.1 at area Zone 07 B1 | Zone 7, B1 | Opera House | 7 | B1 | Permanent Works | 437 | 2406136 | 2026-04-12 | Aces | Unibeton Ready Mix | C-40 OPC {200±40mm Slump) | Slab & Beam, Stair | 10 |  |  | Permanent | [7 empty] | 25.5 | 240 | [16 empty] | 2026-04-19 | [20 empty] | 2026-05-10
6124 | BV-BSW-105-0000-ECM-CAP-CE-000425 | BV-BSW-105-0000-ECM-WIR-CE-001968 | Slab, Height level 647.1 at area Zone 07 B1 | Zone 7, B1 | Opera House | 7 | B1 | Permanent Works | 273 | 2408407 | 2026-04-12 | Aces | Unibeton Ready Mix | C-40 OPC {200±40mm Slump) | Slab & Beam, Stair | 8 |  |  | Permanent | [7 empty] | 24.5 | 240 | [16 empty] | 2026-04-19 | [20 empty] | 2026-05-10
6125 | BV-BSW-105-0000-ECM-CAP-CE-000425 | BV-BSW-105-0000-ECM-WIR-CE-001968 | Slab, Height level 647.1 at area Zone 07 B1 | Zone 7, B1 | Opera House | 7 | B1 | Permanent Works | 394 | 2408408 | 2026-04-12 | Aces | Unibeton Ready Mix | C-40 OPC {200±40mm Slump) | Slab & Beam, Stair | 9 |  |  | Permanent | [7 empty] | 25 | 240 | [16 empty] | 2026-04-19 | [20 empty] | 2026-05-10
6126 | BV-BSW-105-0000-ECM-CAP-CE-000425 | BV-BSW-105-0000-ECM-WIR-CE-001968 | Slab, Height level 647.1 at area Zone 07 B1 | Zone 7, B1 | Opera House | 7 | B1 | Permanent Works | 403 | 2408409 | 2026-04-12 | Aces | Unibeton Ready Mix | C-40 OPC {200±40mm Slump) | Slab & Beam, Stair | 9 |  |  | Permanent | [7 empty] | 24.5 | 240 | [16 empty] | 2026-04-19 | [20 empty] | 2026-05-10
6127 | BV-BSW-105-0000-ECM-CAP-CE-000425 | BV-BSW-105-0000-ECM-WIR-CE-001968 | Slab, Height level 647.1 at area Zone 07 B1 | Zone 7, B1 | Opera House | 7 | B1 | Permanent Works | 407 | 2408411 | 2026-04-12 | Aces | Unibeton Ready Mix | C-40 OPC {200±40mm Slump) | Slab & Beam, Stair | 10 |  |  | Permanent | [7 empty] | 24.5 | 230 | [16 empty] | 2026-04-19 | [20 empty] | 2026-05-10
6128 | BV-BSW-105-0000-ECM-CAP-CE-000425 | BV-BSW-105-0000-ECM-WIR-CE-001968 | Slab, Height level 647.1 at area Zone 07 B1 | Zone 7, B1 | Opera House | 7 | B1 | Permanent Works | 303 | 2406137 | 2026-04-12 | Aces | Unibeton Ready Mix | C-40 OPC {200±40mm Slump) | Slab & Beam, Stair | 8 |  |  | Permanent | [7 empty] | 25 | 240 | [16 empty] | 2026-04-19 | [20 empty] | 2026-05-10
6129 | BV-BSW-105-0000-ECM-CAP-CE-000425 | BV-BSW-105-0000-ECM-WIR-CE-001968 | Slab, Height level 647.1 at area Zone 07 B1 | Zone 7, B1 | Opera House | 7 | B1 | Permanent Works | 302 | 2406138 | 2026-04-12 | Aces | Unibeton Ready Mix | C-40 OPC {200±40mm Slump) | Slab & Beam, Stair | 8 |  |  | Permanent | [7 empty] | 25 | 230 | [16 empty] | 2026-04-19 | [20 empty] | 2026-05-10
6130 | BV-BSW-105-0000-ECM-CAP-CE-000425 | BV-BSW-105-0000-ECM-WIR-CE-001968 | Slab, Height level 647.1 at area Zone 07 B1 | Zone 7, B1 | Opera House | 7 | B1 | Permanent Works | 433 | 2408410 | 2026-04-12 | Aces | Unibeton Ready Mix | C-40 OPC {200±40mm Slump) | Slab & Beam, Stair | 10 |  |  | Permanent | [7 empty] | 24 | 240 | [16 empty] | 2026-04-19 | [20 empty] | 2026-05-10
6131 | BV-BSW-105-0000-ECM-CAP-CE-000425 | BV-BSW-105-0000-ECM-WIR-CE-001968 | Slab, Height level 647.1 at area Zone 07 B1 | Zone 7, B1 | Opera House | 7 | B1 | Permanent Works | 415 | 2408412 | 2026-04-12 | Aces | Unibeton Ready Mix | C-40 OPC {200±40mm Slump) | Slab & Beam, Stair | 10 |  |  | Permanent | [7 empty] | 24.5 | 220 | [16 empty] | 2026-04-19 | [20 empty] | 2026-05-10
6132 | BV-BSW-105-0000-ECM-CAP-CE-000425 | BV-BSW-105-0000-ECM-WIR-CE-001968 | Slab, Height level 647.1 at area Zone 07 B1 | Zone 7, B1 | Opera House | 7 | B1 | Permanent Works | 554 | 2406139 | 2026-04-12 | Aces | Unibeton Ready Mix | C-40 OPC {200±40mm Slump) | Slab & Beam, Stair | 12 |  | 6 | Permanent | [7 empty] | 24.5 | 210 | [16 empty] | 2026-04-19 | [20 empty] | 2026-05-10
6133 | BV-BSW-105-0000-ECM-CAP-CE-000425 | BV-BSW-105-0000-ECM-WIR-CE-001968 | Slab, Height level 647.1 at area Zone 07 B1 | Zone 7, B1 | Opera House | 7 | B1 | Permanent Works | 557 | 2406140 | 2026-04-12 | Aces | Unibeton Ready Mix | C-40 OPC {200±40mm Slump) | Slab & Beam, Stair | 12 |  |  | Permanent | [7 empty] | 25 | 22 | [16 empty] | 2026-04-19 |  |  | 39.5 | 41.2 | [16 empty] | 2026-05-10 |  |  | 47.7 | 49
6134 | - | - | - | - | Opera House |  | B2 | Permanent Works | 234 | 507792 | 2026-04-12 | Aces | UBCC Ready Mix | C12.4 - OPC | Dry Mix Mortar | 5 |  |  | Permanent | [7 empty] | 25.5 | 240 | [16 empty] | 2026-04-19 | [20 empty] | 2026-05-10
6135 | BV-BSW-105-0000-ECM-CAP-CE-000425 | BV-BSW-105-0000-ECM-WIR-CE-001968 | Slab, Height level 647.1 at area Zone 07 B1 | Zone 7, B1 | Opera House | 7 | B1 | Permanent Works | 435 | 2408413 | 2026-04-13 | Aces | Unibeton Ready Mix | C-40 OPC {200±40mm Slump) | Slab & Beam, Stair | 10 |  |  | Permanent | [7 empty] | 25.5 | 240 | [16 empty] | 2026-04-20
6136 | BV-BSW-105-0000-ECM-CAP-CE-000425 | BV-BSW-105-0000-ECM-WIR-CE-001968 | Slab, Height level 647.1 at area Zone 07 B1 | Zone 7, B1 | Opera House | 7 | B1 | Permanent Works | 551 | 2406141 | 2026-04-13 | Aces | Unibeton Ready Mix | C-40 OPC {200±40mm Slump) | Slab & Beam, Stair | 12 |  |  | Permanent | [7 empty] | 23 | 260 | [16 empty] | 2026-04-20 | [20 empty] | 2026-05-11
6137 | BV-BSW-105-0000-ECM-CAP-CE-000425 | BV-BSW-105-0000-ECM-WIR-CE-001968 | Slab, Height level 647.1 at area Zone 07 B1 | Zone 7, B1 | Opera House | 7 | B1 | Permanent Works | 273 | 2406142 | 2026-04-13 | Aces | Unibeton Ready Mix | C-40 OPC {200±40mm Slump) | Slab & Beam, Stair | 8 |  |  | Permanent | [7 empty] | 24 | 245 | [16 empty] | 2026-04-20 | [20 empty] | 2026-05-11
6138 | BV-BSW-105-0000-ECM-CAP-CE-000425 | BV-BSW-105-0000-ECM-WIR-CE-001968 | Slab, Height level 647.1 at area Zone 07 B1 | Zone 7, B1 | Opera House | 7 | B1 | Permanent Works | 553 | 2408414 | 2026-04-13 | Aces | Unibeton Ready Mix | C-40 OPC {200±40mm Slump) | Slab & Beam, Stair | 12 |  |  | Permanent | [7 empty] | 25 | 220 | [16 empty] | 2026-04-20 | [20 empty] | 2026-05-11
6139 | BV-BSW-105-0000-ECM-CAP-CE-000425 | BV-BSW-105-0000-ECM-WIR-CE-001968 | Slab, Height level 647.1 at area Zone 07 B1 | Zone 7, B1 | Opera House | 7 | B1 | Permanent Works | 437 | 2408415 | 2026-04-13 | Aces | Unibeton Ready Mix | C-40 OPC {200±40mm Slump) | Slab & Beam, Stair | 10 |  |  | Permanent | [7 empty] | 24 | 250 | [16 empty] | 2026-04-20 | [20 empty] | 2026-05-11
6140 | BV-BSW-105-0000-ECM-CAP-CE-000425 | BV-BSW-105-0000-ECM-WIR-CE-001968 | Slab, Height level 647.1 at area Zone 07 B1 | Zone 7, B1 | Opera House | 7 | B1 | Permanent Works | 407 | 2406143 | 2026-04-13 | Aces | Unibeton Ready Mix | C-40 OPC {200±40mm Slump) | Slab & Beam, Stair | 10 |  |  | Permanent | [7 empty] | 24 | 240 | [16 empty] | 2026-04-20 | [20 empty] | 2026-05-11
6141 | BV-BSW-105-0000-ECM-CAP-CE-000425 | BV-BSW-105-0000-ECM-WIR-CE-001968 | Slab, Height level 647.1 at area Zone 07 B1 | Zone 7, B1 | Opera House | 7 | B1 | Permanent Works | 403 | 2408416 | 2026-04-13 | Aces | Unibeton Ready Mix | C-40 OPC {200±40mm Slump) | Slab & Beam, Stair | 9 |  |  | Permanent | [7 empty] | 24.5 | 250 | [16 empty] | 2026-04-20 | [20 empty] | 2026-05-11
6142 | BV-BSW-105-0000-ECM-CAP-CE-000425 | BV-BSW-105-0000-ECM-WIR-CE-001968 | Slab, Height level 647.1 at area Zone 07 B1 | Zone 7, B1 | Opera House | 7 | B1 | Permanent Works | 302 | 2406144 | 2026-04-13 | Aces | Unibeton Ready Mix | C-40 OPC {200±40mm Slump) | Slab & Beam, Stair | 8 |  |  | Permanent | [7 empty] | 24 | 250 | [16 empty] | 2026-04-20 | [20 empty] | 2026-05-11
6143 | BV-BSW-105-0000-ECM-CAP-CE-000425 | BV-BSW-105-0000-ECM-WIR-CE-001968 | Slab, Height level 647.1 at area Zone 07 B1 | Zone 7, B1 | Opera House | 7 | B1 | Permanent Works | 394 | 2408418 | 2026-04-13 | Aces | Unibeton Ready Mix | C-40 OPC {200±40mm Slump) | Slab & Beam, Stair | 10 |  | 6 | Permanent | [7 empty] | 25.5 | 240 | [16 empty] | 2026-04-20 | [20 empty] | 2026-05-11
6144 | BV-BSW-105-0000-ECM-CAP-CE-000425 | BV-BSW-105-0000-ECM-WIR-CE-001968 | Slab, Height level 647.1 at area Zone 07 B1 | Zone 7, B1 | Opera House | 7 | B1 | Permanent Works | 303 | 2408419 | 2026-04-13 | Aces | Unibeton Ready Mix | C-40 OPC {200±40mm Slump) | Slab & Beam, Stair | 8 |  |  | Permanent | [7 empty] | 25 | 240 | [16 empty] | 2026-04-20 | [20 empty] | 2026-05-11
6145 | BV-BSW-105-0000-ECM-CAP-CE-000425 | BV-BSW-105-0000-ECM-WIR-CE-001968 | Slab, Height level 647.1 at area Zone 07 B1 | Zone 7, B1 | Opera House | 7 | B1 | Permanent Works | 433 | 2406145 | 2026-04-13 | Aces | Unibeton Ready Mix | C-40 OPC {200±40mm Slump) | Slab & Beam, Stair | 10 |  |  | Permanent | [7 empty] | 24 | 225 | [16 empty] | 2026-04-20 | [20 empty] | 2026-05-11
6146 | BV-BSW-105-0000-ECM-CAP-CE-000425 | BV-BSW-105-0000-ECM-WIR-CE-001968 | Slab, Height level 647.1 at area Zone 07 B1 | Zone 7, B1 | Opera House | 7 | B1 | Permanent Works | 557 | 2406147 | 2026-04-13 | Aces | Unibeton Ready Mix | C-40 OPC {200±40mm Slump) | Slab & Beam, Stair | 12 |  |  | Permanent | [7 empty] | 25 | 240 | [16 empty] | 2026-04-20 | [20 empty] | 2026-05-11
6147 | BV-BSW-105-0000-ECM-CAP-CE-000421 | BV-BSW-105-0000-ECM-WIR-CE-001966 | Slab, Height level 647.1 & 648.25, Zone 08 B | Zone 8, B1 | Opera House | 8 | B1 | Permanent Works | 551 | 2406148 | 2026-04-13 | Aces | Unibeton Ready Mix | C50/10 (60% OPC+40%GGBFS) 220 ± 40mm | Wall, Column and Retaining Wall | 12 |  | 6 | Permanent | [6 empty] | RH.MCR26004887 | 25 | 240 | [16 empty] | 2026-04-20 | WIR-EC-0001966 | RH.MCR26004887@7.1.Rev.1 | 46.5 | 47.3 | 46 |  |  |  | 43.38571 | [11 empty] | 2026-05-11 | WIR-EC-0001966 | RH.MCR26004887@28 | 57.4 | 58.3 | 59.1 |  |  |  | 53.97143
6148 | BV-BSW-105-0000-ECM-CAP-CE-000421 | BV-BSW-105-0000-ECM-WIR-CE-001966 | Slab, Height level 647.1 & 648.25, Zone 08 B | Zone 8, B1 | Opera House | 8 | B1 | Permanent Works | 287 | 2408420 | 2026-04-13 | Aces | Unibeton Ready Mix | C50/10 (60% OPC+40%GGBFS) 220 ± 40mm | Wall, Column and Retaining Wall | 8 |  |  | Permanent | [7 empty] | 24.5 | 200 | [16 empty] | 2026-04-20 | [20 empty] | 2026-05-11
6149 | BV-BSW-105-0000-ECM-CAP-CE-000421 | BV-BSW-105-0000-ECM-WIR-CE-001966 | Slab, Height level 647.1 & 648.25, Zone 08 B | Zone 8, B1 | Opera House | 8 | B1 | Permanent Works | 553 | 2406149 | 2026-04-13 | Aces | Unibeton Ready Mix | C50/10 (60% OPC+40%GGBFS) 220 ± 40mm | Wall, Column and Retaining Wall | 12 |  |  | Permanent | [7 empty] | 25 | 230 | [16 empty] | 2026-04-20 | [20 empty] | 2026-05-11
6150 | BV-BSW-105-0000-ECM-CAP-CE-000421 | BV-BSW-105-0000-ECM-WIR-CE-001966 | Slab, Height level 647.1 & 648.25, Zone 08 B | Zone 8, B1 | Opera House | 8 | B1 | Permanent Works | 415 | 2408421 | 2026-04-13 | Aces | Unibeton Ready Mix | C50/10 (60% OPC+40%GGBFS) 220 ± 40mm | Wall, Column and Retaining Wall | 10 |  |  | Permanent | [7 empty] | 25.5 | 240 | [16 empty] | 2026-04-20 | [20 empty] | 2026-05-11
6151 | BV-BSW-105-0000-ECM-CAP-CE-000421 | BV-BSW-105-0000-ECM-WIR-CE-001966 | Slab, Height level 647.1 & 648.25, Zone 08 B | Zone 8, B1 | Opera House | 8 | B1 | Permanent Works | 437 | 2406150 | 2026-04-13 | Aces | Unibeton Ready Mix | C50/10 (60% OPC+40%GGBFS) 220 ± 40mm | Wall, Column and Retaining Wall | 8 |  |  | Permanent | [7 empty] | 24.5 | 220 | [16 empty] | 2026-04-20 | [20 empty] | 2026-05-11
6152 | BV-BSW-105-0000-ECM-CAP-CE-000421 | BV-BSW-105-0000-ECM-WIR-CE-001966 | Slab, Height level 647.1 & 648.25, Zone 08 B | Zone 8, B1 | Opera House | 8 | B1 | Permanent Works | 407 | 2408422 | 2026-04-13 | Aces | Unibeton Ready Mix | C50/10 (60% OPC+40%GGBFS) 220 ± 40mm | Wall, Column and Retaining Wall | 10 |  |  | Permanent | [7 empty] | 24 | 230 | [16 empty] | 2026-04-20 | [20 empty] | 2026-05-11
6153 | BV-BSW-105-0000-ECM-CAP-CE-000421 | BV-BSW-105-0000-ECM-WIR-CE-001966 | Slab, Height level 647.1 & 648.25, Zone 08 B | Zone 8, B1 | Opera House | 8 | B1 | Permanent Works | 302 | 2406151 | 2026-04-13 | Aces | Unibeton Ready Mix | C50/10 (60% OPC+40%GGBFS) 220 ± 40mm | Wall, Column and Retaining Wall | 8 |  |  | Permanent | [7 empty] | 25 | 210 | [16 empty] | 2026-04-20 | [20 empty] | 2026-05-11
6154 | BV-BSW-105-0000-ECM-CAP-CE-000421 | BV-BSW-105-0000-ECM-WIR-CE-001966 | Slab, Height level 647.1 & 648.25, Zone 08 B | Zone 8, B1 | Opera House | 8 | B1 | Permanent Works | 437 | 2408423 | 2026-04-13 | Aces | Unibeton Ready Mix | C50/10 (60% OPC+40%GGBFS) 220 ± 40mm | Wall, Column and Retaining Wall | 9 |  |  | Permanent | [7 empty] | 24 | 240 | [16 empty] | 2026-04-20 | [20 empty] | 2026-05-11
6155 | BV-BSW-105-0000-ECM-CAP-CE-000421 | BV-BSW-105-0000-ECM-WIR-CE-001966 | Slab, Height level 647.1 & 648.25, Zone 08 B | Zone 8, B1 | Opera House | 8 | B1 | Permanent Works | 287 | 2408426 | 2026-04-13 | Aces | Unibeton Ready Mix | C-40 OPC {200±40mm Slump) | Slab & Beam, Stair | 8 |  | 6 | Permanent | [6 empty] | RH.MCR26004888 | 25 | 230 | [16 empty] | 2026-04-20 | [20 empty] | 2026-05-11
6156 | BV-BSW-105-0000-ECM-CAP-CE-000421 | BV-BSW-105-0000-ECM-WIR-CE-001966 | Slab, Height level 647.1 & 648.25, Zone 08 B | Zone 8, B1 | Opera House | 8 | B1 | Permanent Works | 557 | 2406155 | 2026-04-13 | Aces | Unibeton Ready Mix | C-40 OPC {200±40mm Slump) | Slab & Beam, Stair | 12 |  |  | Permanent | [7 empty] | 25 | 240 | [16 empty] | 2026-04-20 | [20 empty] | 2026-05-11
6157 | BV-BSW-105-0000-ECM-CAP-CE-000421 | BV-BSW-105-0000-ECM-WIR-CE-001966 | Slab, Height level 647.1 & 648.25, Zone 08 B | Zone 8, B1 | Opera House | 8 | B1 | Permanent Works | 551 | 2406156 | 2026-04-13 | Aces | Unibeton Ready Mix | C-40 OPC {200±40mm Slump) | Slab & Beam, Stair | 12 |  |  | Permanent | [7 empty] | 24 | 240 | [16 empty] | 2026-04-20 | [20 empty] | 2026-05-11
6158 | BV-BSW-105-0000-ECM-CAP-CE-000421 | BV-BSW-105-0000-ECM-WIR-CE-001966 | Slab, Height level 647.1 & 648.25, Zone 08 B | Zone 8, B1 | Opera House | 8 | B1 | Permanent Works | 415 | 2408429 | 2026-04-13 | Aces | Unibeton Ready Mix | C-40 OPC {200±40mm Slump) | Slab & Beam, Stair | 10 |  |  | Permanent | [7 empty] | 24 | 210 | [16 empty] | 2026-04-20 | [20 empty] | 2026-05-11
6159 | BV-BSW-105-0000-ECM-CAP-CE-000421 | BV-BSW-105-0000-ECM-WIR-CE-001966 | Slab, Height level 647.1 & 648.25, Zone 08 B | Zone 8, B1 | Opera House | 8 | B1 | Permanent Works | 407 | 2406158 | 2026-04-13 | Aces | Unibeton Ready Mix | C-40 OPC {200±40mm Slump) | Slab & Beam, Stair | 10 |  |  | Permanent | [7 empty] | 23.5 | 230 | [16 empty] | 2026-04-20 | [20 empty] | 2026-05-11
6160 | BV-BSW-105-0000-ECM-CAP-CE-000421 | BV-BSW-105-0000-ECM-WIR-CE-001966 | Slab, Height level 647.1 & 648.25, Zone 08 B | Zone 8, B1 | Opera House | 8 | B1 | Permanent Works | 394 | 2408430 | 2026-04-13 | Aces | Unibeton Ready Mix | C-40 OPC {200±40mm Slump) | Slab & Beam, Stair | 9 |  |  | Permanent | [7 empty] | 24.5 | 220 | [16 empty] | 2026-04-20 |  | RH.MCR26004888@7.1.Rev.1 | 42.1 | 40.7 | 41.6 | 39.5 | [14 empty] | 2026-05-11 |  | RH.MCR26004888@28 | 50.6 | 50.2 | 51.6 | 50.6
6161 | BV-BSW-105-0000-ECM-CAP-CE-000421 | BV-BSW-105-0000-ECM-WIR-CE-001966 | Slab, Height level 647.1 & 648.25, Zone 08 B | Zone 8, B1 | Opera House | 8 | B1 | Permanent Works | 389 | 2408431 | 2026-04-13 | Aces | Unibeton Ready Mix | C-40 OPC {200±40mm Slump) | Slab & Beam, Stair | 10 |  |  | Permanent | [7 empty] | 25 | 240 | [16 empty] | 2026-04-20 | [20 empty] | 2026-05-11
6162 | BV-BSW-105-0000-ECM-CAP-CE-000421 | BV-BSW-105-0000-ECM-WIR-CE-001966 | Slab, Height level 647.1 & 648.25, Zone 08 B | Zone 8, B1 | Opera House | 8 | B1 | Permanent Works | 433 | 2406159 | 2026-04-13 | Aces | Unibeton Ready Mix | C-40 OPC {200±40mm Slump) | Slab & Beam, Stair | 10 |  |  | Permanent | [7 empty] | 24 | 210 | [16 empty] | 2026-04-20 | [20 empty] | 2026-05-11
6163 | BV-BSW-105-0000-ECM-CAP-CE-000421 | BV-BSW-105-0000-ECM-WIR-CE-001966 | Slab, Height level 647.1 & 648.25, Zone 08 B | Zone 8, B1 | Opera House | 8 | B1 | Permanent Works | 418 | 2408432 | 2026-04-13 | Aces | Unibeton Ready Mix | C-40 OPC {200±40mm Slump) | Slab & Beam, Stair | 9 |  |  | Permanent | [7 empty] | - | - | [37 empty] | 2026-05-11
6164 | BV-BSW-105-0000-ECM-CAP-CE-000421 | BV-BSW-105-0000-ECM-WIR-CE-001966 | Slab, Height level 647.1 & 648.25, Zone 08 B | Zone 8, B1 | Opera House | 8 | B1 | Permanent Works | 432 | 2408433 | 2026-04-13 | Aces | Unibeton Ready Mix | C-40 OPC {200±40mm Slump) | Slab & Beam, Stair | 10 |  |  | Permanent | [7 empty] | 23.5 | 250 | [16 empty] | 2026-04-20 | [20 empty] | 2026-05-11
6165 | BV-BSW-105-0000-ECM-CAP-CE-000421 | BV-BSW-105-0000-ECM-WIR-CE-001966 | Slab, Height level 647.1 & 648.25, Zone 08 B | Zone 8, B1 | Opera House | 8 | B1 | Permanent Works | 539 | 2418893 | 2026-04-13 | Aces | Unibeton Ready Mix | C-40 OPC {200±40mm Slump) | Slab & Beam, Stair | 12 |  | 6 | Permanent | [7 empty] | 25 | 260 | [16 empty] | 2026-04-20 | [20 empty] | 2026-05-11
6166 | BV-BSW-105-0000-ECM-CAP-CE-000421 | BV-BSW-105-0000-ECM-WIR-CE-001966 | Slab, Height level 647.1 & 648.25, Zone 08 B | Zone 8, B1 | Opera House | 8 | B1 | Permanent Works | 391 | 2408435 | 2026-04-13 | Aces | Unibeton Ready Mix | C-40 OPC {200±40mm Slump) | Slab & Beam, Stair | 9.5 |  |  | Permanent | [7 empty] | 25.5 | 230 | [16 empty] | 2026-04-20 | [20 empty] | 2026-05-11
6167 | BV-BSW-105-0000-ECM-CAP-CE-000421 | BV-BSW-105-0000-ECM-WIR-CE-001966 | Slab, Height level 647.1 & 648.25, Zone 08 B | Zone 8, B1 | Opera House | 8 | B1 | Permanent Works | 538 | 2418895 | 2026-04-13 | Aces | Unibeton Ready Mix | C-40 OPC {200±40mm Slump) | Slab & Beam, Stair | 12 |  |  | Permanent | [7 empty] | 24.5 | 220 | [16 empty] | 2026-04-20 | [20 empty] | 2026-05-11
6168 | BV-BSW-105-0000-ECM-CAP-CE-000421 | BV-BSW-105-0000-ECM-WIR-CE-001966 | Slab, Height level 647.1 & 648.25, Zone 08 B | Zone 8, B1 | Opera House | 8 | B1 | Permanent Works | 581 | 2418896 | 2026-04-13 | Aces | Unibeton Ready Mix | C-40 OPC {200±40mm Slump) | Slab & Beam, Stair | 12 |  |  | Permanent | [7 empty] | 25.5 | 240 | [16 empty] | 2026-04-20 | [20 empty] | 2026-05-11
6169 | BV-BSW-105-0000-ECM-CAP-CE-000421 | BV-BSW-105-0000-ECM-WIR-CE-001966 | Slab, Height level 647.1 & 648.25, Zone 08 B | Zone 8, B1 | Opera House | 8 | B1 | Permanent Works | 557 | 2406162 | 2026-04-13 | Aces | Unibeton Ready Mix | C-40 OPC {200±40mm Slump) | Slab & Beam, Stair | 12 |  |  | Permanent | [7 empty] | 24 | 225 | [16 empty] | 2026-04-20 | [20 empty] | 2026-05-11
6170 | BV-BSW-105-0000-ECM-CAP-CE-000421 | BV-BSW-105-0000-ECM-WIR-CE-001966 | Slab, Height level 647.1 & 648.25, Zone 08 B | Zone 8, B1 | Opera House | 8 | B1 | Permanent Works | 390 | 2408438 | 2026-04-13 | Aces | Unibeton Ready Mix | C-40 OPC {200±40mm Slump) | Slab & Beam, Stair | 10 |  |  | Permanent | [7 empty] | 24 | 240 | [16 empty] | 2026-04-20 | [20 empty] | 2026-05-11
6171 | BV-BSW-105-0000-ECM-CAP-CE-000421 | BV-BSW-105-0000-ECM-WIR-CE-001966 | Slab, Height level 647.1 & 648.25, Zone 08 B | Zone 8, B1 | Opera House | 8 | B1 | Permanent Works | 302 | 2406163 | 2026-04-13 | Aces | Unibeton Ready Mix | C-40 OPC {200±40mm Slump) | Slab & Beam, Stair | 7.5 |  |  | Permanent | [7 empty] | 23 | 240 | [16 empty] | 2026-04-20 | [20 empty] | 2026-05-11
6172 | BV-BSW-105-0000-ECM-CAP-CE-000421 | BV-BSW-105-0000-ECM-WIR-CE-001966 | Slab, Height level 647.1 & 648.25, Zone 08 B | Zone 8, B1 | Opera House | 8 | B1 | Permanent Works | 394 | 2408440 | 2026-04-13 | Aces | Unibeton Ready Mix | C-40 OPC {200±40mm Slump) | Slab & Beam, Stair | 8 |  |  | Permanent | [7 empty] | 23.5 | 260 | [16 empty] | 2026-04-20 | [20 empty] | 2026-05-11
6173 | BV-BSW-105-0000-ECM-CAP-CE-000421 | BV-BSW-105-0000-ECM-WIR-CE-001966 | Slab, Height level 647.1 & 648.25, Zone 08 B | Zone 8, B1 | Opera House | 8 | B1 | Permanent Works | 554 | 2408442 | 2026-04-13 | Aces | Unibeton Ready Mix | C-40 OPC {200±40mm Slump) | Slab & Beam, Stair | 10 |  |  | Permanent | [7 empty] | 24.5 | 250 | [16 empty] | 2026-04-20 | [20 empty] | 2026-05-11
6174 | BV-BSW-105-0000-ECM-CAP-CE-000406/404 | BV-BSW-105-0000-ECM-WIR-CE-001848, 1851 | Inner Walls (P02-04B),656.2, Zone 03, GF Inner Wall (P03-01), 655.14, area Zone 03, GF | Zone 3, L0 | Opera House | 3 | L0 | Permanent Works | 437 | 2406160 | 2026-04-13 | Aces | Unibeton Ready Mix | C50/10 (60% OPC+40%GGBFS) 220 ± 40mm | Wall, Column and Retaining Wall | 2 |  |  | Permanent | [6 empty] | RH.MCR26004890 | 23.5 | 250 | [16 empty] | 2026-04-20 | WIR-EC-001848-1851 | RH.MCR26004890@7.1.Rev.1 | 47.4 | 46.4 | 45.9 |  |  |  | 46.56667 | [11 empty] | 2026-05-11 | WIR-EC-001848-1851 | RH.MCR26004890@28 | 57.9 | 57.2 | 58.9 |  |  |  | 58
6175 | BV-BSW-105-0000-ECM-CAP-CE-000406/404 | BV-BSW-105-0000-ECM-WIR-CE-001848, 1851 | Inner Walls (P02-04B),656.2, Zone 03, GF Inner Wall (P03-01), 655.14, area Zone 03, GF | Zone 3, L0 | Opera House | 3 | L0 | Permanent Works | 554 | 2408436 | 2026-04-13 | Aces | Unibeton Ready Mix | C50/10 (60% OPC+40%GGBFS) 220 ± 40mm | Wall, Column and Retaining Wall | 12 |  | 6 | Permanent | [7 empty] | 24.5 | 250 | [16 empty] | 2026-04-20 | [20 empty] | 2026-05-11
6176 | BV-BSW-105-0000-ECM-CAP-CE-000406/404 | BV-BSW-105-0000-ECM-WIR-CE-001848, 1851 | Inner Walls (P02-04B),656.2, Zone 03, GF Inner Wall (P03-01), 655.14, area Zone 03, GF | Zone 3, L0 | Opera House | 3 | L0 | Permanent Works | 403 | 2406161 | 2026-04-13 | Aces | Unibeton Ready Mix | C50/10 (60% OPC+40%GGBFS) 220 ± 40mm | Wall, Column and Retaining Wall | 9 |  |  | Permanent | [7 empty] | 23 | 230 | [16 empty] | 2026-04-20 | [20 empty] | 2026-05-11
6177 | BV-BSW-105-0000-ECM-CAP-CE-000406/404 | BV-BSW-105-0000-ECM-WIR-CE-001848, 1851 | Inner Walls (P02-04B),656.2, Zone 03, GF Inner Wall (P03-01), 655.14, area Zone 03, GF | Zone 3, L0 | Opera House | 3 | L0 | Permanent Works | 551 | 2408437 | 2026-04-13 | Aces | Unibeton Ready Mix | C50/10 (60% OPC+40%GGBFS) 220 ± 40mm | Wall, Column and Retaining Wall | 12 |  |  | Permanent | [7 empty] | 24.5 | 260 | [16 empty] | 2026-04-20 | [20 empty] | 2026-05-11
6178 | BV-BSW-105-0000-ECM-CAP-CE-000406/404 | BV-BSW-105-0000-ECM-WIR-CE-001848, 1851 | Inner Walls (P02-04B),656.2, Zone 03, GF Inner Wall (P03-01), 655.14, area Zone 03, GF | Zone 3, L0 | Opera House | 3 | L0 | Permanent Works | 435 | 2408441 | 2026-04-13 | Aces | Unibeton Ready Mix | C50/10 (60% OPC+40%GGBFS) 220 ± 40mm | Wall, Column and Retaining Wall | 7 |  |  | Permanent | [7 empty] | - | - | [16 empty] | 2026-04-20 | [20 empty] | 2026-05-11
6179 | BV-BSW-105-0000-ECM-CAP-CE-000406/404 | BV-BSW-105-0000-ECM-WIR-CE-001848, 1851 | Inner Walls (P02-04B),656.2, Zone 03, GF Inner Wall (P03-01), 655.14, area Zone 03, GF | Zone 3, L0 | Opera House | 3 | L0 | Permanent Works | 553 | 2406166 | 2026-04-13 | Aces | Unibeton Ready Mix | C50/10 (60% OPC+40%GGBFS) 220 ± 40mm | Wall, Column and Retaining Wall | 12 |  |  | Permanent | [7 empty] | 24 | 250 | [16 empty] | 2026-04-20 | [20 empty] | 2026-05-11
6180 | BV-BSW-105-0000-ECM-CAP-CE-000408/418 | BV-BSW-105-0000-ECM-WIR-CE-001864, 1766, 1904 | Internal Wall (P04-03), 650.7, Zone 04, B1, Inner Wall (P04-24), 650, Zone 04, B1, Internal walls (P04-21), H 650.7, Zone 04, B1 to Level 0, | Zone 4 , B1 | Opera House | 4 | B1 | Permanent Works | 554 | 2406197 | 2026-04-13 | Aces | Unibeton Ready Mix | C50/10 (60% OPC+40%GGBFS) 220 ± 40mm | Wall, Column and Retaining Wall | 12 |  | 6 | Permanent | [6 empty] | RH.MCR26004991 | 23.5 | 260 | [16 empty] | 2026-04-20 | WIR-EC-001987-1916-1943 | RH.MCR26004889@7.1.Rev.1 | 45.8 | 47.1 | 46.3 |  |  |  | 46.4 | [11 empty] | 2026-05-11 | WIR-EC-001987-1916-1943 | RH.MCR26004889@28 | 57.9 | 56.9 | 58.5 |  |  |  | 57.76667
6181 | BV-BSW-105-0000-ECM-CAP-CE-000408/418 | BV-BSW-105-0000-ECM-WIR-CE-001864, 1766, 1904 | Internal Wall (P04-03), 650.7, Zone 04, B1, Inner Wall (P04-24), 650, Zone 04, B1, Internal walls (P04-21), H 650.7, Zone 04, B1 to Level 0, | Zone 4 , B1 | Opera House | 4 | B1 | Permanent Works | 403 | 2406201 | 2026-04-13 | Aces | Unibeton Ready Mix | C50/10 (60% OPC+40%GGBFS) 220 ± 40mm | Wall, Column and Retaining Wall | 9 |  |  | Permanent | [7 empty] | 26 | 255 | [16 empty] | 2026-04-20 | [20 empty] | 2026-05-11
6182 | BV-BSW-105-0000-ECM-CAP-CE-000408/418 | BV-BSW-105-0000-ECM-WIR-CE-001864, 1766, 1904 | Internal Wall (P04-03), 650.7, Zone 04, B1, Inner Wall (P04-24), 650, Zone 04, B1, Internal walls (P04-21), H 650.7, Zone 04, B1 to Level 0, | Zone 4 , B1 | Opera House | 4 | B1 | Permanent Works | 302 | 2408470 | 2026-04-13 | Aces | Unibeton Ready Mix | C50/10 (60% OPC+40%GGBFS) 220 ± 40mm | Wall, Column and Retaining Wall | 8 |  |  | Permanent | [7 empty] | 26.5 | 240 | [16 empty] | 2026-04-20 | [20 empty] | 2026-05-11
6183 | BV-BSW-105-0000-ECM-CAP-CE-000408/418 | BV-BSW-105-0000-ECM-WIR-CE-001864, 1766, 1904 | Internal Wall (P04-03), 650.7, Zone 04, B1, Inner Wall (P04-24), 650, Zone 04, B1, Internal walls (P04-21), H 650.7, Zone 04, B1 to Level 0, | Zone 4 , B1 | Opera House | 4 | B1 | Permanent Works | 554 | 2408476 | 2026-04-14 | Aces | Unibeton Ready Mix | C50/10 (60% OPC+40%GGBFS) 220 ± 40mm | Wall, Column and Retaining Wall | 12 |  |  | Permanent | [7 empty] | 26 | 220 | [16 empty] | 2026-04-21 | [20 empty] | 2026-05-12
6184 | BV-BSW-105-0000-ECM-CAP-CE-000408/418 | BV-BSW-105-0000-ECM-WIR-CE-001864, 1766, 1904 | Internal Wall (P04-03), 650.7, Zone 04, B1, Inner Wall (P04-24), 650, Zone 04, B1, Internal walls (P04-21), H 650.7, Zone 04, B1 to Level 0, | Zone 4 , B1 | Opera House | 4 | B1 | Permanent Works | 393 | 2408480 | 2026-04-14 | Aces | Unibeton Ready Mix | C50/10 (60% OPC+40%GGBFS) 220 ± 40mm | Wall, Column and Retaining Wall | 9 |  |  | Permanent | [7 empty] | 25.5 | 250 | [16 empty] | 2026-04-21 | [20 empty] | 2026-05-12
6185 | BV-BSW-105-0000-ECM-CAP-CE-000415/419 | BV-BSW-105-0000-ECM-WIR-CE-001987/1916/1943 | 03 Nos of Columns ( EC27, EC37, EC44), 650.7, Zone 05, B1, Inner wall (P05-07)650.7, Zone 05, B1 | Zone 5 , B1 | Opera House | 5 | B1 | Permanent Works | 554 | 2406146 | 2026-04-14 | Aces | Unibeton Ready Mix | C50/10 (60% OPC+40%GGBFS) 220 ± 40mm | Wall, Column and Retaining Wall | 12 |  |  | Permanent | [6 empty] | RH.MCR26004889 | 24 | 260 | [16 empty] | 2026-04-21 | WIR-001553-1631-1625-1611 | RH.MCR26003683@7 | 48.5 | 46.7 | 47.9 |  |  |  | 47.7
6186 | BV-BSW-105-0000-ECM-CAP-CE-000415/419 | BV-BSW-105-0000-ECM-WIR-CE-001987/1916/1943 | 03 Nos of Columns ( EC27, EC37, EC44), 650.7, Zone 05, B1, Inner wall (P05-07)650.7, Zone 05, B1 | Zone 5 , B1 | Opera House | 5 | B1 | Permanent Works | 303 | 2408425 | 2026-04-14 | Aces | Unibeton Ready Mix | C50/10 (60% OPC+40%GGBFS) 220 ± 40mm | Wall, Column and Retaining Wall | 8 |  |  | Permanent | [7 empty] | 25 | 240 | [16 empty] | 2026-04-21
6187 | BV-BSW-105-0000-ECM-CAP-CE-000415/419 | BV-BSW-105-0000-ECM-WIR-CE-001987/1916/1943 | 03 Nos of Columns ( EC27, EC37, EC44), 650.7, Zone 05, B1, Inner wall (P05-07)650.7, Zone 05, B1 | Zone 5 , B1 | Opera House | 5 | B1 | Permanent Works | 273 | 2406157 | 2026-04-14 | Aces | Unibeton Ready Mix | C50/10 (60% OPC+40%GGBFS) 220 ± 40mm | Wall, Column and Retaining Wall | 4 |  |  | Permanent | [7 empty] | 24.5 | 220 | [16 empty] | 2026-04-21
6188 | BV-BSW-105-0000-ECM-CAP-CE-000443/415/396 | BV-BSW-105-0000-ECM-WIR-CE-001946, 1916, 1794 | Retaining wall BH.M - BH.P, 648.95, at area Zone 05 B1, Column (EC44), 650.7, Zone 05, B1, 04 Nos of Columns (EC40) 648.95, (EC41, EC42, EC43), 648.95, Zone 05, B1 to GF | Zone 5, B1 | Opera House | 5 | B1 | Permanent Works | 437 | 2408465 | 2026-04-13 | Aces | Unibeton Ready Mix | C50/10 (60% OPC+40%GGBFS) 220 ± 40mm | Wall, Column and Retaining Wall | 9 |  | 6 | Permanent | [6 empty] | RH.MCR26004992 | 25 | 260 | [16 empty] | 2026-04-20 | WIR-EC-1946-1916-1794 | RH.MCR26004992@7.1.Rev.1 | 46.8 | 48.2 | 46.2 |  |  |  | 47.06667 | [11 empty] | 2026-05-11 | WIR-EC-1946-1916-1794 | RH.MCR26004992@28 | 59 | 57.7 | 58.8 |  |  |  | 58.5
6189 | BV-BSW-105-0000-ECM-CAP-CE-000443/415/396 | BV-BSW-105-0000-ECM-WIR-CE-001946, 1916, 1794 | Retaining wall BH.M - BH.P, 648.95, at area Zone 05 B1, Column (EC44), 650.7, Zone 05, B1, 04 Nos of Columns (EC40) 648.95, (EC41, EC42, EC43), 648.95, Zone 05, B1 to GF | Zone 5, B1 | Opera House | 5 | B1 | Permanent Works | 553 | 2408468 | 2026-04-13 | Aces | Unibeton Ready Mix | C50/10 (60% OPC+40%GGBFS) 220 ± 40mm | Wall, Column and Retaining Wall | 12 |  |  | Permanent | [7 empty] | 25 | 210 | [16 empty] | 2026-04-20 | [20 empty] | 2026-05-11
6190 | BV-BSW-105-0000-ECM-CAP-CE-000443/415/396 | BV-BSW-105-0000-ECM-WIR-CE-001946, 1916, 1794 | Retaining wall BH.M - BH.P, 648.95, at area Zone 05 B1, Column (EC44), 650.7, Zone 05, B1, 04 Nos of Columns (EC40) 648.95, (EC41, EC42, EC43), 648.95, Zone 05, B1 to GF | Zone 5, B1 | Opera House | 5 | B1 | Permanent Works | 557 | 2408471 | 2026-04-13 | Aces | Unibeton Ready Mix | C50/10 (60% OPC+40%GGBFS) 220 ± 40mm | Wall, Column and Retaining Wall | 12 |  |  | Permanent | [7 empty] | 24 | 230 | [16 empty] | 2026-04-20 | [20 empty] | 2026-05-11
6191 | BV-BSW-105-0000-ECM-CAP-CE-000443/415/396 | BV-BSW-105-0000-ECM-WIR-CE-001946, 1916, 1794 | Retaining wall BH.M - BH.P, 648.95, at area Zone 05 B1, Column (EC44), 650.7, Zone 05, B1, 04 Nos of Columns (EC40) 648.95, (EC41, EC42, EC43), 648.95, Zone 05, B1 to GF | Zone 5, B1 | Opera House | 5 | B1 | Permanent Works | 403 | 2408478 | 2026-04-14 | Aces | Unibeton Ready Mix | C50/10 (60% OPC+40%GGBFS) 220 ± 40mm | Wall, Column and Retaining Wall | 7 |  |  | Permanent | [7 empty] | - | - | [16 empty] | 2026-04-21 | [20 empty] | 2026-05-12
6192 | BV-BSW-105-0000-ECM-CAP-CE-000358/426 | BV-BSW-105-0000-ECM-WIR-CE-001878, 1961 | Inner walls (P01-22, P01-26, P01-27), 645.35, Zone 01, B Internal walls (P01-48, P01-17A, P01-68, P01-18, P01-34 ), 646.7, Zone 01, B2 | Zone 1, B2 | Opera House | 1 | B2 | Permanent Works | 295 | 2406202 | 2026-04-13 | Aces | Unibeton Ready Mix | C50/10 (60% OPC+40%GGBFS) 220 ± 40mm | Wall, Column and Retaining Wall | 2 |  |  | Permanent | [6 empty] | RH.MCR26004993 | 25.5 | 240 | [16 empty] | 2026-04-20 | WIR-EC-001878-1961 | RH.MCR26004993@7.1.Rev.1 | 47.5 | 49.2 | 47.5 |  |  |  | 48.06667 | [11 empty] | 2026-05-11 | WIR-EC-001878-1961 | RH.MCR26004993@28 | 57 | 58.1 | 58.1 |  |  |  | 57.73333
6193 | BV-BSW-105-0000-ECM-CAP-CE-000358/426 | BV-BSW-105-0000-ECM-WIR-CE-001878, 1961 | Inner walls (P01-22, P01-26, P01-27), 645.35, Zone 01, B Internal walls (P01-48, P01-17A, P01-68, P01-18, P01-34 ), 646.7, Zone 01, B2 | Zone 1, B2 | Opera House | 1 | B2 | Permanent Works | 415 | 2408469 | 2026-04-13 | Aces | Unibeton Ready Mix | C50/10 (60% OPC+40%GGBFS) 220 ± 40mm | Wall, Column and Retaining Wall | 12 |  | 6 | Permanent | [7 empty] | 26 | 230 | [16 empty] | 2026-04-20 | [20 empty] | 2026-05-11
6194 | BV-BSW-105-0000-ECM-CAP-CE-000358/426 | BV-BSW-105-0000-ECM-WIR-CE-001878, 1961 | Inner walls (P01-22, P01-26, P01-27), 645.35, Zone 01, B Internal walls (P01-48, P01-17A, P01-68, P01-18, P01-34 ), 646.7, Zone 01, B2 | Zone 1, B2 | Opera House | 1 | B2 | Permanent Works | 275 | 2408472 | 2026-04-13 | Aces | Unibeton Ready Mix | C50/10 (60% OPC+40%GGBFS) 220 ± 40mm | Wall, Column and Retaining Wall | 8 |  |  | Permanent | [7 empty] | 26 | 240 | [16 empty] | 2026-04-20 | [20 empty] | 2026-05-11
6195 | BV-BSW-105-0000-ECM-CAP-CE-000 | BV-BSW-105-0000-ECM-WIR-CE-001949 | Retaining wall,650.7, Zone 08 L0 | Zone 08, B1 | Opera House | 1 | B2 | Permanent Works | 433 | 2406208 | 2026-04-14 | Aces | Unibeton Ready Mix | C50/10 (60% OPC+40%GGBFS) 220 ± 40mm | Wall, Column and Retaining Wall | 10 |  |  | Permanent | [6 empty] | RH.MCR26004994 | 25.5 | 250 | [16 empty] | 2026-04-21 | WIR-CE-001949 | RH.MCR26004994@7 | 47.4 | 49 | 47.4 |  |  |  | 47.93333 | [11 empty] | 2026-05-12 | WIR-CE-001949 | RH.MCR26004994@28 | 59 | 59.9 | 58 |  |  |  | 58.96667
6196 | BV-BSW-105-0000-ECM-CAP-CE-000 | BV-BSW-105-0000-ECM-WIR-CE-001949 | Retaining wall,650.7, Zone 08 L0 | Zone 08, B1 | Opera House | 1 | B2 | Permanent Works | 403 | 2406209 | 2026-04-14 | Aces | Unibeton Ready Mix | C50/10 (60% OPC+40%GGBFS) 220 ± 40mm | Wall, Column and Retaining Wall | 9 |  | 6 | Permanent | [7 empty] | 25 | 250 | [16 empty] | 2026-04-21 | [20 empty] | 2026-05-12
6197 | BV-BSW-105-0000-ECM-CAP-CE-000 | BV-BSW-105-0000-ECM-WIR-CE-001949 | Retaining wall,650.7, Zone 08 L0 | Zone 08, B1 | Opera House | 1 | B2 | Permanent Works | 433 | 2406213 | 2026-04-14 | Aces | Unibeton Ready Mix | C50/10 (60% OPC+40%GGBFS) 220 ± 40mm | Wall, Column and Retaining Wall | 10 |  |  | Permanent | [7 empty] | 25.5 | 245 | [16 empty] | 2026-04-21 | [20 empty] | 2026-05-12
6198 | BV-BSW-105-0000-ECM-CAP-CE-000 | BV-BSW-105-0000-ECM-WIR-CE-001949 | Retaining wall,650.7, Zone 08 L0 | Zone 08, B1 | Opera House | 1 | B2 | Permanent Works | 407 | 2406214 | 2026-04-14 | Aces | Unibeton Ready Mix | C50/10 (60% OPC+40%GGBFS) 220 ± 40mm | Wall, Column and Retaining Wall | 10 |  |  | Permanent | [7 empty] | 24.5 | 260 | [16 empty] | 2026-04-21 | [20 empty] | 2026-05-12
6199 | BV-BSW-105-0000-ECM-CAP-CE-000 | BV-BSW-105-0000-ECM-WIR-CE-001949 | Retaining wall,650.7, Zone 08 L0 | Zone 08, B1 | Opera House | 1 | B2 | Permanent Works | 403 | 2408494 | 2026-04-14 | Aces | Unibeton Ready Mix | C50/10 (60% OPC+40%GGBFS) 220 ± 40mm | Wall, Column and Retaining Wall | 5 |  |  | Permanent | [7 empty] | 27 | 250 | [16 empty] | 2026-04-21 | [20 empty] | 2026-05-12
6200 | BV-BSW-105-0000-ECM-CAP-CE-000 | BV-BSW-105-0000-ECM-WIR-CE-002007 | Inner Walls P01-62, P01-63, P01-64, P01-04, P01-05) Remaining area, 646.7, Zone 01, B2 | Zone 1, B2 | Opera House | 1 | B2 | Permanent Works | 414 | 2406274 | 2026-04-15 | Aces | Unibeton Ready Mix | C50/10 (60% OPC+40%GGBFS) 220 ± 40mm | Wall, Column and Retaining Wall | 9 |  | 6 | Permanent | [6 empty] | RH.MCR26005087 | 26.5 | 245 | [16 empty] | 2026-04-22 | WIR-002007 | RH.MCR26005087@7.1.Rev.1 | 46.9 | 45.9 | 47.5 |  |  |  | 46.76667 | [11 empty] | 2026-05-13 | WIR-002007 | RH.MCR26005087@28.1.Rev.1 | 58.1 | 57 | 55.9 |  |  |  | 57
6201 | BV-BSW-105-0000-ECM-CAP-CE-000 | BV-BSW-105-0000-ECM-WIR-CE-002007 | Concrete works Inner Walls P01-62, P01-63, P01-64, P01-04, P01-05) Remaining area, Height Level 646.7, at area Zone 01, B2 | Zone 1, B2 | Opera House | 1 | B2 | Permanent Works | 553 | 2404605 | 2026-04-15 | Aces | Unibeton Ready Mix | C50/10 (60% OPC+40%GGBFS) 220 ± 40mm | Wall, Column and Retaining Wall | 12 |  |  | Permanent | [7 empty] | 26.5 | 240 | [16 empty] | 2026-04-22 | [20 empty] | 2026-05-13
6202 | BV-BSW-105-0000-ECM-CAP-CE-000 | BV-BSW-105-0000-ECM-WIR-CE-002007 | Concrete works Inner Walls P01-62, P01-63, P01-64, P01-04, P01-05) Remaining area, Height Level 646.7, at area Zone 01, B2 | Zone 1, B2 | Opera House | 1 | B2 | Permanent Works | 551 | 2404611 | 2026-04-15 | Aces | Unibeton Ready Mix | C50/10 (60% OPC+40%GGBFS) 220 ± 40mm | Wall, Column and Retaining Wall | 12 |  |  | Permanent | [7 empty] | 25 | 240 | [16 empty] | 2026-04-22 | [20 empty] | 2026-05-13
6203 | BV-BSW-105-0000-ECM-CAP-CE-000 | BV-BSW-105-0000-ECM-WIR-CE-002007 | Concrete works Inner Walls P01-62, P01-63, P01-64, P01-04, P01-05) Remaining area, Height Level 646.7, at area Zone 01, B2 | Zone 1, B2 | Opera House | 1 | B2 | Permanent Works | 302 | 2404617 | 2026-04-16 | Aces | Unibeton Ready Mix | C50/10 (60% OPC+40%GGBFS) 220 ± 40mm | Wall, Column and Retaining Wall | 8 |  |  | Permanent | [7 empty] | 25.5 | 230 | [16 empty] | 2026-04-23 | [20 empty] | 2026-05-14
6204 | BV-BSW-105-0000-ECM-CAP-CE-000 | BV-BSW-105-0000-ECM-WIR-CE-002007 | Concrete works Inner Walls P01-62, P01-63, P01-64, P01-04, P01-05) Remaining area, Height Level 646.7, at area Zone 01, B2 | Zone 1, B2 | Opera House | 1 | B2 | Permanent Works | 558 | 2404624 | 2026-04-16 | Aces | Unibeton Ready Mix | C50/10 (60% OPC+40%GGBFS) 220 ± 40mm | Wall, Column and Retaining Wall | 12 |  |  | Permanent | [7 empty] | 26.5 | 235 | [16 empty] | 2026-04-23 | [20 empty] | 2026-05-14
6205 | BV-BSW-105-0000-ECM-CAP-CE-000 | BV-BSW-105-0000-ECM-WIR-CE-002007 | Concrete works Inner Walls P01-62, P01-63, P01-64, P01-04, P01-05) Remaining area, Height Level 646.7, at area Zone 01, B2 | Zone 1, B2 | Opera House | 1 | B2 | Permanent Works | 295 | 2404627 | 2026-04-16 | Aces | Unibeton Ready Mix | C50/10 (60% OPC+40%GGBFS) 220 ± 40mm | Wall, Column and Retaining Wall | 7 |  |  | Permanent | [7 empty] | 26.5 | 250 | [16 empty] | 2026-04-23 | [20 empty] | 2026-05-14
6206 | BV-BSW-105-0000-ECM-CAP-CE-000 | BV-BSW-105-0000-ECM-WIR-CE-002007 | Inner Walls P01-62, P01-63, P01-64, P01-04, P01-05) Remaining area, Height Level 646.7, at area Zone 01, B2 | Zone 1, B2 | Opera House | 1 | B2 | Permanent Works | 437 | 2404629 | 2026-04-16 | Aces | Unibeton Ready Mix | C50/10 (60% OPC+40%GGBFS) 220 ± 40mm | Wall, Column and Retaining Wall | 7 |  |  | Permanent | [7 empty] | 25 | 250 | [16 empty] | 2026-04-23 | [20 empty] | 2026-05-14
6207 | BV-BSW-105-0000-ECM-CAP-CE-000439/482 | BV-BSW-105-0000-ECM-WIR-CE-002054, 2015, 1990, 2010, 2063 | Inner wall (P01-19, P01-20, P01-35, P01-24, P01-25) Zone 01, B2, Inner walls (P04-06, P04-08) Partially, (P04-34) Zone 04 B1 Column (CDC10), 650.7, Zone 01, B1 01 No of Column (CC001), 650.7 Zone 04, B1 Inner wall (P01-62) Remaining part, 646.7 Zone 01, B2 | Zone 1, B2 ; Zone 4, B1 | Opera House | 1 | B2 | Permanent Works | 273 | 2404612 | 2026-04-15 | Aces | Unibeton Ready Mix | C50/10 (60% OPC+40%GGBFS) 220 ± 40mm | Wall, Column and Retaining Wall | 2 |  |  | Permanent | [6 empty] | RH.MCR26005088 | 27 | 245 | [16 empty] | 2026-04-22 | WIR-CE-002054, 2015, 1990, 2010, 2063 | RH.MCR26003287@7 | 47.7 | 46.4 | 47.5 |  |  |  | 47.2 | [11 empty] | 2026-05-13 | WIR-CE-002054, 2015, 1990, 2010, 2063 | RH.MCR26003287@28 | 55.8 | 57.6 | 56.5 |  |  |  | 56.63333
6208 | BV-BSW-105-0000-ECM-CAP-CE-000439/482 | BV-BSW-105-0000-ECM-WIR-CE-002054, 2015, 1990, 2010, 2063 | Inner wall (P01-19, P01-20, P01-35, P01-24, P01-25) Zone 01, B2, Inner walls (P04-06, P04-08) Partially, (P04-34) Zone 04 B1 Column (CDC10), 650.7, Zone 01, B1 01 No of Column (CC001), 650.7 Zone 04, B1 Inner wall (P01-62) Remaining part, 646.7 Zone 01, B2 | Zone 1, B2 ; Zone 4, B1 | Opera House | 1 | B2 | Permanent Works | 274 | 2406278 | 2026-04-15 | Aces | Unibeton Ready Mix | C50/10 (60% OPC+40%GGBFS) 220 ± 40mm | Wall, Column and Retaining Wall | 8 |  | 6 | Permanent | [7 empty] | 26 | 240 | [16 empty] | 2026-04-22 | [20 empty] | 2026-05-13
6209 | BV-BSW-105-0000-ECM-CAP-CE-000439/482 | BV-BSW-105-0000-ECM-WIR-CE-002054, 2015, 1990, 2010, 2063 | Inner wall (P01-19, P01-20, P01-35, P01-24, P01-25) Zone 01, B2, Inner walls (P04-06, P04-08) Partially, (P04-34) Zone 04 B1 Column (CDC10), 650.7, Zone 01, B1 01 No of Column (CC001), 650.7 Zone 04, B1 Inner wall (P01-62) Remaining part, 646.7 Zone 01, B2 | Zone 1, B2 ; Zone 4, B1 | Opera House | 1 | B2 | Permanent Works | 403 | 2406280 | 2026-04-15 | Aces | Unibeton Ready Mix | C50/10 (60% OPC+40%GGBFS) 220 ± 40mm | Wall, Column and Retaining Wall | 9 |  |  | Permanent | [7 empty] | 25.5 | 230 | [16 empty] | 2026-04-22 | [20 empty] | 2026-05-13
6210 | BV-BSW-105-0000-ECM-CAP-CE-000439/482 | BV-BSW-105-0000-ECM-WIR-CE-002054, 2015, 1990, 2010, 2063 | Inner wall (P01-19, P01-20, P01-35, P01-24, P01-25) Zone 01, B2, Inner walls (P04-06, P04-08) Partially, (P04-34) Zone 04 B1 Column (CDC10), 650.7, Zone 01, B1 01 No of Column (CC001), 650.7 Zone 04, B1 Inner wall (P01-62) Remaining part, 646.7 Zone 01, B2 | Zone 1, B2 ; Zone 4, B1 ; Zone 1, B1 | Opera House | 1 | B2 | Permanent Works | 437 | 2406281 | 2026-04-16 | Aces | Unibeton Ready Mix | C50/10 (60% OPC+40%GGBFS) 220 ± 40mm | Wall, Column and Retaining Wall | 9 |  |  | Permanent | [7 empty] | 26 | 250 | [16 empty] | 2026-04-23 | [20 empty] | 2026-05-14
6211 | BV-BSW-105-0000-ECM-CAP-CE-000439/482 | BV-BSW-105-0000-ECM-WIR-CE-002054, 2015, 1990, 2010, 2063 | Inner wall (P01-19, P01-20, P01-35, P01-24, P01-25) Zone 01, B2, Inner walls (P04-06, P04-08) Partially, (P04-34) Zone 04 B1 Column (CDC10), 650.7, Zone 01, B1 01 No of Column (CC001), 650.7 Zone 04, B1 Inner wall (P01-62) Remaining part, 646.7 Zone 01, B2 | Zone 1, B2 ; Zone 4, B1 ; Zone 1, B1 | Opera House | 1 | B2 | Permanent Works | 273 | 2404622 | 2026-04-16 | Aces | Unibeton Ready Mix | C50/10 (60% OPC+40%GGBFS) 220 ± 40mm | Wall, Column and Retaining Wall | 8 |  |  | Permanent | [7 empty] | 25.5 | 250 | [16 empty] | 2026-04-23 | [20 empty] | 2026-05-14
6212 | BV-BSW-105-0000-ECM-CAP-CE-000439/482 | BV-BSW-105-0000-ECM-WIR-CE-002054, 2015, 1990, 2010, 2063 | Inner wall (P01-19, P01-20, P01-35, P01-24, P01-25) Zone 01, B2, Inner walls (P04-06, P04-08) Partially, (P04-34) Zone 04 B1 Column (CDC10), 650.7, Zone 01, B1 01 No of Column (CC001), 650.7 Zone 04, B1 Inner wall (P01-62) Remaining part, 646.7 Zone 01, B2 | Zone 1, B2 ; Zone 4, B1 ; Zone 1, B1 | Opera House | 1 | B2 | Permanent Works | 403 | 2404625 | 2026-04-16 | Aces | Unibeton Ready Mix | C50/10 (60% OPC+40%GGBFS) 220 ± 40mm | Wall, Column and Retaining Wall | 9 |  |  | Permanent | [7 empty] | 25 | 255 | [16 empty] | 2026-04-23 | [20 empty] | 2026-05-14
6213 | BV-BSW-105-0000-ECM-CAP-CE-000439/482 | BV-BSW-105-0000-ECM-WIR-CE-002054, 2015, 1990, 2010, 2063 | Inner wall (P01-19, P01-20, P01-35, P01-24, P01-25) Zone 01, B2, Inner walls (P04-06, P04-08) Partially, (P04-34) Zone 04 B1 Column (CDC10), 650.7, Zone 01, B1 01 No of Column (CC001), 650.7 Zone 04, B1 Inner wall (P01-62) Remaining part, 646.7 Zone 01, B2 | Zone 1, B2 ; Zone 4, B1 ; Zone 1, B1 | Opera House | 1 | B1 | Permanent Works | 407 | 2404628 | 2026-04-16 | Aces | Unibeton Ready Mix | C50/10 (60% OPC+40%GGBFS) 220 ± 40mm | Wall, Column and Retaining Wall | 9 |  |  | Permanent | [7 empty] | 25 | 240 | [16 empty] | 2026-04-23 | [20 empty] | 2026-05-14
6214 | BV-BSW-105-0000-ECM-CAP-CE-000439/482 | BV-BSW-105-0000-ECM-WIR-CE-002054, 2015, 1990, 2010, 2063 | Inner wall (P01-19, P01-20, P01-35, P01-24, P01-25) Zone 01, B2, Inner walls (P04-06, P04-08) Partially, (P04-34) Zone 04 B1 Column (CDC10), 650.7, Zone 01, B1 01 No of Column (CC001), 650.7 Zone 04, B1 Inner wall (P01-62) Remaining part, 646.7 Zone 01, B2 | Zone 1, B2 ; Zone 4, B1 ; Zone 1, B1 | Opera House | 4 | B1 | Permanent Works | 303 | 2404630 | 2026-04-16 | Aces | Unibeton Ready Mix | C50/10 (60% OPC+40%GGBFS) 220 ± 40mm | Wall, Column and Retaining Wall | 8 |  |  | Permanent | [7 empty] | 25 | 260 | [16 empty] | 2026-04-23 | [20 empty] | 2026-05-14
6215 | BV-BSW-105-0000-ECM-CAP-CE-000453/450/419/451 | BV-BSW-105-0000-ECM-WIR-CE-002051, 1984, 1958, 1978 | Inner wall (P05-16), 649.6 B1, Zone 05, Inner walls (P05-20) 650.7 Zone 05, B1, Inner wall (P05-11), 650.7, Zone 05, B1 Column (EC32), 650.7, Zone 05, B1 to GF 02 Columns (EC39, EC45), 650.7, Zone 05, B1 | Zone 5, B2 ; Zone 5, B1 | Opera House | 5 | B1 | Permanent Works | 433 | 2406337 | 2026-04-16 | Aces | Unibeton Ready Mix | C50/10 (60% OPC+40%GGBFS) 220 ± 40mm | Wall, Column and Retaining Wall | 9 |  | 6 | Permanent | [6 empty] | RH.MCR26005090 | 25 | 250 | [16 empty] | 2026-04-23 | WIR-CE-002051,001984,001987,001958 | RH.MCR26005090@7.1.Rev.1 | 46.5 | 48.2 | 47.6 |  |  |  | 47.43333 | [11 empty] | 2026-05-14 | WIR-CE-002051,001984,001987,001958 | RH.MCR26005090@28 | 59.3 | 57.7 | 58.6 |  |  |  | 58.53333
6216 | BV-BSW-105-0000-ECM-CAP-CE-000453/450/419/451 | BV-BSW-105-0000-ECM-WIR-CE-002051, 1984, 1958, 1978 | Inner wall (P05-16), 649.6 B1, Zone 05, Inner walls (P05-20) 650.7 Zone 05, B1, Inner wall (P05-11), 650.7, Zone 05, B1 Column (EC32), 650.7, Zone 05, B1 to GF 02 Columns (EC39, EC45), 650.7, Zone 05, B1 | Zone 5, B2 ; Zone 5, B1 | Opera House | 5 | B1 | Permanent Works | 415 | 2406338 | 2026-04-16 | Aces | Unibeton Ready Mix | C50/10 (60% OPC+40%GGBFS) 220 ± 40mm | Wall, Column and Retaining Wall | 10 |  |  | Permanent | [7 empty] | 26 | 250 | [16 empty] | 2026-04-23 | [20 empty] | 2026-05-14
6217 | BV-BSW-105-0000-ECM-CAP-CE-000453/450/419/451 | BV-BSW-105-0000-ECM-WIR-CE-002051, 1984, 1958, 1978 | Inner wall (P05-16), 649.6 B1, Zone 05, Inner walls (P05-20) 650.7 Zone 05, B1, Inner wall (P05-11), 650.7, Zone 05, B1 Column (EC32), 650.7, Zone 05, B1 to GF 02 Columns (EC39, EC45), 650.7, Zone 05, B1 | Zone 5, B2 ; Zone 5, B1 | Opera House | 5 | B2 | Permanent Works | 558 | 2406339 | 2026-04-16 | Aces | Unibeton Ready Mix | C50/10 (60% OPC+40%GGBFS) 220 ± 40mm | Wall, Column and Retaining Wall | 12 |  |  | Permanent | [7 empty] | 25 | 260 | [16 empty] | 2026-04-23 | [20 empty] | 2026-05-14
6218 | BV-BSW-105-0000-ECM-CAP-CE-000453/450/419/451 | BV-BSW-105-0000-ECM-WIR-CE-002051, 1984, 1958, 1978 | Inner wall (P05-16), 649.6 B1, Zone 05, Inner walls (P05-20) 650.7 Zone 05, B1, Inner wall (P05-11), 650.7, Zone 05, B1 Column (EC32), 650.7, Zone 05, B1 to GF 02 Columns (EC39, EC45), 650.7, Zone 05, B1 | Zone 5, B2 ; Zone 5, B1 | Opera House | 5 | B2 | Permanent Works | 433 | 2406342 | 2026-04-16 | Aces | Unibeton Ready Mix | C50/10 (60% OPC+40%GGBFS) 220 ± 40mm | Wall, Column and Retaining Wall | 6 |  |  | Permanent | [7 empty] | 27 | 210 | [16 empty] | 2026-04-23 | [20 empty] | 2026-05-14
6219 | BV-BSW-105-0000-ECM-CAP-CE-000453/450/419/451 | BV-BSW-105-0000-ECM-WIR-CE-002051, 1984, 1958, 1978 | Inner wall (P05-16), 649.6 B1, Zone 05, Inner walls (P05-20) 650.7 Zone 05, B1, Inner wall (P05-11), 650.7, Zone 05, B1 Column (EC32), 650.7, Zone 05, B1 to GF 02 Columns (EC39, EC45), 650.7, Zone 05, B1 | Zone 5, B2 ; Zone 5, B1 | Opera House | 5 | B2 | Permanent Works | 437 | 2406346 | 2026-04-16 | Aces | Unibeton Ready Mix | C50/10 (60% OPC+40%GGBFS) 220 ± 40mm | Wall, Column and Retaining Wall | 10 |  |  | Permanent | [7 empty] | 26 | 240 | [16 empty] | 2026-04-23 | [20 empty] | 2026-05-14
6220 | BV-BSW-105-0000-ECM-CAP-CE-000431 | BV-BSW-105-0000-ECM-WIR-CE-001994 | Inner wall (P3-04) 655.54, Zone 03, GF | Zone 5, B2 ; Zone 03, GF | Opera House | 3 | L0 | Permanent Works | 415 | 2404619 | 2026-04-16 | Aces | Unibeton Ready Mix | C50/10 (60% OPC+40%GGBFS) 220 ± 40mm | Wall, Column and Retaining Wall | 10 |  | 6 | Permanent | [6 empty] | RH.MCR26005089 | 25 | 245 | [16 empty] | 2026-04-23 | WIR-EC-001994 | RH.MCR26005089@7.1.Rev.1 | 47.9 | 46.5 | 48.2 |  |  |  | 47.53333 | [11 empty] | 2026-05-14 | WIR-EC-001994 | RH.MCR26005089@28 | 58.7 | 57.6 | 58.6 |  |  |  | 58.3
6221 | BV-BSW-105-0000-ECM-CAP-CE-000431 | BV-BSW-105-0000-ECM-WIR-CE-001994 | Inner wall (P3-04) 655.54, Zone 03, GF | Zone 5, B2 ; Zone 03, GF | Opera House | 3 | L0 | Permanent Works | 551 | 2404623 | 2026-04-16 | Aces | Unibeton Ready Mix | C50/10 (60% OPC+40%GGBFS) 220 ± 40mm | Wall, Column and Retaining Wall | 12 |  |  | Permanent | [7 empty] | 25 | 260 | [16 empty] | 2026-04-23 | [20 empty] | 2026-05-14
6222 | BV-BSW-105-0000-ECM-CAP-CE-000431 | BV-BSW-105-0000-ECM-WIR-CE-001994 | Inner wall (P3-04) 655.54, Zone 03, GF | Zone 5, B2 ; Zone 03, GF | Opera House | 3 | L0 | Permanent Works | 287 | 2406287 | 2026-04-16 | Aces | Unibeton Ready Mix | C50/10 (60% OPC+40%GGBFS) 220 ± 40mm | Wall, Column and Retaining Wall | 8 |  |  | Permanent | [7 empty] | 25.5 | 260 | [16 empty] | 2026-04-23 | [20 empty] | 2026-05-14
6223 | BV-BSW-105-0000-ECM-CAP-CE-000431 | BV-BSW-105-0000-ECM-WIR-CE-001994 | Inner wall (P3-04) 655.54, Zone 03, GF | Zone 5, B2 ; Zone 03, GF | Opera House | 3 | L0 | Permanent Works | 553 | 2404631 | 2026-04-16 | Aces | Unibeton Ready Mix | C50/10 (60% OPC+40%GGBFS) 220 ± 40mm | Wall, Column and Retaining Wall | 12 |  |  | Permanent | [7 empty] | 24 | 250 | [16 empty] | 2026-04-23 | [20 empty] | 2026-05-14
6224 | BV-BSW-105-0000-ECM-CAP-CE-000431 | BV-BSW-105-0000-ECM-WIR-CE-001994 | Inner wall (P3-04) 655.54, Zone 03, GF | Zone 5, B2 ; Zone 03, GF | Opera House | 3 | L0 | Permanent Works | 432 | 2406292 | 2026-04-16 | Aces | Unibeton Ready Mix | C50/10 (60% OPC+40%GGBFS) 220 ± 40mm | Wall, Column and Retaining Wall | 10 |  |  | Permanent | [7 empty] | 24.5 | 250 | [16 empty] | 2026-04-23 | [20 empty] | 2026-05-14
6225 | BV-BSW-105-0000-ECM-CAP-CE-000373/338 | BV-BSW-105-0000-ECM-WIR-CE-002029, 1904 | Retaining wall, 650.7 at area Zone 04 & 10 B1 Internal walls (P04-21), 650.7, area Zone 04, B1, | Zone 04 & 10, B1 | Opera House | 8 | B1 | Permanent Works | 432 | 2406352 | 2026-04-17 | Aces | Unibeton Ready Mix | C50/10 (60% OPC+40%GGBFS) 220 ± 40mm | Wall, Column and Retaining Wall | 9 |  | 6 | Permanent | [6 empty] | RH.MCR26005092 | 26 | 250 | [16 empty] | 2026-04-24 | WIR-EC-002029-1904 | RH.MCR26005092@7.1.Rev.1 | 49.4 | 47.4 | 47.9 |  |  |  | 48.23333 | [11 empty] | 2026-05-15 | WIR-EC-002029-1904 | RH.MCR26005092@28 | 59.1 | 59.5 | 58.3 |  |  |  | 58.96667
6226 | BV-BSW-105-0000-ECM-CAP-CE-000373/338 | BV-BSW-105-0000-ECM-WIR-CE-002029, 1904 | Retaining wall, 650.7 at area Zone 04 & 10 B1 Internal walls (P04-21), 650.7, area Zone 04, B1, | Zone 04 & 10, B1 | Opera House | 4 | B1 | Permanent Works | 415 | 2404699 | 2026-04-17 | Aces | Unibeton Ready Mix | C50/10 (60% OPC+40%GGBFS) 220 ± 40mm | Wall, Column and Retaining Wall | 10 |  |  | Permanent | [7 empty] | 27 | 260 | [16 empty] | 2026-04-24 | [20 empty] | 2026-05-15
6227 | BV-BSW-105-0000-ECM-CAP-CE-000373/338 | BV-BSW-105-0000-ECM-WIR-CE-002029, 1904 | Retaining wall, 650.7 at area Zone 04 & 10 B1 Internal walls (P04-21), 650.7, area Zone 04, B1, | Zone 04 & 10, B1 | Opera House | 4 | B1 | Permanent Works | 557 | 2406357 | 2026-04-17 | Aces | Unibeton Ready Mix | C50/10 (60% OPC+40%GGBFS) 220 ± 40mm | Wall, Column and Retaining Wall | 11 |  |  | Permanent | [7 empty] | 26.5 | 240 | [16 empty] | 2026-04-24 | [20 empty] | 2026-05-15
6228 | BV-BSW-105-0000-ECM-CAP-CE-000434 | BV-BSW-105-0000-ECM-WIR-CE-002023, 2000 | Inner Wall (P05-03, P05-04, P05-05, P05-06, P05-08, P05-23, P05-24, P05-25, P05-63), 646.7 Zone 05 B2 Inner wall (P8-32),646.7 , area Zone 08, B2 | Zone 5, B2 ; Zone 8, B2 | Opera House | 5 | B2 | Permanent Works | 414 | 2406351 | 2026-04-16 | Aces | Unibeton Ready Mix | C50/10 (60% OPC+40%GGBFS) 220 ± 40mm | Wall, Column and Retaining Wall | 9 |  | 6 | Permanent | [6 empty] | RH.MCR26005091 | 26 | 255 | [16 empty] | 2026-04-23 | WIR-EC-002023-2000 | RH.MCR26005091@7.1.Rev.1 | 47.1 | 48.4 | 47.6 |  |  |  | 47.7 | [11 empty] | 2026-05-14 | WIR-EC-002023-2000 | RH.MCR26005091@28 | 58.7 | 57.8 | 58.5 |  |  |  | 58.33333
6229 | BV-BSW-105-0000-ECM-CAP-CE-000434 | BV-BSW-105-0000-ECM-WIR-CE-002023, 2000 | Inner Wall (P05-03, P05-04, P05-05, P05-06, P05-08, P05-23, P05-24, P05-25, P05-63), 646.7 Zone 05 B2 Inner wall (P8-32),646.7 , area Zone 08, B2 | Zone 5, B2 ; Zone 8, B2 | Opera House | 5 | B2 | Permanent Works | 558 | 2404697 | 2026-04-16 | Aces | Unibeton Ready Mix | C50/10 (60% OPC+40%GGBFS) 220 ± 40mm | Wall, Column and Retaining Wall | 12 |  |  | Permanent | [7 empty] | 26 | 255 | [16 empty] | 2026-04-23 | [20 empty] | 2026-05-14
6230 | BV-BSW-105-0000-ECM-CAP-CE-000434 | BV-BSW-105-0000-ECM-WIR-CE-002023, 2000 | Inner Wall (P05-03, P05-04, P05-05, P05-06, P05-08, P05-23, P05-24, P05-25, P05-63), 646.7 Zone 05 B2 Inner wall (P8-32),646.7 , area Zone 08, B2 | Zone 5, B2 ; Zone 8, B2 | Opera House | 5 | B2 | Permanent Works | 295 | 2406355 | 2026-04-17 | Aces | Unibeton Ready Mix | C50/10 (60% OPC+40%GGBFS) 220 ± 40mm | Wall, Column and Retaining Wall | 8 |  |  | Permanent | [7 empty] | 26 | 230 | [16 empty] | 2026-04-24 | [20 empty] | 2026-05-15
6231 | BV-BSW-105-0000-ECM-CAP-CE-000434 | BV-BSW-105-0000-ECM-WIR-CE-002023, 2000 | Inner Wall (P05-03, P05-04, P05-05, P05-06, P05-08, P05-23, P05-24, P05-25, P05-63), 646.7 Zone 05 B2 Inner wall (P8-32),646.7 , area Zone 08, B2 | Zone 5, B2 ; Zone 8, B2 | Opera House | 5 | B2 | Permanent Works | 437 | 2406356 | 2026-04-17 | Aces | Unibeton Ready Mix | C50/10 (60% OPC+40%GGBFS) 220 ± 40mm | Wall, Column and Retaining Wall | 9 |  |  | Permanent | [7 empty] | 26.5 | 250 | [16 empty] | 2026-04-24 | [20 empty] | 2026-05-15
6232 | BV-BSW-105-0000-ECM-CAP-CE-000434 | BV-BSW-105-0000-ECM-WIR-CE-002023, 2000 | Inner Wall (P05-03, P05-04, P05-05, P05-06, P05-08, P05-23, P05-24, P05-25, P05-63), 646.7 Zone 05 B2 Inner wall (P8-32),646.7 , area Zone 08, B2 | Zone 5, B2 ; Zone 8, B2 | Opera House | 5 | B2 | Permanent Works | 403 | 2406359 | 2026-04-17 | Aces | Unibeton Ready Mix | C50/10 (60% OPC+40%GGBFS) 220 ± 40mm | Wall, Column and Retaining Wall | 9 |  |  | Permanent | [7 empty] | 25 | 260 | [16 empty] | 2026-04-24 | [20 empty] | 2026-05-15
6233 | BV-BSW-105-0000-ECM-CAP-CE-000434 | BV-BSW-105-0000-ECM-WIR-CE-002023, 2000 | Inner Wall (P05-03, P05-04, P05-05, P05-06, P05-08, P05-23, P05-24, P05-25, P05-63), 646.7 Zone 05 B2 Inner wall (P8-32),646.7 , area Zone 08, B2 | Zone 5, B2 ; Zone 8, B2 | Opera House | 5 | B2 | Permanent Works | 558 | 2406361 | 2026-04-17 | Aces | Unibeton Ready Mix | C50/10 (60% OPC+40%GGBFS) 220 ± 40mm | Wall, Column and Retaining Wall | 12 |  |  | Permanent | [7 empty] | 25 | 250 | [16 empty] | 2026-04-24 | [20 empty] | 2026-05-15
6234 | BV-BSW-105-0000-ECM-CAP-CE-000434 | BV-BSW-105-0000-ECM-WIR-CE-002023, 2000 | Inner Wall (P05-03, P05-04, P05-05, P05-06, P05-08, P05-23, P05-24, P05-25, P05-63), 646.7 Zone 05 B2 Inner wall (P8-32),646.7 , area Zone 08, B2 | Zone 5, B2 ; Zone 8, B2 | Opera House | 5 | B2 | Permanent Works | 295 | 2404712 | 2026-04-17 | Aces | Unibeton Ready Mix | C50/10 (60% OPC+40%GGBFS) 220 ± 40mm | Wall, Column and Retaining Wall | 8 |  |  | Permanent | [7 empty] | 25 | 245 | [16 empty] | 2026-04-24 | [20 empty] | 2026-05-15
6235 | BV-BSW-105-0000-ECM-CAP-CE-000434 | BV-BSW-105-0000-ECM-WIR-CE-002023, 2000 | Inner Wall (P05-03, P05-04, P05-05, P05-06, P05-08, P05-23, P05-24, P05-25, P05-63), 646.7 Zone 05 B2 Inner wall (P8-32),646.7 , area Zone 08, B2 | Zone 5, B2 ; Zone 8, B2 | Opera House | 8 | B2 | Permanent Works | 287 | 2404714 | 2026-04-17 | Aces | Unibeton Ready Mix | C50/10 (60% OPC+40%GGBFS) 220 ± 40mm | Wall, Column and Retaining Wall | 8 |  |  | Permanent | [7 empty] | 25.5 | 260 | [16 empty] | 2026-04-24 | [20 empty] | 2026-05-15
6236 | BV-BSW-105-0000-ECM-CAP-CE-000412/435 | BV-BSW-105-0000-ECM-WIR-CE-002044, 2047 | Retaining wall 600-T2, 649.4 Zone 08 B1 Inner wall (P8-18), 649.4 at area Zone 08 B1 | Zone 8, B1 | Opera House | 8 | B1 | Permanent Works | 274 | 2404700 | 2026-04-17 | Aces | Unibeton Ready Mix | C50/10 (60% OPC+40%GGBFS) 220 ± 40mm | Wall, Column and Retaining Wall | 8 |  | 6 | Permanent | [6 empty] | RH.MCR26005093 | 25 | 240 | [16 empty] | 2026-04-24 | [20 empty] | 2026-05-15
6237 | BV-BSW-105-0000-ECM-CAP-CE-000412/435 | BV-BSW-105-0000-ECM-WIR-CE-002044, 2047 | Retaining wall 600-T2, 649.4 Zone 08 B1 Inner wall (P8-18), 649.4 at area Zone 08 B1 | Zone 8, B1 | Opera House | 8 | B1 | Permanent Works | 415 | 2407411 | 2026-04-17 | Aces | Unibeton Ready Mix | C50/10 (60% OPC+40%GGBFS) 220 ± 40mm | Wall, Column and Retaining Wall | 10 |  |  | Permanent | [7 empty] | 25 | 230 | [16 empty] | 2026-04-24 | [20 empty] | 2026-05-15
6238 | BV-BSW-105-0000-ECM-CAP-CE-000412/435 | BV-BSW-105-0000-ECM-WIR-CE-002044, 2047 | Retaining wall 600-T2, 649.4 Zone 08 B1 Inner wall (P8-18), 649.4 at area Zone 08 B1 | Zone 8, B1 | Opera House | 8 | B1 | Permanent Works | 403 | 2406364 | 2026-04-17 | Aces | Unibeton Ready Mix | C50/10 (60% OPC+40%GGBFS) 220 ± 40mm | Wall, Column and Retaining Wall | 8 |  |  | Permanent | [7 empty] | 25 | 250 | [16 empty] | 2026-04-24 | [20 empty] | 2026-05-15
6239 | BV-BSW-105-0000-ECM-CAP-CE-000430/448/441 | BV-BSW-105-0000-ECM-WIR-CE-001997, 1975, 2021, 2035 | Inner wall (P3-03), 654.7 , area Zone 03, GF Inner wall (P3-02, P3-03) 654.7 , Zone 03, Columns (CFC03)650.7, Zone 07, B1 03 Nos of Column (CFC02, CFC06, CFC08), 650.7, Zone 07, B1, | Zone 3, L0 ; Zone 7, B1 | Opera House | 7 | B1 | Permanent Works | 302 | 2404746 | 2026-04-18 | Aces | Unibeton Ready Mix | C50/10 (60% OPC+40%GGBFS) 220 ± 40mm | Wall, Column and Retaining Wall | 8 |  | 6 | Permanent | [7 empty] | 25.5 | 240 | [16 empty] | 2026-04-25 | WIR-CE-001997, 1975, 2021, 2035 | RH.MCR26005284@7 | 47.8 | 46.5 | 46.9 |  |  |  | 47.06667 | [11 empty] | 2026-05-16 | WIR-CE-001997, 1975, 2021, 2035 | RH.MCR26005284@28 | 55.4 | 56.3 | 57.7 |  |  |  | 56.46667
6240 | BV-BSW-105-0000-ECM-CAP-CE-000430/448/441 | BV-BSW-105-0000-ECM-WIR-CE-001997, 1975, 2021, 2035 | Inner wall (P3-03), 654.7 , area Zone 03, GF Inner wall (P3-02, P3-03) 654.7 , Zone 03, Columns (CFC03)650.7, Zone 07, B1 03 Nos of Column (CFC02, CFC06, CFC08), 650.7, Zone 07, B1, | Zone 3, L0 ; Zone 7, B1 | Opera House | 3 | L0 | Permanent Works | 558 | 2404748 | 2026-04-18 | Aces | Unibeton Ready Mix | C50/10 (60% OPC+40%GGBFS) 220 ± 40mm | Wall, Column and Retaining Wall | 12 |  |  | Permanent | [7 empty] | 27.5 | 230 | [16 empty] | 2026-04-25 | [20 empty] | 2026-05-16
6241 | BV-BSW-105-0000-ECM-CAP-CE-000430/448/441 | BV-BSW-105-0000-ECM-WIR-CE-001997, 1975, 2021, 2035 | Inner wall (P3-03), 654.7 , area Zone 03, GF Inner wall (P3-02, P3-03) 654.7 , Zone 03, Columns (CFC03)650.7, Zone 07, B1 03 Nos of Column (CFC02, CFC06, CFC08), 650.7, Zone 07, B1, | Zone 3, L0 ; Zone 7, B1 | Opera House | 3 | L0 | Permanent Works | 551 | 2406396 | 2026-04-18 | Aces | Unibeton Ready Mix | C50/10 (60% OPC+40%GGBFS) 220 ± 40mm | Wall, Column and Retaining Wall | 12 |  |  | Permanent | [7 empty] | 27 | 250 | [16 empty] | 2026-04-25 | [20 empty] | 2026-05-16
6242 | BV-BSW-105-0000-ECM-CAP-CE-000430/448/441 | BV-BSW-105-0000-ECM-WIR-CE-001997, 1975, 2021, 2035 | Inner wall (P3-03), 654.7 , area Zone 03, GF Inner wall (P3-02, P3-03) 654.7 , Zone 03, Columns (CFC03)650.7, Zone 07, B1 03 Nos of Column (CFC02, CFC06, CFC08), 650.7, Zone 07, B1, | Zone 3, L0 ; Zone 7, B1 | Opera House | 3 | L0 | Permanent Works | 302 | 2406399 | 2026-04-18 | Aces | Unibeton Ready Mix | C50/10 (60% OPC+40%GGBFS) 220 ± 40mm | Wall, Column and Retaining Wall | 8 |  |  | Permanent | [7 empty] | 26 | 230 | [16 empty] | 2026-04-25 | [20 empty] | 2026-05-16
6243 | BV-BSW-105-0000-ECM-CAP-CE-000430/448/441 | BV-BSW-105-0000-ECM-WIR-CE-001997, 1975, 2021, 2035 | Inner wall (P3-03), 654.7 , area Zone 03, GF Inner wall (P3-02, P3-03) 654.7 , Zone 03, Columns (CFC03)650.7, Zone 07, B1 03 Nos of Column (CFC02, CFC06, CFC08), 650.7, Zone 07, B1, | Zone 3, L0 ; Zone 7, B1 | Opera House | 3 | L0 | Permanent Works | 558 | 2406401 | 2026-04-18 | Aces | Unibeton Ready Mix | C50/10 (60% OPC+40%GGBFS) 220 ± 40mm | Wall, Column and Retaining Wall | 12 |  |  | Permanent | [7 empty] | 26 | 230 | [16 empty] | 2026-04-25 | [20 empty] | 2026-05-16
6244 | BV-BSW-105-0000-ECM-CAP-CE-000430/448/441 | BV-BSW-105-0000-ECM-WIR-CE-001997, 1975, 2021, 2035 | Concrete works for the highlighted Inner wall (P3-03), Height Level 651.1- 654.7 , area Zone 03, GF Concrete works for the highlighted Inner wall (P3-02, P3-03), Height Level 651.1- 654.7 , area Zone 03, Concrete works for the highlighted Columns (CFC03, (647.1-650.7), area Zone 07, B1 Concrete works for the highlighted 03 Nos of Column (CFC02, CFC06, CFC08), Height level 647.1 - 650.7 area Zone 07, B1, | Zone 3, L0 ; Zone 7, B1 | Opera House | 3 | L0 | Permanent Works | 551 | 2406402 | 2026-04-19 | Aces | Unibeton Ready Mix | C50/10 (60% OPC+40%GGBFS) 220 ± 40mm | Wall, Column and Retaining Wall | 13 |  |  | Permanent | [7 empty] | 25.5 | 260 | [16 empty] | 2026-04-26 | [20 empty] | 2026-05-17
6245 | BV-BSW-105-0000-ECM-CAP-CE-000412/455/422 | BV-BSW-105-0000-ECM-WIR-CE-002086, 2047, 2026 | Retaining wall 600-T2 Second stage & Internal wall (P8-30), 649.4 Zone 08 B1 Inner walls (P8-18, P8-30), 649.4 Zone 08 B1 Inner wall (P01-10, P01-11, P01-63) Remaining parts, Height level 646.7 Zone 01 B2 | Zone 8, B1 ; Zone 1, B2 | Opera House | 8 | B1 | Permanent Works | 403 | 2406393 | 2026-04-18 | Aces | Unibeton Ready Mix | C50/10 (60% OPC+40%GGBFS) 220 ± 40mm | Wall, Column and Retaining Wall | 9 |  | 6 | Permanent | [6 empty] | RH.MCR26005282 | 27.5 | 235 | [16 empty] | 2026-04-25 | WIR-EC-002086-2047-2026 | RH.MCR26005282@7 | 56.4 | 57.6 | 55.4 |  |  |  | 56.46667 | [11 empty] | 2026-05-16 | WIR-EC-002086-2047-2026 | RH.MCR26005282@28 | 56.4 | 57.6 | 55.4 |  |  |  | 56.46667
6246 | BV-BSW-105-0000-ECM-CAP-CE-000412/455/422 | BV-BSW-105-0000-ECM-WIR-CE-002086, 2047, 2026 | Retaining wall 600-T2 Second stage & Internal wall (P8-30), 649.4 Zone 08 B1 Inner walls (P8-18, P8-30), 649.4 Zone 08 B1 Inner wall (P01-10, P01-11, P01-63) Remaining parts, Height level 646.7 Zone 01 B2 | Zone 8, B1 ; Zone 1, B2 | Opera House | 8 | B1 | Permanent Works | 274 | 2404753 | 2026-04-18 | Aces | Unibeton Ready Mix | C50/10 (60% OPC+40%GGBFS) 220 ± 40mm | Wall, Column and Retaining Wall | 8 |  |  | Permanent | [7 empty] | 27 | 220 | [16 empty] | 2026-04-25 | [20 empty] | 2026-05-16
6247 | BV-BSW-105-0000-ECM-CAP-CE-000412/455/422 | BV-BSW-105-0000-ECM-WIR-CE-002086, 2047, 2026 | Retaining wall 600-T2 Second stage & Internal wall (P8-30), 649.4 Zone 08 B1 Inner walls (P8-18, P8-30), 649.4 Zone 08 B1 Inner wall (P01-10, P01-11, P01-63) Remaining parts, Height level 646.7 Zone 01 B2 | Zone 8, B1 ; Zone 1, B2 | Opera House | 8 | B1 | Permanent Works | 558 | 2406404 | 2026-04-19 | Aces | Unibeton Ready Mix | C50/10 (60% OPC+40%GGBFS) 220 ± 40mm | Wall, Column and Retaining Wall | 12 |  |  | Permanent | [7 empty] | 26 | 260 | [16 empty] | 2026-04-26 | [20 empty] | 2026-05-17
6248 | BV-BSW-105-0000-ECM-CAP-CE-000412/455/422 | BV-BSW-105-0000-ECM-WIR-CE-002086, 2047, 2026 | Retaining wall 600-T2 Second stage & Internal wall (P8-30), 649.4 Zone 08 B1 Inner walls (P8-18, P8-30), 649.4 Zone 08 B1 Inner wall (P01-10, P01-11, P01-63) Remaining parts, Height level 646.7 Zone 01 B2 | Zone 8, B1 ; Zone 1, B2 | Opera House | 1 | B2 | Permanent Works | 287 | 2404769 | 2026-04-19 | Aces | Unibeton Ready Mix | C50/10 (60% OPC+40%GGBFS) 220 ± 40mm | Wall, Column and Retaining Wall | 8 |  |  | Permanent | [7 empty] | 26 | 250 | [16 empty] | 2026-04-26 | [20 empty] | 2026-05-17
6249 | BV-BSW-105-0000-ECM-CAP-CE-000412/455/422 | BV-BSW-105-0000-ECM-WIR-CE-002086, 2047, 2026 | Retaining wall 600-T2 Second stage & Internal wall (P8-30), 649.4 Zone 08 B1 Inner walls (P8-18, P8-30), 649.4 Zone 08 B1 Inner wall (P01-10, P01-11, P01-63) Remaining parts, Height level 646.7 Zone 01 B2 | Zone 8, B1 ; Zone 1, B2 | Opera House | 1 | B2 | Permanent Works | 273 | 2406411 | 2026-04-19 | Aces | Unibeton Ready Mix | C50/10 (60% OPC+40%GGBFS) 220 ± 40mm | Wall, Column and Retaining Wall | 4 |  |  | Permanent | [7 empty] | 25 | 240 | [16 empty] | 2026-04-26 | [20 empty] | 2026-05-17
6250 | BV-BSW-105-0000-ECM-CAP-CE-000377/413/486 | BV-BSW-105-0000-ECM-WIR-CE-002065, 1910, 1827, 2073 | Attic Slab (Remaining part) SSL 644.3, Zone 05, B2 Internal walls (P2-09) above the pour strip, 651.1, Zone 02, B1, 01 Column (EC36), 649.1, area Zone 05, B1 to GF Retaining wall, 649.35 Zone 05, B1, Inner walls (P05-12, P05-18) SF03, (P05-17, P05-13), 649.6, Zone 05, B1, | Zone 5, B2 ; Zone 2, B1 ; Zone 5, B1 | Opera House | 5 | B2 | Permanent Works | 553 | 2404751 | 2026-04-18 | Aces | Unibeton Ready Mix | C50/10 (60% OPC+40%GGBFS) 220 ± 40mm | Wall, Column and Retaining Wall | 12 |  | 6 | Permanent | [6 empty] | RH.MCR26005283 | 25.5 | 250 | [16 empty] | 2026-04-25 | WIR-EC-002065-1910-1827 | RH.MCR26005283@7 | 58.6 | 56.4 | 58 |  |  |  | 57.66667 | [11 empty] | 2026-05-16 | WIR-EC-002065-1910-1827 | RH.MCR26005283@28 | 58.6 | 56.4 | 58 |  |  |  | 57.66667
6251 | BV-BSW-105-0000-ECM-CAP-CE-000377/413/486 | BV-BSW-105-0000-ECM-WIR-CE-002065, 1910, 1827, 2073 | Attic Slab (Remaining part) SSL 644.3, Zone 05, B2 Internal walls (P2-09) above the pour strip, 651.1, Zone 02, B1, 01 Column (EC36), 649.1, area Zone 05, B1 to GF Retaining wall, 649.35 Zone 05, B1, Inner walls (P05-12, P05-18) SF03, (P05-17, P05-13), 649.6, Zone 05, B1, | Zone 5, B2 ; Zone 2, B1 ; Zone 5, B1 | Opera House | 5 | B1 | Permanent Works | 403 | 2404764 | 2026-04-19 | Aces | Unibeton Ready Mix | C50/10 (60% OPC+40%GGBFS) 220 ± 40mm | Wall, Column and Retaining Wall | 9 |  |  | Permanent | [7 empty] | 25 | 250 | [16 empty] | 2026-04-26 | [20 empty] | 2026-05-17
6252 | BV-BSW-105-0000-ECM-CAP-CE-000377/413/486 | BV-BSW-105-0000-ECM-WIR-CE-002065, 1910, 1827, 2073 | Attic Slab (Remaining part) SSL 644.3, Zone 05, B2 Internal walls (P2-09) above the pour strip, 651.1, Zone 02, B1, 01 Column (EC36), 649.1, area Zone 05, B1 to GF Retaining wall, 649.35 Zone 05, B1, Inner walls (P05-12, P05-18) SF03, (P05-17, P05-13), 649.6, Zone 05, B1, | Zone 5, B2 ; Zone 2, B1 ; Zone 5, B1 | Opera House | 5 | B1 | Permanent Works | 407 | 2404765 | 2026-04-19 | Aces | Unibeton Ready Mix | C50/10 (60% OPC+40%GGBFS) 220 ± 40mm | Wall, Column and Retaining Wall | 9 |  |  | Permanent | [7 empty] | - | - | [16 empty] | 2026-04-26 | [20 empty] | 2026-05-17
6253 | BV-BSW-105-0000-ECM-CAP-CE-000377/413/486 | BV-BSW-105-0000-ECM-WIR-CE-002065, 1910, 1827, 2073 | Attic Slab (Remaining part) SSL 644.3, Zone 05, B2 Internal walls (P2-09) above the pour strip, 651.1, Zone 02, B1, 01 Column (EC36), 649.1, area Zone 05, B1 to GF Retaining wall, 649.35 Zone 05, B1, Inner walls (P05-12, P05-18) SF03, (P05-17, P05-13), 649.6, Zone 05, B1, | Zone 5, B2 ; Zone 2, B1 ; Zone 5, B1 | Opera House | 2 | B1 | Permanent Works | 437 | 2404767 | 2026-04-19 | Aces | Unibeton Ready Mix | C50/10 (60% OPC+40%GGBFS) 220 ± 40mm | Wall, Column and Retaining Wall | 7 |  |  | Permanent | [7 empty] | 25 | 235 | [16 empty] | 2026-04-26 | [20 empty] | 2026-05-17
6254 | BV-BSW-105-0000-ECM-CAP-CE-000377/413/486 | BV-BSW-105-0000-ECM-WIR-CE-002065, 1910, 1827, 2073 | Attic Slab (Remaining part) SSL 644.3, Zone 05, B2 Internal walls (P2-09) above the pour strip, 651.1, Zone 02, B1, 01 Column (EC36), 649.1, area Zone 05, B1 to GF Retaining wall, 649.35 Zone 05, B1, Inner walls (P05-12, P05-18) SF03, (P05-17, P05-13), 649.6, Zone 05, B1, | Zone 1, B1 | Opera House | 1 | B1 | Permanent Works | 274 | 2404759 | 2026-04-19 | Aces | Unibeton Ready Mix | C50/10 (60% OPC+40%GGBFS) 220 ± 40mm | Wall, Column and Retaining Wall | 8 |  | 6 | Permanent | [6 empty] | RH.MCR26005285 | 25.5 | 230 | [16 empty] | 2026-04-26 | [20 empty] | 2026-05-17
6255 | BV-BSW-105-0000-ECM-CAP-CE-000377/413/486 | BV-BSW-105-0000-ECM-WIR-CE-002065, 1910, 1827, 2073 | Attic Slab (Remaining part) SSL 644.3, Zone 05, B2 Internal walls (P2-09) above the pour strip, 651.1, Zone 02, B1, 01 Column (EC36), 649.1, area Zone 05, B1 to GF Retaining wall, 649.35 Zone 05, B1, Inner walls (P05-12, P05-18) SF03, (P05-17, P05-13), 649.6, Zone 05, B1, | Zone 1, B1 | Opera House | 1 | B1 | Permanent Works | 433 | 2406407 | 2026-04-19 | Aces | Unibeton Ready Mix | C50/10 (60% OPC+40%GGBFS) 220 ± 40mm | Wall, Column and Retaining Wall | 10 |  |  | Permanent | [7 empty] | 25.5 | 240 | [16 empty] | 2026-04-26 | [20 empty] | 2026-05-17
6256 | BV-BSW-105-0000-ECM-CAP-CE-000386/471 | BV-BSW-105-0000-ECM-WIR-CE-002109 | Inner wall (P01-63, P01-59A, P01-02)(Remainigng area), 647.1 Zone 01, B1 | Zone 1, B1 | Opera House | 1 | B1 | Permanent Works | 273 | 2404803 | 2026-04-19 | Aces | Unibeton Ready Mix | C50/10 (60% OPC+40%GGBFS) 220 ± 40mm | Wall, Column and Retaining Wall | 8 |  | 6 | Permanent | [6 empty] | RH.MCR26005201 | 26 | 230 | [16 empty] | 2026-04-26 | WIR-EC-002109 | RH.MCR26005201@7 | 48.1 | 46.4 | 47.1 |  |  |  | 47.2 | [11 empty] | 2026-05-17 | WIR-EC-002109 | RH.MCR26005201@28 | 58 | 58.9 | 59.5 |  |  |  | 58.8
6257 | BV-BSW-105-0000-ECM-CAP-CE-000386/471 | BV-BSW-105-0000-ECM-WIR-CE-002109 | Inner wall (P01-63, P01-59A, P01-02)(Remainigng area), 647.1 Zone 01, B1 | Zone 1, B1 | Opera House | 1 | B1 | Permanent Works | 407 | 2406448 | 2026-04-19 | Aces | Unibeton Ready Mix | C50/10 (60% OPC+40%GGBFS) 220 ± 40mm | Wall, Column and Retaining Wall | 9 |  |  | Permanent | [7 empty] | 25 | 230 | [16 empty] | 2026-04-26 | [20 empty] | 2026-05-17
6258 | BV-BSW-105-0000-ECM-CAP-CE-000386/471 | BV-BSW-105-0000-ECM-WIR-CE-002109 | Inner wall (P01-63, P01-59A, P01-02)(Remainigng area), 647.1 Zone 01, B1 | Zone 1, B1 | Opera House | 1 | B1 | Permanent Works | 302 | 2404808 | 2026-04-19 | Aces | Unibeton Ready Mix | C50/10 (60% OPC+40%GGBFS) 220 ± 40mm | Wall, Column and Retaining Wall | 8 |  |  | Permanent | [7 empty] | 26.5 | 230 | [16 empty] | 2026-04-26 | [20 empty] | 2026-05-17
6259 | BV-BSW-105-0000-ECM-CAP-CE-000419/450/448 | BV-BSW-105-0000-ECM-WIR-CE-001984, 1955, 2021 | Inner walls (P05-20) 650.7, Zone 05, B1 Inner wall (P05-19), 648.95 , Zone 05, B1 Columns (CFC05, CFC07 CFC09,(650.7) Zone 07, B1, | Zone 5, B1 : Zone 7, B1 | Opera House | 5 | B1 | Permanent Works | 437 | 2404807 | 2026-04-19 | Aces | Unibeton Ready Mix | C50/10 (60% OPC+40%GGBFS) 220 ± 40mm | Wall, Column and Retaining Wall | 10 |  | 6 | Permanent | [6 empty] | RH.MCR26005205 | 25 | 260 | [16 empty] | 2026-04-26 | WIR-EC-001984-1955-2021 | RH.MCR26005205@7 | 47.7 | 48.4 | 46.5 |  |  |  | 47.53333 | [11 empty] | 2026-05-17 | WIR-EC-001984-1955-2021 | RH.MCR26005205@28 | 58.8 | 59.3 | 58.2 |  |  |  | 58.76667
6260 | BV-BSW-105-0000-ECM-CAP-CE-000419/450/448 | BV-BSW-105-0000-ECM-WIR-CE-001984, 1955, 2021 | Inner walls (P05-20) 650.7, Zone 05, B1 Inner wall (P05-19), 648.95 , Zone 05, B1 Columns (CFC05, CFC07 CFC09,(650.7) Zone 07, B1, | Zone 5, B1 : Zone 7, B1 | Opera House | 7 | B1 | Permanent Works | 273 | 2404818 | 2026-04-20 | Aces | Unibeton Ready Mix | C50/10 (60% OPC+40%GGBFS) 220 ± 40mm | Wall, Column and Retaining Wall | 8 |  |  | Permanent | [7 empty] | 26 | 260 | [16 empty] | 2026-04-27 | [20 empty] | 2026-05-18
6261 | - | - | - | - | Opera House |  |  | Temporary Works | 303 | 2406465 | 2026-04-21 | Aces | Unibeton Ready Mix | C-10/20 (SRC) - Blinding | Blinding | 6 |  |  | Temporary | [7 empty] | - | - | [16 empty] | 2026-04-28
6262 | - | - | - | - | Opera House |  |  | Temporary Works | 295 | 2408062 | 2026-04-21 | Aces | Unibeton Ready Mix | C-10/20 (SRC) - Blinding | Blinding | 5 |  |  | Temporary | [7 empty] | - | - | [16 empty] | 2026-04-28
6263 | BV-BSW-105-0000-ECM-CAP-CE-000449/338 | BV-BSW-105-0000-ECM-WIR-CE-002095, 2106 | Inner walls (P04-21, P04-24) Remaining areas & (P04-2, P04-23, P04-25, P04-19), Zone 04 B1 Inner walls (P04-2, P04-26, P04-22, P04-27), Zone 04 B1 | Zone 4, B1 | Opera House | 4 | B1 | Permanent Works | 407 | 2404819 | 2026-04-20 | Aces | Unibeton Ready Mix | C50/10 (60% OPC+40%GGBFS) 220 ± 40mm | Wall, Column and Retaining Wall | 9 |  | 6 | Permanent | [6 empty] | RH.MCR26005204 | 28.5 | 220 | [16 empty] | 2026-04-27 | WIR-EC-002095-2106 | RH.MCR26005204@7 | 47.1 | 48.1 | 47 |  |  |  | 47.4 | [11 empty] | 2026-05-18 | WIR-EC-002095-2106 | RH.MCR26005204@28 | 58.8 | 58.3 | 59.8 |  |  |  | 58.96667
6264 | BV-BSW-105-0000-ECM-CAP-CE-000449/338 | BV-BSW-105-0000-ECM-WIR-CE-002095, 2106 | Inner walls (P04-21, P04-24) Remaining areas & (P04-2, P04-23, P04-25, P04-19), Zone 04 B1 Inner walls (P04-2, P04-26, P04-22, P04-27), Zone 04 B1 | Zone 4, B1 | Opera House | 4 | B1 | Permanent Works | 437 | 2404822 | 2026-04-20 | Aces | Unibeton Ready Mix | C50/10 (60% OPC+40%GGBFS) 220 ± 40mm | Wall, Column and Retaining Wall | 9 |  |  | Permanent | [7 empty] | 27.8 | 240 | [16 empty] | 2026-04-27 | [20 empty] | 2026-05-18
6265 | BV-BSW-105-0000-ECM-CAP-CE-000449/338 | BV-BSW-105-0000-ECM-WIR-CE-002095, 2106 | Inner walls (P04-21, P04-24) Remaining areas & (P04-2, P04-23, P04-25, P04-19), Zone 04 B1 Inner walls (P04-2, P04-26, P04-22, P04-27), Zone 04 B1 | Zone 4, B1 | Opera House | 4 | B1 | Permanent Works | 554 | 2404826 | 2026-04-20 | Aces | Unibeton Ready Mix | C50/10 (60% OPC+40%GGBFS) 220 ± 40mm | Wall, Column and Retaining Wall | 12 |  |  | Permanent | [7 empty] | 24.5 | 250 | [16 empty] | 2026-04-27 | [20 empty] | 2026-05-18
6266 | BV-BSW-105-0000-ECM-CAP-CE-000449/338 | BV-BSW-105-0000-ECM-WIR-CE-002095, 2106 | Inner walls (P04-21, P04-24) Remaining areas & (P04-2, P04-23, P04-25, P04-19), Zone 04 B1 Inner walls (P04-2, P04-26, P04-22, P04-27), Zone 04 B1 | Zone 4, B1 | Opera House | 4 | B1 | Permanent Works | 415 | 2404829 | 2026-04-20 | Aces | Unibeton Ready Mix | C50/10 (60% OPC+40%GGBFS) 220 ± 40mm | Wall, Column and Retaining Wall | 10 |  |  | Permanent | [7 empty] | 26 | 230 | [16 empty] | 2026-04-27 | [20 empty] | 2026-05-18
6267 | BV-BSW-105-0000-ECM-CAP-CE-000449/338 | BV-BSW-105-0000-ECM-WIR-CE-002095, 2106 | Inner walls (P04-21, P04-24) Remaining areas & (P04-2, P04-23, P04-25, P04-19), Zone 04 B1 Inner walls (P04-2, P04-26, P04-22, P04-27), Zone 04 B1 | Zone 4, B1 | Opera House | 4 | B1 | Permanent Works | 287 | 2406474 | 2026-04-20 | Aces | Unibeton Ready Mix | C50/10 (60% OPC+40%GGBFS) 220 ± 40mm | Wall, Column and Retaining Wall | 8 |  |  | Permanent | [7 empty] | 28.1 | 230 | [16 empty] | 2026-04-27 | [20 empty] | 2026-05-18
6268 | BV-BSW-105-0000-ECM-CAP-CE-000449/338 | BV-BSW-105-0000-ECM-WIR-CE-002095, 2106 | Inner walls (P04-21, P04-24) Remaining areas & (P04-2, P04-23, P04-25, P04-19), Zone 04 B1 Inner walls (P04-2, P04-26, P04-22, P04-27), Zone 04 B1 | Zone 4, B1 | Opera House | 4 | B1 | Permanent Works | 407 | 2406476 | 2026-04-20 | Aces | Unibeton Ready Mix | C50/10 (60% OPC+40%GGBFS) 220 ± 40mm | Wall, Column and Retaining Wall | 10 |  |  | Permanent | [7 empty] | 26.5 | 220 | [16 empty] | 2026-04-27 | [20 empty] | 2026-05-18
6269 | BV-BSW-105-0000-ECM-CAP-CE-000449/338 | BV-BSW-105-0000-ECM-WIR-CE-002095, 2106 | Inner walls (P04-21, P04-24) Remaining areas & (P04-2, P04-23, P04-25, P04-19), Zone 04 B1 Inner walls (P04-2, P04-26, P04-22, P04-27), Zone 04 B1 | Zone 4, B1 | Opera House | 4 | B1 | Permanent Works | 302 | 2406478 | 2026-04-20 | Aces | Unibeton Ready Mix | C50/10 (60% OPC+40%GGBFS) 220 ± 40mm | Wall, Column and Retaining Wall | 4 |  |  | Permanent | [7 empty] | 25 | 240 | [16 empty] | 2026-04-27 | [20 empty] | 2026-05-18
6270 | BV-BSW-105-0000-ECM-CAP-CE-000477/455 | BV-BSW-105-0000-ECM-WIR-CE-002078, 2092 | Slab (Third Casting), Height level 647.1 area Zone 01, B1 01 No Column (DC86), at area Zone 08 B1 | Zone 1, B1 ; Zone 8, B1 | Opera House | 1 | B1 | Permanent Works | 273 | 2404832 | 2026-04-20 | Aces | Unibeton Ready Mix | C-40 OPC {200±40mm Slump) | Slab & Beam, Stair | 2 |  |  | Permanent | [6 empty] | RH.MCR26005203 | 23.6 | 260 | [16 empty] | 2026-04-27 | WIR-EC-002078-2092 | RH.MCR26005202@7 RH.MCR26005203@7 | 49.4 | 47.6 | 42.7 | 40.8 |  |  | 45.125 | [11 empty] | 2026-05-18 | WIR-EC-002078-2092 | RH.MCR26005202@28 RH.MCR26005203@28 | 59.1 | 58 | 50 | 50.8 |  |  | 54.475
6271 | BV-BSW-105-0000-ECM-CAP-CE-000477/455 | BV-BSW-105-0000-ECM-WIR-CE-002078, 2092 | Slab (Third Casting), Height level 647.1 area Zone 01, B1 01 No Column (DC86), at area Zone 08 B1 | Zone 1, B1 ; Zone 8, B1 | Opera House | 1 | B1 | Permanent Works | 558 | 2404833 | 2026-04-20 | Aces | Unibeton Ready Mix | C-40 OPC {200±40mm Slump) | Slab & Beam, Stair | 12 |  | 6 | Permanent | [7 empty] | 25 | 240 | [16 empty] | 2026-04-27 | [20 empty] | 2026-05-18
6272 | BV-BSW-105-0000-ECM-CAP-CE-000477/455 | BV-BSW-105-0000-ECM-WIR-CE-002078, 2092 | Slab (Third Casting), Height level 647.1 area Zone 01, B1 01 No Column (DC86), at area Zone 08 B1 | Zone 1, B1 ; Zone 8, B1 | Opera House | 1 | B1 | Permanent Works | 274 | 2404835 | 2026-04-20 | Aces | Unibeton Ready Mix | C-40 OPC {200±40mm Slump) | Slab & Beam, Stair | 8 |  |  | Permanent | [7 empty] | 23.4 | 240 | [16 empty] | 2026-04-27 | [20 empty] | 2026-05-18
6273 | BV-BSW-105-0000-ECM-CAP-CE-000477/455 | BV-BSW-105-0000-ECM-WIR-CE-002078, 2092 | Slab (Third Casting), Height level 647.1 area Zone 01, B1 01 No Column (DC86), at area Zone 08 B1 | Zone 1, B1 ; Zone 8, B1 | Opera House | 1 | B1 | Permanent Works | 437 | 2404837 | 2026-04-20 | Aces | Unibeton Ready Mix | C-40 OPC {200±40mm Slump) | Slab & Beam, Stair | 9 |  |  | Permanent | [7 empty] | 23 | 220 | [16 empty] | 2026-04-27 | [20 empty] | 2026-05-18
6274 | BV-BSW-105-0000-ECM-CAP-CE-000477/455 | BV-BSW-105-0000-ECM-WIR-CE-002078, 2092 | Slab (Third Casting), Height level 647.1 area Zone 01, B1 01 No Column (DC86), at area Zone 08 B1 | Zone 1, B1 ; Zone 8, B1 | Opera House | 1 | B1 | Permanent Works | 273 | 2406477 | 2026-04-20 | Aces | Unibeton Ready Mix | C-40 OPC {200±40mm Slump) | Slab & Beam, Stair | 8 |  |  | Permanent | [7 empty] | 24 | 230 | [16 empty] | 2026-04-27 | [20 empty] | 2026-05-18
6275 | BV-BSW-105-0000-ECM-CAP-CE-000477/455 | BV-BSW-105-0000-ECM-WIR-CE-002078, 2092 | Slab (Third Casting), Height level 647.1 area Zone 01, B1 01 No Column (DC86), at area Zone 08 B1 | Zone 1, B1 ; Zone 8, B1 | Opera House | 1 | B1 | Permanent Works | 403 | 2404839 | 2026-04-20 | Aces | Unibeton Ready Mix | C-40 OPC {200±40mm Slump) | Slab & Beam, Stair | 9 |  |  | Permanent | [7 empty] | 23.5 | 220 | [16 empty] | 2026-04-27 | [20 empty] | 2026-05-18
6276 | BV-BSW-105-0000-ECM-CAP-CE-000477/455 | BV-BSW-105-0000-ECM-WIR-CE-002078, 2092 | Slab (Third Casting), Height level 647.1 area Zone 01, B1 01 No Column (DC86), at area Zone 08 B1 | Zone 1, B1 ; Zone 8, B1 | Opera House | 8 | B1 | Permanent Works | 553 | 2404840 | 2026-04-20 | Aces | Unibeton Ready Mix | C50/10 (60% OPC+40%GGBFS) 220 ± 40mm | Wall, Column and Retaining Wall | 7 |  | 6 | Permanent | [6 empty] | RH.MCR26005202 | 26 | 240 | [16 empty] | 2026-04-27 | [20 empty] | 2026-05-18
6277 | BV-BSW-105-0000-ECM-CAP-CE-000477/455 | BV-BSW-105-0000-ECM-WIR-CE-002078, 2092 | Slab (Third Casting), Height level 647.1 area Zone 01, B1 01 No Column (DC86), at area Zone 08 B1 | Zone 1, B1 ; Zone 8, B1 | Opera House | 1 | B1 | Permanent Works | 287 | 2404841 | 2026-04-20 | Aces | Unibeton Ready Mix | C50/10 (60% OPC+40%GGBFS) 220 ± 40mm | Wall, Column and Retaining Wall | 7 |  |  | Permanent | [7 empty] | 24.5 | 220 | [16 empty] | 2026-04-27 | [20 empty] | 2026-05-18
6278 | BV-BSW-105-0000-ECM-CAP-CE-000477/455 | BV-BSW-105-0000-ECM-WIR-CE-002078, 2092 | Slab (Third Casting), Height level 647.1 area Zone 01, B1 01 No Column (DC86), at area Zone 08 B1 | Zone 1, B1 ; Zone 8, B1 | Opera House | 1 | B1 | Permanent Works | 302 | 2406480 | 2026-04-20 | Aces | Unibeton Ready Mix | C50/10 (60% OPC+40%GGBFS) 220 ± 40mm | Wall, Column and Retaining Wall | 8 |  |  | Permanent | [7 empty] | 25.5 | 240 | [16 empty] | 2026-04-27 | [20 empty] | 2026-05-18
6279 | BV-BSW-105-0000-ECM-CAP-CE-000448 | BV-BSW-105-0000-ECM-WIR-CE-002097, 2075 | 01 No Column (CFC04), 650.7 at Zone 07, B1 01 Column (CFC12), 650.7 area Zone 07, B1, 02 Columns (FC01) (650.7), CFC11(650.35) Zone 07, B1 | Zone 7, B1 | Opera House | 7 | B1 | Permanent Works | 407 | 2404858 | 2026-04-20 | Aces | Unibeton Ready Mix | C50/10 (60% OPC+40%GGBFS) 220 ± 40mm | Wall, Column and Retaining Wall | 6 |  | 6 | Permanent | [7 empty] | 23.5 | 210 | [16 empty] | 2026-04-27 | WIR-EC-002097-2075-2021 | RH.MCR26005237@7 | 48.8 | 46.9 | 47.3 |  |  |  | 47.66667 | [11 empty] | 2026-05-18 | WIR-EC-002097-2075-2021 | RH.MCR26005237@28 | 58.5 | 56.9 | 59.1 |  |  |  | 58.16667
6280 | BV-BSW-105-0000-ECM-CAP-CE-000454 | BV-BSW-105-0000-ECM-WIR-CE-002081 | Inner wall (P01-15)(Remainigng area) , 647.1 area Zone 01, B1 | Zone 1, B1 | Opera House | 1 | B1 | Permanent Works | 303 | 2404863 | 2026-04-20 | Aces | Unibeton Ready Mix | C50/10 (60% OPC+40%GGBFS) 220 ± 40mm | Wall, Column and Retaining Wall | 8 |  | 6 | Permanent | [6 empty] | RH.MCR26005235 | 25.5 | 230 | [16 empty] | 2026-04-27 | WIR-EC-002081 | RH.MCR26005235@7 | 45.7 | 47 | 46.2 |  |  |  | 46.3 | [11 empty] | 2026-05-18 | WIR-EC-002081 | RH.MCR26005235@28 | 55.5 | 56.5 | 57.4 |  |  |  | 56.46667
6281 | BV-BSW-105-0000-ECM-CAP-CE-000454 | BV-BSW-105-0000-ECM-WIR-CE-002081 | Inner wall (P01-15)(Remainigng area) , 647.1 area Zone 01, B1 | Zone 1, B1 | Opera House | 1 | B1 | Permanent Works | 273 | 2404865 | 2026-04-20 | Aces | Unibeton Ready Mix | C50/10 (60% OPC+40%GGBFS) 220 ± 40mm | Wall, Column and Retaining Wall | 8 |  |  | Permanent | [7 empty] | 23 | 240 | [16 empty] | 2026-04-27 | [20 empty] | 2026-05-18
6282 | BV-BSW-105-0000-ECM-CAP-CE-000454 | BV-BSW-105-0000-ECM-WIR-CE-002081 | Inner wall (P01-15)(Remainigng area) , 647.1 area Zone 01, B1 | Zone 1, B1 | Opera House | 1 | B1 | Permanent Works | 415 | 2404867 | 2026-04-20 | Aces | Unibeton Ready Mix | C50/10 (60% OPC+40%GGBFS) 220 ± 40mm | Wall, Column and Retaining Wall | 10 |  |  | Permanent | [7 empty] | 25 | 210 | [16 empty] | 2026-04-27 | [20 empty] | 2026-05-18
6283 | BV-BSW-105-0000-ECM-CAP-CE-000443 | BV-BSW-105-0000-ECM-WIR-CE-002018 | Retaining wall (BH.B - BH.M), Height level 647.1 - 648.95, Zone 05, B2 | Zone 05, B1 | Opera House | 5 | B1 | Permanent Works | 437 | 2404860 | 2026-04-20 | Aces | Unibeton Ready Mix | C50/10 (60% OPC+40%GGBFS) 220 ± 40mm | Wall, Column and Retaining Wall | 10 |  | 6 | Permanent | [6 empty] | RH.MCR26005236 | 23.5 | 240 | [16 empty] | 2026-04-27 | WIR-EC-002018 | RH.MCR26005236@7 | 47.7 | 48.2 | 46.2 |  |  |  | 47.36667 | [11 empty] | 2026-05-18 | WIR-EC-002018 | RH.MCR26005236@28 | 56.4 | 58 | 58.3 |  |  |  | 57.56667
6284 | BV-BSW-105-0000-ECM-CAP-CE-000443 | BV-BSW-105-0000-ECM-WIR-CE-002018 | Retaining wall (BH.B - BH.M), Height level 647.1 - 648.95, Zone 05, B2 | Zone 05, B1 | Opera House | 5 | B1 | Permanent Works | 403 | 2404861 | 2026-04-20 | Aces | Unibeton Ready Mix | C50/10 (60% OPC+40%GGBFS) 220 ± 40mm | Wall, Column and Retaining Wall | 9 |  |  | Permanent | [7 empty] | 25 | 220 | [16 empty] | 2026-04-27 | [20 empty] | 2026-05-18
6285 | BV-BSW-105-0000-ECM-CAP-CE-000443 | BV-BSW-105-0000-ECM-WIR-CE-002018 | Retaining wall (BH.B - BH.M), Height level 647.1 - 648.95, Zone 05, B2 | Zone 05, B1 | Opera House | 5 | B1 | Permanent Works | 433 | 2404862 | 2026-04-20 | Aces | Unibeton Ready Mix | C50/10 (60% OPC+40%GGBFS) 220 ± 40mm | Wall, Column and Retaining Wall | 10 |  |  | Permanent | [7 empty] | 22 | 230 | [16 empty] | 2026-04-27 | [20 empty] | 2026-05-18
6286 | BV-BSW-105-0000-ECM-CAP-CE-000420 | BV-BSW-105-0000-ECM-WIR-CE-002139 | Inner Wall P04-08, P04-35, P04-37, P04-38, Zone 04, B1. | Zone 04, B1 | Opera House | 4 | B1 | Permanent Works | 551 | 2404908 | 2026-04-22 | Aces | Unibeton Ready Mix | C50/10 (60% OPC+40%GGBFS) 220 ± 40mm | Wall, Column and Retaining Wall | 12 |  | 6 | Permanent | [6 empty] | RH.MCR26005234 | 24.5 | 210 | [16 empty] | 2026-04-29 | WIR-EC-002139-2075 | RH.MCR26005234@7 | 47.7 | 45.9 | 47.5 |  |  |  | 47.03333 | [11 empty] | 2026-05-20 | WIR-EC-002139-2075 | RH.MCR26005234@28 | 58 | 59 | 56.5 |  |  |  | 57.83333
6287 | BV-BSW-105-0000-ECM-CAP-CE-000420 | BV-BSW-105-0000-ECM-WIR-CE-002139/2075 | Inner Wall P04-08, P04-35, P04-37, P04-38, Zone 04, B1. 01 Column CFC16, Zone 07, B1. | Zone 04, B1 | Opera House | 4 | B1 | Permanent Works | 274 | 2404911 | 2026-04-22 | Aces | Unibeton Ready Mix | C50/10 (60% OPC+40%GGBFS) 220 ± 40mm | Wall, Column and Retaining Wall | 7 |  |  | Permanent | [7 empty] | 26 | 220 | [16 empty] | 2026-04-29 | [8 empty] | #DIV/0! | [11 empty] | 2026-05-20
6288 | - | - |  |  | Opera House |  |  | Temporary Works | 273 | 2423024 | 2026-04-21 | Aces | Unibeton Ready Mix | C-10/20 (SRC) - Blinding | Blinding | 6 |  |  | Temporary | [7 empty] | 26 | 210 | [16 empty] | 2026-04-28 | [20 empty] | 2026-05-19
6289 | BV-BSW-105-0000-ECM-CAP-CE-000452 | BV-BSW-105-0000-ECM-WIR-CE-002113 | Slab, Zone 08, L0 | Zone 08, L0 | Opera House | 8 | L0 | Permanent Works | 554 | 2404907 | 2026-04-22 | Aces | Unibeton Ready Mix | C-40 OPC {200±40mm Slump) | Slab & Beam, Stair | 12 | Diriyah | 6 | Permanent | [6 empty] | RH.MCR26005233 | 23.5 | 240 | [16 empty] | 2026-04-29 | WIR-EC-002113 | RH.MCR26005231@7 | 41.3 | 40.3 |  |  |  |  | 40.8 | [11 empty] | 2026-05-20 | WIR-EC-002113 | RH.MCR26005231@28 | 50.4 | 49.8 |  |  |  |  | 50.1
6290 | BV-BSW-105-0000-ECM-CAP-CE-000452 | BV-BSW-105-0000-ECM-WIR-CE-002113 | Slab, Zone 08, L0 | Zone 08, L0 | Opera House | 8 | L0 | Permanent Works | 557 | 2423072 | 2026-04-22 | Aces | Unibeton Ready Mix | C-40 OPC {200±40mm Slump) | Slab & Beam, Stair | 12 | Diriyah |  | Permanent | [7 empty] | 23 | 210 | [16 empty] | 2026-04-29 | [20 empty] | 2026-05-20
6291 | BV-BSW-105-0000-ECM-CAP-CE-000452 | BV-BSW-105-0000-ECM-WIR-CE-002113 | Slab, Zone 08, L0 | Zone 08, L0 | Opera House | 8 | L0 | Permanent Works | 302 | 2404909 | 2026-04-22 | Aces | Unibeton Ready Mix | C-40 OPC {200±40mm Slump) | Slab & Beam, Stair | 8 | Diriyah |  | Permanent | [7 empty] | 26.5 | 230 | [16 empty] | 2026-04-29 | [20 empty] | 2026-05-20
6292 | BV-BSW-105-0000-ECM-CAP-CE-000452 | BV-BSW-105-0000-ECM-WIR-CE-002113 | Slab, Zone 08, L0 | Zone 08, L0 | Opera House | 8 | L0 | Permanent Works | 303 | 2423074 | 2026-04-22 | Aces | Unibeton Ready Mix | C-40 OPC {200±40mm Slump) | Slab & Beam, Stair | 8 | Diriyah |  | Permanent | [7 empty] | 24 | 210 | [16 empty] | 2026-04-29 | [20 empty] | 2026-05-20
6293 | BV-BSW-105-0000-ECM-CAP-CE-000452 | BV-BSW-105-0000-ECM-WIR-CE-002113 | Slab, Zone 08, L0 | Zone 08, L0 | Opera House | 8 | L0 | Permanent Works | 433 | 2404910 | 2026-04-22 | Aces | Unibeton Ready Mix | C-40 OPC {200±40mm Slump) | Slab & Beam, Stair | 10 | Diriyah |  | Permanent | [7 empty] | 22 | 240 | [16 empty] | 2026-04-29 | [20 empty] | 2026-05-20
6294 | BV-BSW-105-0000-ECM-CAP-CE-000452 | BV-BSW-105-0000-ECM-WIR-CE-002113 | Slab, Zone 08, L0 | Zone 08, L0 | Opera House | 8 | L0 | Permanent Works | 558 | 2423075 | 2026-04-22 | Aces | Unibeton Ready Mix | C-40 OPC {200±40mm Slump) | Slab & Beam, Stair | 12 | Diriyah |  | Permanent | [7 empty] | 25 | 210 | [16 empty] | 2026-04-29 | [20 empty] | 2026-05-20
6295 | BV-BSW-105-0000-ECM-CAP-CE-000452 | BV-BSW-105-0000-ECM-WIR-CE-002113 | Slab, Zone 08, L0 | Zone 08, L0 | Opera House | 8 | L0 | Permanent Works | 415 | 2404912 | 2026-04-22 | Aces | Unibeton Ready Mix | C-40 OPC {200±40mm Slump) | Slab & Beam, Stair | 9 | Diriyah |  | Permanent | [7 empty] | 23.5 | 220 | [16 empty] | 2026-04-29 | [20 empty] | 2026-05-20
6296 | BV-BSW-105-0000-ECM-CAP-CE-000452 | BV-BSW-105-0000-ECM-WIR-CE-002113 | Slab, Zone 08, L0 | Zone 08, L0 | Opera House | 8 | L0 | Permanent Works | 437 | 2423076 | 2026-04-22 | Aces | Unibeton Ready Mix | C-40 OPC {200±40mm Slump) | Slab & Beam, Stair | 9 | Diriyah |  | Permanent | [7 empty] | 25 | 200 | [16 empty] | 2026-04-29 | [20 empty] | 2026-05-20
6297 | BV-BSW-105-0000-ECM-CAP-CE-000452 | BV-BSW-105-0000-ECM-WIR-CE-002113 | Slab, Zone 08, L0 | Zone 08, L0 | Opera House | 8 | L0 | Permanent Works | 403 | 2404313 | 2026-04-22 | Aces | Unibeton Ready Mix | C-40 OPC {200±40mm Slump) | Slab & Beam, Stair | 9 | Diriyah |  | Permanent | [7 empty] | 22 | 230 | [16 empty] | 2026-04-29 | [20 empty] | 2026-05-20
6298 | BV-BSW-105-0000-ECM-CAP-CE-000452 | BV-BSW-105-0000-ECM-WIR-CE-002113 | Slab, Zone 08, L0 | Zone 08, L0 | Opera House | 8 | L0 | Permanent Works | 407 | 2324077 | 2026-04-22 | Aces | Unibeton Ready Mix | C-40 OPC {200±40mm Slump) | Slab & Beam, Stair | 9 | Diriyah |  | Permanent | [7 empty] | 24.5 | 220 | [16 empty] | 2026-04-29 | [20 empty] | 2026-05-20
6299 | BV-BSW-105-0000-ECM-CAP-CE-000452 | BV-BSW-105-0000-ECM-WIR-CE-002113 | Slab, Zone 08, L0 | Zone 08, L0 | Opera House | 8 | L0 | Permanent Works | 287 | 2404915 | 2026-04-22 | Aces | Unibeton Ready Mix | C-40 OPC {200±40mm Slump) | Slab & Beam, Stair | 8 | Diriyah |  | Permanent | [7 empty] | 23 | 230 | [16 empty] | 2026-04-29 | [20 empty] | 2026-05-20
6300 | BV-BSW-105-0000-ECM-CAP-CE-000452 | BV-BSW-105-0000-ECM-WIR-CE-002113 | Slab, Zone 08, L0 | Zone 08, L0 | Opera House | 8 | L0 | Permanent Works | 273 | 2404916 | 2026-04-22 | Aces | Unibeton Ready Mix | C-40 OPC {200±40mm Slump) | Slab & Beam, Stair | 8 | Diriyah | 6 | Permanent | [7 empty] | 26.5 | 210 | [16 empty] | 2026-04-29 | WIR-EC-002113 | RH.MCR26005232@7 | 47.3 | 49 |  |  |  |  | 48.15 | [11 empty] | 2026-05-20 | WIR-EC-002113 | RH.MCR26005232@28 | 59 | 57.7 |  |  |  |  | 58.35
6301 | BV-BSW-105-0000-ECM-CAP-CE-000452 | BV-BSW-105-0000-ECM-WIR-CE-002113 | Slab, Zone 08, L0 | Zone 08, L0 | Opera House | 8 | L0 | Permanent Works | 554 | 2404917 | 2026-04-22 | Aces | Unibeton Ready Mix | C-40 OPC {200±40mm Slump) | Slab & Beam, Stair | 12 | Diriyah |  | Permanent | [7 empty] | 24 | 240 | [16 empty] | 2026-04-29 | [20 empty] | 2026-05-20
6302 | BV-BSW-105-0000-ECM-CAP-CE-000452 | BV-BSW-105-0000-ECM-WIR-CE-002113 | Slab, Zone 08, L0 | Zone 08, L0 | Opera House | 8 | L0 | Permanent Works | 557 | 2423078 | 2026-04-22 | Aces | Unibeton Ready Mix | C-40 OPC {200±40mm Slump) | Slab & Beam, Stair | 12 | Diriyah |  | Permanent | [7 empty] | 26 | 220 | [16 empty] | 2026-04-29 | [20 empty] | 2026-05-20
6303 | BV-BSW-105-0000-ECM-CAP-CE-000452 | BV-BSW-105-0000-ECM-WIR-CE-002113 | Slab, Zone 08, L0 | Zone 08, L0 | Opera House | 8 | L0 | Permanent Works | 302 | 2404918 | 2026-04-22 | Aces | Unibeton Ready Mix | C-40 OPC {200±40mm Slump) | Slab & Beam, Stair | 8 | Diriyah |  | Permanent | [7 empty] | 24.5 | 230 | [16 empty] | 2026-04-29 | [20 empty] | 2026-05-20
6304 | BV-BSW-105-0000-ECM-CAP-CE-000452 | BV-BSW-105-0000-ECM-WIR-CE-002113 | Slab, Zone 08, L0 | Zone 08, L0 | Opera House | 8 | L0 | Permanent Works | 433 | 2423079 | 2026-04-22 | Aces | Unibeton Ready Mix | C-40 OPC {200±40mm Slump) | Slab & Beam, Stair | 9 | Diriyah |  | Permanent | [7 empty] | 25 | 240 | [16 empty] | 2026-04-29 | [20 empty] | 2026-05-20
6305 | BV-BSW-105-0000-ECM-CAP-CE-000452 | BV-BSW-105-0000-ECM-WIR-CE-002113 | Slab, Zone 08, L0 | Zone 08, L0 | Opera House | 8 | L0 | Permanent Works | 303 | 2404919 | 2026-04-22 | Aces | Unibeton Ready Mix | C-40 OPC {200±40mm Slump) | Slab & Beam, Stair | 8 | Diriyah |  | Permanent | [7 empty] | 26.5 | 210 | [16 empty] | 2026-04-29 | [20 empty] | 2026-05-20
6306 | BV-BSW-105-0000-ECM-CAP-CE-000452 | BV-BSW-105-0000-ECM-WIR-CE-002113 | Slab, Zone 08, L0 | Zone 08, L0 | Opera House | 8 | L0 | Permanent Works | 551 | 2423080 | 2026-04-22 | Aces | Unibeton Ready Mix | C-40 OPC {200±40mm Slump) | Slab & Beam, Stair | 12 | Diriyah |  | Permanent | [7 empty] | 25 | 230 | [16 empty] | 2026-04-29 | [20 empty] | 2026-05-20
6307 | BV-BSW-105-0000-ECM-CAP-CE-000452 | BV-BSW-105-0000-ECM-WIR-CE-002113 | Slab, Zone 08, L0 | Zone 08, L0 | Opera House | 8 | L0 | Permanent Works | 558 | 2423081 | 2026-04-22 | Aces | Unibeton Ready Mix | C-40 OPC {200±40mm Slump) | Slab & Beam, Stair | 12 | Diriyah |  | Permanent | [7 empty] | 24.54 | 240 | [16 empty] | 2026-04-29 | [20 empty] | 2026-05-20
6308 | BV-BSW-105-0000-ECM-CAP-CE-000452 | BV-BSW-105-0000-ECM-WIR-CE-002113 | Slab, Zone 08, L0 | Zone 08, L0 | Opera House | 8 | L0 | Permanent Works | 437 | 2404921 | 2026-04-22 | Aces | Unibeton Ready Mix | C-40 OPC {200±40mm Slump) | Slab & Beam, Stair | 9 | Diriyah |  | Permanent | [7 empty] | 26 | 220 | [16 empty] | 2026-04-29 | [20 empty] | 2026-05-20
6309 | BV-BSW-105-0000-ECM-CAP-CE-000452 | BV-BSW-105-0000-ECM-WIR-CE-002113 | Slab, Zone 08, L0 | Zone 08, L0 | Opera House | 8 | L0 | Permanent Works | 287 | 2423082 | 2026-04-22 | Aces | Unibeton Ready Mix | C-40 OPC {200±40mm Slump) | Slab & Beam, Stair | 8 | Diriyah |  | Permanent | [7 empty] | 23.5 | 230 | [16 empty] | 2026-04-29 | [20 empty] | 2026-05-20
6310 | BV-BSW-105-0000-ECM-CAP-CE-000452 | BV-BSW-105-0000-ECM-WIR-CE-002113 | Slab, Zone 08, L0 | Zone 08, L0 | Opera House | 8 | L0 | Permanent Works | 407 | 2423083 | 2026-04-22 | Aces | Unibeton Ready Mix | C-40 OPC {200±40mm Slump) | Slab & Beam, Stair | 9 | Diriyah |  | Permanent | [7 empty] | 25.5 | 210 | [16 empty] | 2026-04-29 | [20 empty] | 2026-05-20
6311 | BV-BSW-105-0000-ECM-CAP-CE-000452 | BV-BSW-105-0000-ECM-WIR-CE-002113 | Slab, Zone 08, L0 | Zone 08, L0 | Opera House | 8 | L0 | Permanent Works | 273 | 2304923 | 2026-04-22 | Aces | Unibeton Ready Mix | C-40 OPC {200±40mm Slump) | Slab & Beam, Stair | 8 | Diriyah | 6 | Permanent | [7 empty] | 24 | 240 | [16 empty] | 2026-04-29 | WIR-EC-002113 | RH.MCR26005233@7 | 41.3 | 42.7 | 41.3 | 42.4 | 41.9 | 43.1 | 42.11667 | [11 empty] | 2026-05-20 | WIR-EC-002113 | RH.MCR26005233@28 | 52.1 | 53.8 | 53.6 | 52.7 | 51.7 | 52.5 | 52.73333
6312 | BV-BSW-105-0000-ECM-CAP-CE-000452 | BV-BSW-105-0000-ECM-WIR-CE-002113 | Slab, Zone 08, L0 | Zone 08, L0 | Opera House | 8 | L0 | Permanent Works | 553 | 2423084 | 2026-04-22 | Aces | Unibeton Ready Mix | C-40 OPC {200±40mm Slump) | Slab & Beam, Stair | 12 | Diriyah |  | Permanent | [7 empty] | 20 | 220 | [16 empty] | 2026-04-29 | [20 empty] | 2026-05-20
6313 | BV-BSW-105-0000-ECM-CAP-CE-000452 | BV-BSW-105-0000-ECM-WIR-CE-002113 | Slab, Zone 08, L0 | Zone 08, L0 | Opera House | 8 | L0 | Permanent Works | 554 | 2404924 | 2026-04-22 | Aces | Unibeton Ready Mix | C-40 OPC {200±40mm Slump) | Slab & Beam, Stair | 12 | Diriyah |  | Permanent | [7 empty] | 20 | 200 | [16 empty] | 2026-04-29 | [20 empty] | 2026-05-20
6314 | BV-BSW-105-0000-ECM-CAP-CE-000452 | BV-BSW-105-0000-ECM-WIR-CE-002113 | Slab, Zone 08, L0 | Zone 08, L0 | Opera House | 8 | L0 | Permanent Works | 433 | 2404925 | 2026-04-22 | Aces | Unibeton Ready Mix | C-40 OPC {200±40mm Slump) | Slab & Beam, Stair | 10 | Diriyah |  | Permanent | [7 empty] | 19 | 240 | [16 empty] | 2026-04-29 | [20 empty] | 2026-05-20
6315 | BV-BSW-105-0000-ECM-CAP-CE-000452 | BV-BSW-105-0000-ECM-WIR-CE-002113 | Slab, Zone 08, L0 | Zone 08, L0 | Opera House | 8 | L0 | Permanent Works | 302 | 2423085 | 2026-04-22 | Aces | Unibeton Ready Mix | C-40 OPC {200±40mm Slump) | Slab & Beam, Stair | 8 | Diriyah |  | Permanent | [7 empty] | 19 | 220 | [16 empty] | 2026-04-29 | [20 empty] | 2026-05-20
6316 | BV-BSW-105-0000-ECM-CAP-CE-000452 | BV-BSW-105-0000-ECM-WIR-CE-002113 | Slab, Zone 08, L0 | Zone 08, L0 | Opera House | 8 | L0 | Permanent Works | 303 | 2404926 | 2026-04-22 | Aces | Unibeton Ready Mix | C-40 OPC {200±40mm Slump) | Slab & Beam, Stair | 8 | Diriyah |  | Permanent | [7 empty] | 19 | 230 | [16 empty] | 2026-04-29 | [20 empty] | 2026-05-20
6317 | BV-BSW-105-0000-ECM-CAP-CE-000452 | BV-BSW-105-0000-ECM-WIR-CE-002113 | Slab, Zone 08, L0 | Zone 08, L0 | Opera House | 8 | L0 | Permanent Works | 415 | 2423086 | 2026-04-22 | Aces | Unibeton Ready Mix | C-40 OPC {200±40mm Slump) | Slab & Beam, Stair | 9 | Diriyah |  | Permanent | [7 empty] | 19 | 220 | [16 empty] | 2026-04-29 | [20 empty] | 2026-05-20
6318 | BV-BSW-105-0000-ECM-CAP-CE-000452 | BV-BSW-105-0000-ECM-WIR-CE-002113 | Slab, Zone 08, L0 | Zone 08, L0 | Opera House | 8 | L0 | Permanent Works | 558 | 2404927 | 2026-04-22 | Aces | Unibeton Ready Mix | C-40 OPC {200±40mm Slump) | Slab & Beam, Stair | 12 | Diriyah |  | Permanent | [7 empty] | 24.5 | 250 | [16 empty] | 2026-04-29 | [20 empty] | 2026-05-20
6319 | BV-BSW-105-0000-ECM-CAP-CE-000452 | BV-BSW-105-0000-ECM-WIR-CE-002113 | Slab, Zone 08, L0 | Zone 08, L0 | Opera House | 8 | L0 | Permanent Works | 557 | 2423087 | 2026-04-22 | Aces | Unibeton Ready Mix | C-40 OPC {200±40mm Slump) | Slab & Beam, Stair | 12 | Diriyah |  | Permanent | [7 empty] | 26 | 230 | [16 empty] | 2026-04-29 | [20 empty] | 2026-05-20
6320 | BV-BSW-105-0000-ECM-CAP-CE-000452 | BV-BSW-105-0000-ECM-WIR-CE-002113 | Slab, Zone 08, L0 | Zone 08, L0 | Opera House | 8 | L0 | Permanent Works | 437 | 2404928 | 2026-04-22 | Aces | Unibeton Ready Mix | C-40 OPC {200±40mm Slump) | Slab & Beam, Stair | 9 | Diriyah |  | Permanent | [7 empty] | 27.5 | 250 | [16 empty] | 2026-04-29 | [20 empty] | 2026-05-20
6321 | BV-BSW-105-0000-ECM-CAP-CE-000452 | BV-BSW-105-0000-ECM-WIR-CE-002113 | Slab, Zone 08, L0 | Zone 08, L0 | Opera House | 8 | L0 | Permanent Works | 554 | 2404929 | 2026-04-22 | Aces | Unibeton Ready Mix | C-40 OPC {200±40mm Slump) | Slab & Beam, Stair | 12 | Diriyah |  | Permanent | [7 empty] | 25.5 | 240 | [16 empty] | 2026-04-29 | [20 empty] | 2026-05-20
6322 | BV-BSW-105-0000-ECM-CAP-CE-000452 | BV-BSW-105-0000-ECM-WIR-CE-002113 | Slab, Zone 08, L0 | Zone 08, L0 | Opera House | 8 | L0 | Permanent Works | 302 | 2404930 | 2026-04-22 | Aces | Unibeton Ready Mix | C-40 OPC {200±40mm Slump) | Slab & Beam, Stair | 8 | Diriyah | 6 | Permanent | [7 empty] | - | - | [16 empty] | 2026-04-29 | [20 empty] | 2026-05-20
6323 | BV-BSW-105-0000-ECM-CAP-CE-000452 | BV-BSW-105-0000-ECM-WIR-CE-002113 | Slab, Zone 08, L0 | Zone 08, L0 | Opera House | 8 | L0 | Permanent Works | 551 | 2423088 | 2026-04-22 | Aces | Unibeton Ready Mix | C-40 OPC {200±40mm Slump) | Slab & Beam, Stair | 12 | Diriyah |  | Permanent | [7 empty] | 23 | 240 | [16 empty] | 2026-04-29 | [20 empty] | 2026-05-20
6324 | BV-BSW-105-0000-ECM-CAP-CE-000452 | BV-BSW-105-0000-ECM-WIR-CE-002113 | Slab, Zone 08, L0 | Zone 08, L0 | Opera House | 8 | L0 | Permanent Works | 303 | 2404931 | 2026-04-22 | Aces | Unibeton Ready Mix | C-40 OPC {200±40mm Slump) | Slab & Beam, Stair | 8 | Diriyah |  | Permanent | [7 empty] | 23.5 | 230 | [16 empty] | 2026-04-29 |  |  | 41.3 | 43 | 41.9 | 40.8 | [14 empty] | 2026-05-20 |  |  | 53.1 | 52.2 | 50.6 | 51.6
6325 | BV-BSW-105-0000-ECM-CAP-CE-000452 | BV-BSW-105-0000-ECM-WIR-CE-002113 | Slab, Zone 08, L0 | Zone 08, L0 | Opera House | 8 | L0 | Permanent Works | 415 | 2404932 | 2026-04-22 | Aces | Unibeton Ready Mix | C-40 OPC {200±40mm Slump) | Slab & Beam, Stair | 10 | Diriyah |  | Permanent | [7 empty] | 23 | 230 | [16 empty] | 2026-04-29 | [20 empty] | 2026-05-20
6326 | BV-BSW-105-0000-ECM-CAP-CE-000452 | BV-BSW-105-0000-ECM-WIR-CE-002113 | Slab, Zone 08, L0 | Zone 08, L0 | Opera House | 8 | L0 | Permanent Works | 393 | 2423089 | 2026-04-22 | Aces | Unibeton Ready Mix | C-40 OPC {200±40mm Slump) | Slab & Beam, Stair | 10 | Diriyah |  | Permanent | [7 empty] | 23 | 240 | [16 empty] | 2026-04-29 | [20 empty] | 2026-05-20
6327 | BV-BSW-105-0000-ECM-CAP-CE-000452 | BV-BSW-105-0000-ECM-WIR-CE-002113 | Slab, Zone 08, L0 | Zone 08, L0 | Opera House | 8 | L0 | Permanent Works | 558 | 2404933 | 2026-04-22 | Aces | Unibeton Ready Mix | C-40 OPC {200±40mm Slump) | Slab & Beam, Stair | 12 | Diriyah | 6 | Permanent | [7 empty] | 24 | 210 | [16 empty] | 2026-04-29 | [20 empty] | 2026-05-20
6328 | BV-BSW-105-0000-ECM-CAP-CE-000452 | BV-BSW-105-0000-ECM-WIR-CE-002113 | Slab, Zone 08, L0 | Zone 08, L0 | Opera House | 8 | L0 | Permanent Works | 542 | 2413134 | 2026-04-22 | Aces | Unibeton Ready Mix | C-40 OPC {200±40mm Slump) | Slab & Beam, Stair | 12 | Suly | 6 | Permanent | [6 empty] | RH.MCR26005231 | 23 | 240 | [16 empty] | 2026-04-29 | WIR-CE-002113 | RH.MCR26005231@7 | 41.3 | 40.3 |  |  |  |  | 40.8 | [11 empty] | 2026-05-20 | WIR-CE-002113 | RH.MCR26005231@28 | 50.4 | 49.8 |  |  |  |  | 50.1
6329 | BV-BSW-105-0000-ECM-CAP-CE-000452 | BV-BSW-105-0000-ECM-WIR-CE-002113 | Slab, Zone 08, L0 | Zone 08, L0 | Opera House | 8 | L0 | Permanent Works | 5369 | 2413136 | 2026-04-22 | Aces | Unibeton Ready Mix | C-40 OPC {200±40mm Slump) | Slab & Beam, Stair | 12 | Suly |  | Permanent | [7 empty] | 23.5 | 240 | [16 empty] | 2026-04-29 | [20 empty] | 2026-05-20
6330 | BV-BSW-105-0000-ECM-CAP-CE-000452 | BV-BSW-105-0000-ECM-WIR-CE-002113 | Slab, Zone 08, L0 | Zone 08, L0 | Opera House | 8 | L0 | Permanent Works | 538 | 2413141 | 2026-04-22 | Aces | Unibeton Ready Mix | C-40 OPC {200±40mm Slump) | Slab & Beam, Stair | 12 | Suly |  | Permanent | [7 empty] | 23.5 | 230 | [16 empty] | 2026-04-29 | [20 empty] | 2026-05-20
6331 | BV-BSW-105-0000-ECM-CAP-CE-000452 | BV-BSW-105-0000-ECM-WIR-CE-002113 | Slab, Zone 08, L0 | Zone 08, L0 | Opera House | 8 | L0 | Permanent Works | 297 | 2314142 | 2026-04-22 | Aces | Unibeton Ready Mix | C-40 OPC {200±40mm Slump) | Slab & Beam, Stair | 8 | Suly |  | Permanent | [7 empty] | 24.5 | 230 | [16 empty] | 2026-04-29 | [20 empty] | 2026-05-20
6332 | BV-BSW-105-0000-ECM-CAP-CE-000452 | BV-BSW-105-0000-ECM-WIR-CE-002113 | Slab, Zone 08, L0 | Zone 08, L0 | Opera House | 8 | L0 | Permanent Works | 435 | 2413143 | 2026-04-22 | Aces | Unibeton Ready Mix | C-40 OPC {200±40mm Slump) | Slab & Beam, Stair | 9 | Suly |  | Permanent | [7 empty] | 24.5 | 255 | [16 empty] | 2026-04-29 | [20 empty] | 2026-05-20
6333 | BV-BSW-105-0000-ECM-CAP-CE-000452 | BV-BSW-105-0000-ECM-WIR-CE-002113 | Slab, Zone 08, L0 | Zone 08, L0 | Opera House | 8 | L0 | Permanent Works | 276 | 2413144 | 2026-04-22 | Aces | Unibeton Ready Mix | C-40 OPC {200±40mm Slump) | Slab & Beam, Stair | 8 | Suly |  | Permanent | [7 empty] | 23.5 | 240 | [16 empty] | 2026-04-29 | [20 empty] | 2026-05-20
6334 | BV-BSW-105-0000-ECM-CAP-CE-000452 | BV-BSW-105-0000-ECM-WIR-CE-002113 | Slab, Zone 08, L0 | Zone 08, L0 | Opera House | 8 | L0 | Permanent Works | 553 | 2404914 | 2026-04-22 | Aces | Unibeton Ready Mix | C50/10 (60% OPC+40%GGBFS) 220 ± 40mm | Slab & Beam, Stair | 12 | Diriyah | 6 | Permanent | [6 empty] | RH.MCR26005232 | 24.5 | 250 | [16 empty] | 2026-04-29 | WIR-CE-002113 | RH.MCR26005232@7 | 47.3 | 49 |  |  |  |  | 48.15 | [11 empty] | 2026-05-20 | WIR-CE-002113 | RH.MCR26005232@28 | 59 | 57.7 |  |  |  |  | 58.35
6335 | BV-BSW-105-0000-ECM-CAP-CE-000452 | BV-BSW-105-0000-ECM-WIR-CE-002113 | Slab, Zone 08, L0 | Zone 08, L0 | Opera House | 8 | L0 | Permanent Works | 415 | 2404920 | 2026-04-22 | Aces | Unibeton Ready Mix | C50/10 (60% OPC+40%GGBFS) 220 ± 40mm | Slab & Beam, Stair | 8 | Diriyah |  | Permanent | [7 empty] | 23 | 250 | [16 empty] | 2026-04-29 | [20 empty] | 2026-05-20
6336 | BV-BSW-105-0000-ECM-CAP-CE-000452 | BV-BSW-105-0000-ECM-WIR-CE-002113 | Slab, Zone 08, L0 | Zone 08, L0 | Opera House | 8 | L0 | Permanent Works | 553 | 2423090 | 2026-04-22 | Aces | Unibeton Ready Mix | C50/10 (60% OPC+40%GGBFS) 220 ± 40mm | Slab & Beam, Stair | 12 | Diriyah |  | Permanent | [7 empty] | 24 | 230 | [16 empty] | 2026-04-29 | [20 empty] | 2026-05-20
6337 | BV-BSW-105-0000-ECM-CAP-CE-000452 | BV-BSW-105-0000-ECM-WIR-CE-002113 | Slab, Zone 08, L0 | Zone 08, L0 | Opera House | 8 | L0 | Permanent Works | 437 | 2423091 | 2026-04-22 | Aces | Unibeton Ready Mix | C50/10 (60% OPC+40%GGBFS) 220 ± 40mm | Slab & Beam, Stair | 8 | Diriyah |  | Permanent | [7 empty] | - | - | [16 empty] | 2026-04-29 | [20 empty] | 2026-05-20
6338 | BV-BSW-105-0000-ECM-CAP-CE-000329 | BV-BSW-105-0000-ECM-WIR-CE-001963 | Pour Strip remaining area between area Zone 09 & 11, | Zone 09 & 11, B2 | Opera House | 9 | B2 | Permanent Works | 415 | 2404976 | 2026-04-22 | Aces | Unibeton Ready Mix | C-40 SRC {200±40mm Slump) | Foundation | 1 |  |  | Permanent | [6 empty] | RH.MCR26005295 | 25 | 260 | [16 empty] | 2026-04-29 | WIR-EC-001963 | RH.MCR26005295@7 | 41.6 | 40.3 | 41.6 | 41.3 | 42.6 | 40.7 | 41.35 | [11 empty] | 2026-05-20 | WIR-EC-001963 | RH.MCR26005295@28 | 51 | 50.2 | 50.2 | 51.7 | 51.4 | 50.1 | 50.76667
6339 | BV-BSW-105-0000-ECM-CAP-CE-000329 | BV-BSW-105-0000-ECM-WIR-CE-001963 | Pour Strip remaining area between area Zone 09 & 11, | Zone 09 & 11, B2 | Opera House | 9 | B2 | Permanent Works | 554 | 2404977 | 2026-04-22 | Aces | Unibeton Ready Mix | C-40 SRC {200±40mm Slump) | Foundation | 12 |  | 6 | Permanent | [7 empty] | 24.5 | 250 | [16 empty] | 2026-04-29 | [20 empty] | 2026-05-20
6340 | BV-BSW-105-0000-ECM-CAP-CE-000329 | BV-BSW-105-0000-ECM-WIR-CE-001963 | Pour Strip remaining area between area Zone 09 & 11, | Zone 09 & 11, B2 | Opera House | 9 | B2 | Permanent Works | 557 | 2423108 | 2026-04-22 | Aces | Unibeton Ready Mix | C-40 SRC {200±40mm Slump) | Foundation | 12 |  |  | Permanent | [7 empty] | 25 | 240 | [16 empty] | 2026-04-29 | [20 empty] | 2026-05-20
6341 | BV-BSW-105-0000-ECM-CAP-CE-000329 | BV-BSW-105-0000-ECM-WIR-CE-001963 | Pour Strip remaining area between area Zone 09 & 11, | Zone 09 & 11, B2 | Opera House | 9 | B2 | Permanent Works | 403 | 2423109 | 2026-04-22 | Aces | Unibeton Ready Mix | C-40 SRC {200±40mm Slump) | Foundation | 9 |  |  | Permanent | [7 empty] | 23.5 | 260 | [16 empty] | 2026-04-29 | [20 empty] | 2026-05-20
6342 | BV-BSW-105-0000-ECM-CAP-CE-000329 | BV-BSW-105-0000-ECM-WIR-CE-001963 | Pour Strip remaining area between area Zone 09 & 11, | Zone 09 & 11, B2 | Opera House | 9 | B2 | Permanent Works | 551 | 2404978 | 2026-04-22 | Aces | Unibeton Ready Mix | C-40 SRC {200±40mm Slump) | Foundation | 12 |  |  | Permanent | [7 empty] | 23 | 250 | [16 empty] | 2026-04-29 | [20 empty] | 2026-05-20
6343 | BV-BSW-105-0000-ECM-CAP-CE-000329 | BV-BSW-105-0000-ECM-WIR-CE-001963 | Pour Strip remaining area between area Zone 09 & 11, | Zone 09 & 11, B2 | Opera House | 9 | B2 | Permanent Works | 433 | 2423110 | 2026-04-22 | Aces | Unibeton Ready Mix | C-40 SRC {200±40mm Slump) | Foundation | 10 |  |  | Permanent | [7 empty] | 25 | 250 | [16 empty] | 2026-04-29 | [20 empty] | 2026-05-20
6344 | BV-BSW-105-0000-ECM-CAP-CE-000329 | BV-BSW-105-0000-ECM-WIR-CE-001963 | Pour Strip remaining area between area Zone 09 & 11, | Zone 09 & 11, B2 | Opera House | 9 | B2 | Permanent Works | 303 | 2404979 | 2026-04-22 | Aces | Unibeton Ready Mix | C-40 SRC {200±40mm Slump) | Foundation | 8 |  |  | Permanent | [7 empty] | 25 | 260 | [16 empty] | 2026-04-29 | [20 empty] | 2026-05-20
6345 | BV-BSW-105-0000-ECM-CAP-CE-000329 | BV-BSW-105-0000-ECM-WIR-CE-001963 | Pour Strip remaining area between area Zone 09 & 11, | Zone 09 & 11, B2 | Opera House | 9 | B2 | Permanent Works | 295 | 2423112 | 2026-04-22 | Aces | Unibeton Ready Mix | C-40 SRC {200±40mm Slump) | Foundation | 8 |  |  | Permanent | [7 empty] | 25.5 | 250 | [16 empty] | 2026-04-29 | [20 empty] | 2026-05-20
6346 | BV-BSW-105-0000-ECM-CAP-CE-000329 | BV-BSW-105-0000-ECM-WIR-CE-001963 | Pour Strip remaining area between area Zone 09 & 11, | Zone 09 & 11, B2 | Opera House | 9 | B2 | Permanent Works | 407 | 2404980 | 2026-04-22 | Aces | Unibeton Ready Mix | C-40 SRC {200±40mm Slump) | Foundation | 9 |  |  | Permanent | [7 empty] | 24 | 240 | [16 empty] | 2026-04-29 | [20 empty] | 2026-05-20
6347 | BV-BSW-105-0000-ECM-CAP-CE-000329 | BV-BSW-105-0000-ECM-WIR-CE-001963 | Pour Strip remaining area between area Zone 09 & 11, | Zone 09 & 11, B2 | Opera House | 9 | B2 | Permanent Works | 391 | 2404981 | 2026-04-22 | Aces | Unibeton Ready Mix | C-40 SRC {200±40mm Slump) | Foundation | 9 |  |  | Permanent | [7 empty] | 25 | 240 | [16 empty] | 2026-04-29 | [20 empty] | 2026-05-20
6348 | BV-BSW-105-0000-ECM-CAP-CE-000329 | BV-BSW-105-0000-ECM-WIR-CE-001963 | Pour Strip remaining area between area Zone 09 & 11, | Zone 09 & 11, B2 | Opera House | 9 | B2 | Permanent Works | 287 | 2423113 | 2026-04-22 | Aces | Unibeton Ready Mix | C-40 SRC {200±40mm Slump) | Foundation | 8 |  |  | Permanent | [7 empty] | 23.5 | 220 | [16 empty] | 2026-04-29 | [20 empty] | 2026-05-20
6349 | BV-BSW-105-0000-ECM-CAP-CE-000329 | BV-BSW-105-0000-ECM-WIR-CE-001963 | Pour Strip remaining area between area Zone 09 & 11, | Zone 09 & 11, B2 | Opera House | 9 | B2 | Permanent Works | 415 | 2404982 | 2026-04-22 | Aces | Unibeton Ready Mix | C-40 SRC {200±40mm Slump) | Foundation | 10 |  | 6 | Permanent | [7 empty] | 23 | 240 | [16 empty] | 2026-04-29 | [20 empty] | 2026-05-20
6350 | BV-BSW-105-0000-ECM-CAP-CE-000329 | BV-BSW-105-0000-ECM-WIR-CE-001963 | Pour Strip remaining area between area Zone 09 & 11, | Zone 09 & 11, B2 | Opera House | 9 | B2 | Permanent Works | 433 | 2423116 | 2026-04-22 | Aces | Unibeton Ready Mix | C-40 SRC {200±40mm Slump) | Foundation | 10 |  |  | Permanent | [7 empty] | 23 | 220 | [16 empty] | 2026-04-29 | [20 empty] | 2026-05-20
6351 | BV-BSW-105-0000-ECM-CAP-CE-000465/467 | BV-BSW-105-0000-ECM-WIR-CE-002116/2122 | Inner Wall P6-10, Zone 06, GF 03 Nos of Columns FC01, FC02,FC02, Zone 02, GF | Zone 02, GF | Opera House | 6 | L0 | Permanent Works | 273 | 2404983 | 2026-04-22 | Aces | Unibeton Ready Mix | C50/10 (60% OPC+40%GGBFS) 220 ± 40mm | Wall, Column and Retaining Wall | 8 |  | 6 | Permanent | [7 empty] | 25 | 250 | [16 empty] | 2026-04-29 | WIR-EC-002116-2122-2018-2075 | RH.MCR26005296@7 | 47.7 | 46.6 | 48.7 |  |  |  | 47.66667 | [11 empty] | 2026-05-20 | WIR-EC-002116-2122-2018-2075 | RH.MCR26005296@28 | 58.5 | 59 | 57.4 |  |  |  | 58.3
6352 | BV-BSW-105-0000-ECM-CAP-CE-000465/467 | BV-BSW-105-0000-ECM-WIR-CE-002116/2122 | Inner Wall P6-10, Zone 06, GF 03 Nos of Columns FC01, FC02,FC02, Zone 06, GF | Zone 02, GF | Opera House | 6 | L0 | Permanent Works | 295 | 2423120 | 2026-04-22 | Aces | Unibeton Ready Mix | C50/10 (60% OPC+40%GGBFS) 220 ± 40mm | Wall, Column and Retaining Wall | 8 |  |  | Permanent | [7 empty] | 25.5 | 260 | [16 empty] | 2026-04-29 | [20 empty] | 2026-05-20
6353 | BV-BSW-105-0000-ECM-CAP-CE-000443/448 | BV-BSW-105-0000-ECM-WIR-CE-002018/2075 | Retaining Wall, (BH.B BH.M) Zone 05, B1 01 No of Column CFC10, Zone 07, B1 | Zone 05 & 07, B1 | Opera House | 5 | B1 | Permanent Works | 273 | 2423123 | 2026-04-22 | Aces | Unibeton Ready Mix | C50/10 (60% OPC+40%GGBFS) 220 ± 40mm | Wall, Column and Retaining Wall | 8 |  |  | Permanent | [7 empty] | 25 | 250 | [16 empty] | 2026-04-29 | [20 empty] | 2026-05-20
6354 | BV-BSW-105-0000-ECM-CAP-CE-000443/448 | BV-BSW-105-0000-ECM-WIR-CE-002018/2075 | Retaining Wall, (BH.B BH.M) Zone 05, B1 01 No of Column CFC10, Zone 07, B1 | Zone 05 & 07, B1 | Opera House | 5 | B1 | Permanent Works | 295 | 2423127 | 2026-04-22 | Aces | Unibeton Ready Mix | C50/10 (60% OPC+40%GGBFS) 220 ± 40mm | Wall, Column and Retaining Wall | 8 |  |  | Permanent | [7 empty] | 24.5 | 240 | [16 empty] | 2026-04-29 | [20 empty] | 2026-05-20
6355 | BV-BSW-105-0000-ECM-CAP-CE-000443/448 | BV-BSW-105-0000-ECM-WIR-CE-002018/2075 | Retaining Wall, (BH.B BH.M) Zone 05, B1 01 No of Column CFC10, Zone 07, B1 | Zone 05 & 07, B1 | Opera House | 5 | B1 | Permanent Works | 287 | 2404992 | 2026-04-22 | Aces | Unibeton Ready Mix | C50/10 (60% OPC+40%GGBFS) 220 ± 40mm | Wall, Column and Retaining Wall | 6 |  |  | Permanent | [7 empty] | 25 | 260 | [16 empty] | 2026-04-29 | [20 empty] | 2026-05-20
6356 | - | - | Logistic (Water Tank,Genrator, Water Coolar) Wadi Saafaar | Wadi Safaar | - |  |  | Temporary Works | 551 | 2423095 | 2026-04-22 | Aces | Unibeton Ready Mix | C-40 OPC {200±40mm Slump) | Blinding | 10 |  |  | Temporary | [7 empty] | 25 | 240 | [16 empty] | 2026-04-29 | [20 empty] | 2026-05-20
6357 | - | - | Logistic (Water Tank,Genrator, Water Coolar) Wadi Saafaar | Wadi Safaar | - |  |  | Temporary Works | 553 | 2423096 | 2026-04-22 | Aces | Unibeton Ready Mix | C-40 OPC {200±40mm Slump) | Blinding | 10 |  |  | Temporary | [7 empty] | 25.5 | 260 | [16 empty] | 2026-04-29 | [20 empty] | 2026-05-20
6358 | - | - | Logistic (Water Tank,Genrator, Water Coolar) Wadi Saafaar | Wadi Safaar | - |  |  | Temporary Works | 554 | 2423144 | 2026-04-22 | Aces | Unibeton Ready Mix | C-40 OPC {200±40mm Slump) | Blinding | 8 |  |  | Temporary | [7 empty] | 25 | 260 | [16 empty] | 2026-04-29 | [20 empty] | 2026-05-20
6359 | BV-BSW-105-0000-ECM-CAP-CE-000 | BV-BSW-105-0000-ECM-WIR-CE-002151 | Inner walls (P04-2, P04-26, P04-1B, P04-04, P04-05), Zone 04, B1 | Zone 04, B1 | Opera House | 4 | B1 | Permanent Works | 287 | 2404987 | 2026-04-23 | Aces | Unibeton Ready Mix | C50/10 (60% OPC+40%GGBFS) 220 ± 40mm | Wall, Column and Retaining Wall | 2 |  |  | Permanent | [7 empty] | 25 | 240 | [16 empty] | 2026-04-30 | WIR-EC-002151 | RH.MCR26005297@7 | 46 | 47.3 | 47.6 |  |  |  | 46.96667 | [11 empty] | 2026-05-21 | WIR-EC-002151 | RH.MCR26005297@28 | 57.8 | 58.9 | 56.4 |  |  |  | 57.7
6360 | BV-BSW-105-0000-ECM-CAP-CE-000 | BV-BSW-105-0000-ECM-WIR-CE-002151 | Inner walls (P04-2, P04-26, P04-1B, P04-04, P04-05), Zone 04, B1 | Zone 04, B1 | Opera House | 4 | B1 | Permanent Works | 554 | 2404988 | 2026-04-23 | Aces | Unibeton Ready Mix | C50/10 (60% OPC+40%GGBFS) 220 ± 40mm | Wall, Column and Retaining Wall | 12 |  |  | Permanent | [7 empty] | 24.5 | 250 | [16 empty] | 2026-04-30 | [20 empty] | 2026-05-21
6361 | BV-BSW-105-0000-ECM-CAP-CE-000 | BV-BSW-105-0000-ECM-WIR-CE-002151 | Inner walls (P04-2, P04-26, P04-1B, P04-04, P04-05), Zone 04, B1 | Zone 04, B1 | Opera House | 4 | B1 | Permanent Works | 303 | 2423124 | 2026-04-23 | Aces | Unibeton Ready Mix | C50/10 (60% OPC+40%GGBFS) 220 ± 40mm | Wall, Column and Retaining Wall | 8 |  | 6 | Permanent | [7 empty] | 25.5 | 240 | [16 empty] | 2026-04-30 | [20 empty] | 2026-05-21
6362 | BV-BSW-105-0000-ECM-CAP-CE-000426 | BV-BSW-105-0000-ECM-WIR-CE-001961/002154 | Inner walls (P01-48, P01-17A) Zone 01, B2 Inner wall P01-67, Zone 01, B2 | Zone 01, B2 | Opera House | 1 | B1 | Permanent Works | 437 | 2423125 | 2026-04-23 | Aces | Unibeton Ready Mix | C50/10 (60% OPC+40%GGBFS) 220 ± 40mm | Wall, Column and Retaining Wall | 9 |  |  | Permanent | [7 empty] | 25 | 240 | [16 empty] | 2026-04-30 | [20 empty] | 2026-05-21
6363 | BV-BSW-105-0000-ECM-CAP-CE-000426 | BV-BSW-105-0000-ECM-WIR-CE-001961/002154 | Inner walls (P01-48, P01-17A) Zone 01, B2 Inner wall P01-67, Zone 01, B2 | Zone 01, B2 | Opera House | 1 | B1 | Permanent Works | 557 | 2423128 | 2026-04-23 | Aces | Unibeton Ready Mix | C50/10 (60% OPC+40%GGBFS) 220 ± 40mm | Wall, Column and Retaining Wall | 12 |  |  | Permanent | [7 empty] | 25 | 240 | [16 empty] | 2026-04-30 | [20 empty] | 2026-05-21
6364 | BV-BSW-105-0000-ECM-CAP-CE-000426 | BV-BSW-105-0000-ECM-WIR-CE-001961/002154 | Inner walls (P01-48, P01-17A) Zone 01, B2 Inner wall P01-67, Zone 01, B2 | Zone 01, B2 | Opera House | 1 | B1 | Permanent Works | 553 | 2423129 | 2026-04-23 | Aces | Unibeton Ready Mix | C50/10 (60% OPC+40%GGBFS) 220 ± 40mm | Wall, Column and Retaining Wall | 10 |  |  | Permanent | [7 empty] | 25.5 | 250 | [16 empty] | 2026-04-30 | [20 empty] | 2026-05-21
6365 | BV-BSW-105-0000-ECM-CAP-CE-000459 | BV-BSW-105-0000-ECM-WIR-CE-002131 | Slab, Zone 06, L0 | Zone 06, L0 | Opera House | 6 | L0 | Permanent Works | 287 | 2423149 | 2026-04-23 | Aces | Unibeton Ready Mix | C50/10 (60% OPC+40%GGBFS) 220 ± 40mm | Slab & Beam, Stair | 8 |  | 6 | Permanent | [7 empty] | 25 | 240 | [16 empty] | 2026-04-30 | WIR-EC-002131 | RH.MCR26005582@7.1.Rev.1 | 47.8 | 46.5 | 48.8 | 47.1 | 45.7 | 47.7 | 47.07407 | [11 empty] | 2026-05-21 | WIR-EC-002131 | RH.MCR26005582@7.1.Rev.1 | 59.1 | 60 | 59.8 | 58.5 | 59.5 | 58.1 | 58.64815
6366 | BV-BSW-105-0000-ECM-CAP-CE-000459 | BV-BSW-105-0000-ECM-WIR-CE-002131 | Slab, Zone 06, L0 | Zone 06, L0 | Opera House | 6 | L0 | Permanent Works | 303 | 2424001 | 2026-04-23 | Aces | Unibeton Ready Mix | C50/10 (60% OPC+40%GGBFS) 220 ± 40mm | Slab & Beam, Stair | 8 |  |  | Permanent | [7 empty] | 25.5 | 260 | [16 empty] | 2026-04-30 | [20 empty] | 2026-05-21
6367 | BV-BSW-105-0000-ECM-CAP-CE-000459 | BV-BSW-105-0000-ECM-WIR-CE-002131 | Slab, Zone 06, L0 | Zone 06, L0 | Opera House | 6 | L0 | Permanent Works | 302 | 2423150 | 2026-04-23 | Aces | Unibeton Ready Mix | C50/10 (60% OPC+40%GGBFS) 220 ± 40mm | Slab & Beam, Stair | 8 |  |  | Permanent | [7 empty] | 25 | 250 | [16 empty] | 2026-04-30 | [20 empty] | 2026-05-21
6368 | BV-BSW-105-0000-ECM-CAP-CE-000459 | BV-BSW-105-0000-ECM-WIR-CE-002131 | Slab, Zone 06, L0 | Zone 06, L0 | Opera House | 6 | L0 | Permanent Works | 554 | 2424002 | 2026-04-23 | Aces | Unibeton Ready Mix | C50/10 (60% OPC+40%GGBFS) 220 ± 40mm | Slab & Beam, Stair | 12 |  |  | Permanent | [7 empty] | 25.5 | 240 | [16 empty] | 2026-04-30 | [20 empty] | 2026-05-21
6369 | BV-BSW-105-0000-ECM-CAP-CE-000459 | BV-BSW-105-0000-ECM-WIR-CE-002131 | Slab, Zone 06, L0 | Zone 06, L0 | Opera House | 6 | L0 | Permanent Works | 403 | 2423151 | 2026-04-23 | Aces | Unibeton Ready Mix | C50/10 (60% OPC+40%GGBFS) 220 ± 40mm | Slab & Beam, Stair | 9 |  |  | Permanent | [7 empty] | 25.5 | 240 | [16 empty] | 2026-04-30 | [20 empty] | 2026-05-21
6370 | BV-BSW-105-0000-ECM-CAP-CE-000459 | BV-BSW-105-0000-ECM-WIR-CE-002131 | Slab, Zone 06, L0 | Zone 06, L0 | Opera House | 6 | L0 | Permanent Works | 553 | 2424003 | 2026-04-23 | Aces | Unibeton Ready Mix | C50/10 (60% OPC+40%GGBFS) 220 ± 40mm | Slab & Beam, Stair | 12 |  | 6 | Permanent | [7 empty] | 25 | 260 | [16 empty] | 2026-04-30 | [20 empty] | 2026-05-21
6371 | BV-BSW-105-0000-ECM-CAP-CE-000459 | BV-BSW-105-0000-ECM-WIR-CE-002131 | Slab, Zone 06, L0 | Zone 06, L0 | Opera House | 6 | L0 | Permanent Works | 392 | 2424004 | 2026-04-23 | Aces | Unibeton Ready Mix | C50/10 (60% OPC+40%GGBFS) 220 ± 40mm | Slab & Beam, Stair | 9 |  |  | Permanent | [7 empty] | 25 | 240 | [16 empty] | 2026-04-30 | [20 empty] | 2026-05-21
6372 | BV-BSW-105-0000-ECM-CAP-CE-000459 | BV-BSW-105-0000-ECM-WIR-CE-002131 | Slab, Zone 06, L0 | Zone 06, L0 | Opera House | 6 | L0 | Permanent Works | 407 | 2423153 | 2026-04-23 | Aces | Unibeton Ready Mix | C50/10 (60% OPC+40%GGBFS) 220 ± 40mm | Slab & Beam, Stair | 9 |  |  | Permanent | [7 empty] | 25.5 | 260 | [16 empty] | 2026-04-30 | [20 empty] | 2026-05-21
6373 | BV-BSW-105-0000-ECM-CAP-CE-000459 | BV-BSW-105-0000-ECM-WIR-CE-002131 | Slab, Zone 06, L0 | Zone 06, L0 | Opera House | 6 | L0 | Permanent Works | 418 | 2424005 | 2026-04-23 | Aces | Unibeton Ready Mix | C50/10 (60% OPC+40%GGBFS) 220 ± 40mm | Slab & Beam, Stair | 9 |  |  | Permanent | [7 empty] | 24.5 | 250 | [16 empty] | 2026-04-30 | [20 empty] | 2026-05-21
6374 | BV-BSW-105-0000-ECM-CAP-CE-000459 | BV-BSW-105-0000-ECM-WIR-CE-002131 | Slab, Zone 06, L0 | Zone 06, L0 | Opera House | 6 | L0 | Permanent Works | 414 | 2424006 | 2026-04-23 | Aces | Unibeton Ready Mix | C50/10 (60% OPC+40%GGBFS) 220 ± 40mm | Slab & Beam, Stair | 9 |  |  | Permanent | [7 empty] | 24 | 240 | [16 empty] | 2026-04-30 | [20 empty] | 2026-05-21
6375 | BV-BSW-105-0000-ECM-CAP-CE-000459 | BV-BSW-105-0000-ECM-WIR-CE-002131 | Slab, Zone 06, L0 | Zone 06, L0 | Opera House | 6 | L0 | Permanent Works | 437 | 2423155 | 2026-04-23 | Aces | Unibeton Ready Mix | C50/10 (60% OPC+40%GGBFS) 220 ± 40mm | Slab & Beam, Stair | 9 |  | 6 | Permanent | [7 empty] | 25 | 240 | [16 empty] | 2026-04-30 | [20 empty] | 2026-05-21
6376 | BV-BSW-105-0000-ECM-CAP-CE-000459 | BV-BSW-105-0000-ECM-WIR-CE-002131 | Slab, Zone 06, L0 | Zone 06, L0 | Opera House | 6 | L0 | Permanent Works | 287 | 2423156 | 2026-04-23 | Aces | Unibeton Ready Mix | C50/10 (60% OPC+40%GGBFS) 220 ± 40mm | Slab & Beam, Stair | 8 |  |  | Permanent | [7 empty] | 24.5 | 260 | [16 empty] | 2026-04-30 | [20 empty] | 2026-05-21
6377 | BV-BSW-105-0000-ECM-CAP-CE-000459 | BV-BSW-105-0000-ECM-WIR-CE-002131 | Slab, Zone 06, L0 | Zone 06, L0 | Opera House | 6 | L0 | Permanent Works | 415 | 2424008 | 2026-04-23 | Aces | Unibeton Ready Mix | C50/10 (60% OPC+40%GGBFS) 220 ± 40mm | Slab & Beam, Stair | 10 |  |  | Permanent | [7 empty] | 24.5 | 250 | [16 empty] | 2026-04-30 | [20 empty] | 2026-05-21
6378 | BV-BSW-105-0000-ECM-CAP-CE-000459 | BV-BSW-105-0000-ECM-WIR-CE-002131 | Slab, Zone 06, L0 | Zone 06, L0 | Opera House | 6 | L0 | Permanent Works | 432 | 2424009 | 2026-04-23 | Aces | Unibeton Ready Mix | C50/10 (60% OPC+40%GGBFS) 220 ± 40mm | Slab & Beam, Stair | 9 |  |  | Permanent | [7 empty] | 24 | 250 | [16 empty] | 2026-04-30 | [20 empty] | 2026-05-21
6379 | BV-BSW-105-0000-ECM-CAP-CE-000459 | BV-BSW-105-0000-ECM-WIR-CE-002131 | Slab, Zone 06, L0 | Zone 06, L0 | Opera House | 6 | L0 | Permanent Works | 303 | 2423158 | 2026-04-23 | Aces | Unibeton Ready Mix | C50/10 (60% OPC+40%GGBFS) 220 ± 40mm | Slab & Beam, Stair | 8 |  |  | Permanent | [7 empty] | 24.5 | 260 | [16 empty] | 2026-04-30 | [20 empty] | 2026-05-21
6380 | BV-BSW-105-0000-ECM-CAP-CE-000459 | BV-BSW-105-0000-ECM-WIR-CE-002131 | Slab, Zone 06, L0 | Zone 06, L0 | Opera House | 6 | L0 | Permanent Works | 302 | 2423159 | 2026-04-23 | Aces | Unibeton Ready Mix | C50/10 (60% OPC+40%GGBFS) 220 ± 40mm | Slab & Beam, Stair | 8 |  |  | Permanent | [7 empty] | 25 | 260 | [16 empty] | 2026-04-30 | [20 empty] | 2026-05-21
6381 | BV-BSW-105-0000-ECM-CAP-CE-000459 | BV-BSW-105-0000-ECM-WIR-CE-002131 | Slab, Zone 06, L0 | Zone 06, L0 | Opera House | 6 | L0 | Permanent Works | 554 | 2424010 | 2026-04-23 | Aces | Unibeton Ready Mix | C50/10 (60% OPC+40%GGBFS) 220 ± 40mm | Slab & Beam, Stair | 12 |  | 6 | Permanent | [7 empty] | 24.5 | 260 | [16 empty] | 2026-04-30 |  |  | 46.2 | 45.3 | 48.4 | 46.7 | 46.2 | 47.5 | [12 empty] | 2026-05-21 |  |  | 59 | 59.1 | 56.5 | 58 | 58.5 | 59.2
6382 | BV-BSW-105-0000-ECM-CAP-CE-000459 | BV-BSW-105-0000-ECM-WIR-CE-002131 | Slab, Zone 06, L0 | Zone 06, L0 | Opera House | 6 | L0 | Permanent Works | 403 | 2423160 | 2026-04-23 | Aces | Unibeton Ready Mix | C50/10 (60% OPC+40%GGBFS) 220 ± 40mm | Slab & Beam, Stair | 9 |  |  | Permanent | [7 empty] | 24 | 260 | [16 empty] | 2026-04-30 | [20 empty] | 2026-05-21
6383 | BV-BSW-105-0000-ECM-CAP-CE-000459 | BV-BSW-105-0000-ECM-WIR-CE-002131 | Slab, Zone 06, L0 | Zone 06, L0 | Opera House | 6 | L0 | Permanent Works | 553 | 2424011 | 2026-04-23 | Aces | Unibeton Ready Mix | C50/10 (60% OPC+40%GGBFS) 220 ± 40mm | Slab & Beam, Stair | 12 |  |  | Permanent | [7 empty] | 25 | 240 | [16 empty] | 2026-04-30 | [20 empty] | 2026-05-21
6384 | BV-BSW-105-0000-ECM-CAP-CE-000459 | BV-BSW-105-0000-ECM-WIR-CE-002131 | Slab, Zone 06, L0 | Zone 06, L0 | Opera House | 6 | L0 | Permanent Works | 407 | 2423161 | 2026-04-23 | Aces | Unibeton Ready Mix | C50/10 (60% OPC+40%GGBFS) 220 ± 40mm | Slab & Beam, Stair | 9 |  |  | Permanent | [7 empty] | 24 | 250 | [16 empty] | 2026-04-30 | [20 empty] | 2026-05-21
6385 | BV-BSW-105-0000-ECM-CAP-CE-000459 | BV-BSW-105-0000-ECM-WIR-CE-002131 | Slab, Zone 06, L0 | Zone 06, L0 | Opera House | 6 | L0 | Permanent Works | 392 | 2424012 | 2026-04-23 | Aces | Unibeton Ready Mix | C50/10 (60% OPC+40%GGBFS) 220 ± 40mm | Slab & Beam, Stair | 9 |  |  | Permanent | [7 empty] | 24.5 | 240 | [16 empty] | 2026-04-30 | [20 empty] | 2026-05-21
6386 | BV-BSW-105-0000-ECM-CAP-CE-000459 | BV-BSW-105-0000-ECM-WIR-CE-002131 | Slab, Zone 06, L0 | Zone 06, L0 | Opera House | 6 | L0 | Permanent Works | 418 | 2424013 | 2026-04-23 | Aces | Unibeton Ready Mix | C50/10 (60% OPC+40%GGBFS) 220 ± 40mm | Slab & Beam, Stair | 9 |  | 6 | Permanent | [7 empty] | 25 | 250 | [16 empty] | 2026-04-30 | [20 empty] | 2026-05-21
6387 | BV-BSW-105-0000-ECM-CAP-CE-000459 | BV-BSW-105-0000-ECM-WIR-CE-002131 | Slab, Zone 06, L0 | Zone 06, L0 | Opera House | 6 | L0 | Permanent Works | 433 | 2423162 | 2026-04-23 | Aces | Unibeton Ready Mix | C50/10 (60% OPC+40%GGBFS) 220 ± 40mm | Slab & Beam, Stair | 10 |  |  | Permanent | [7 empty] | 23.5 | 260 | [16 empty] | 2026-04-30 | [20 empty] | 2026-05-21
6388 | BV-BSW-105-0000-ECM-CAP-CE-000459 | BV-BSW-105-0000-ECM-WIR-CE-002131 | Slab, Zone 06, L0 | Zone 06, L0 | Opera House | 6 | L0 | Permanent Works | 391 | 2424014 | 2026-04-23 | Aces | Unibeton Ready Mix | C50/10 (60% OPC+40%GGBFS) 220 ± 40mm | Slab & Beam, Stair | 9 |  |  | Permanent | [7 empty] | 23 | 250 | [16 empty] | 2026-04-30 | [20 empty] | 2026-05-21
6389 | BV-BSW-105-0000-ECM-CAP-CE-000459 | BV-BSW-105-0000-ECM-WIR-CE-002131 | Slab, Zone 06, L0 | Zone 06, L0 | Opera House | 6 | L0 | Permanent Works | 437 | 2423163 | 2026-04-23 | Aces | Unibeton Ready Mix | C50/10 (60% OPC+40%GGBFS) 220 ± 40mm | Slab & Beam, Stair | 9 |  |  | Permanent | [7 empty] | 24 | 260 | [16 empty] | 2026-04-30 | [20 empty] | 2026-05-21
6390 | BV-BSW-105-0000-ECM-CAP-CE-000459 | BV-BSW-105-0000-ECM-WIR-CE-002131 | Slab, Zone 06, L0 | Zone 06, L0 | Opera House | 6 | L0 | Permanent Works | 287 | 2424015 | 2026-04-23 | Aces | Unibeton Ready Mix | C50/10 (60% OPC+40%GGBFS) 220 ± 40mm | Slab & Beam, Stair | 8 |  |  | Permanent | [7 empty] | 23 | 240 | [16 empty] | 2026-04-30 | [20 empty] | 2026-05-21
6391 | BV-BSW-105-0000-ECM-CAP-CE-000459 | BV-BSW-105-0000-ECM-WIR-CE-002131 | Slab, Zone 06, L0 | Zone 06, L0 | Opera House | 6 | L0 | Permanent Works | 557 | 2423164 | 2026-04-23 | Aces | Unibeton Ready Mix | C50/10 (60% OPC+40%GGBFS) 220 ± 40mm | Slab & Beam, Stair | 12 |  | 6 | Permanent | [7 empty] | 24 | 255 | [16 empty] | 2026-04-30 | [20 empty] | 2026-05-21
6392 | BV-BSW-105-0000-ECM-CAP-CE-000459 | BV-BSW-105-0000-ECM-WIR-CE-002131 | Slab, Zone 06, L0 | Zone 06, L0 | Opera House | 6 | L0 | Permanent Works | 415 | 2424016 | 2026-04-23 | Aces | Unibeton Ready Mix | C50/10 (60% OPC+40%GGBFS) 220 ± 40mm | Slab & Beam, Stair | 10 |  |  | Permanent | [7 empty] | 23.5 | 250 | [16 empty] | 2026-04-30 | [20 empty] | 2026-05-21
6393 | BV-BSW-105-0000-ECM-CAP-CE-000459 | BV-BSW-105-0000-ECM-WIR-CE-002131 | Slab, Zone 06, L0 | Zone 06, L0 | Opera House | 6 | L0 | Permanent Works | 303 | 2423165 | 2026-04-23 | Aces | Unibeton Ready Mix | C50/10 (60% OPC+40%GGBFS) 220 ± 40mm | Slab & Beam, Stair | 8 |  |  | Permanent | [7 empty] | 23 | 250 | [16 empty] | 2026-04-30 | [20 empty] | 2026-05-21
6394 | BV-BSW-105-0000-ECM-CAP-CE-000459 | BV-BSW-105-0000-ECM-WIR-CE-002131 | Slab, Zone 06, L0 | Zone 06, L0 | Opera House | 6 | L0 | Permanent Works | 432 | 2424017 | 2026-04-23 | Aces | Unibeton Ready Mix | C50/10 (60% OPC+40%GGBFS) 220 ± 40mm | Slab & Beam, Stair | 9 |  |  | Permanent | [7 empty] | 23.5 | 240 | [16 empty] | 2026-04-30 | [20 empty] | 2026-05-21
6395 | BV-BSW-105-0000-ECM-CAP-CE-000459 | BV-BSW-105-0000-ECM-WIR-CE-002131 | Slab, Zone 06, L0 | Zone 06, L0 | Opera House | 6 | L0 | Permanent Works | 302 | 2423167 | 2026-04-23 | Aces | Unibeton Ready Mix | C50/10 (60% OPC+40%GGBFS) 220 ± 40mm | Slab & Beam, Stair | 8 |  |  | Permanent | [7 empty] | 23 | 260 | [16 empty] | 2026-04-30 | [20 empty] | 2026-05-21
6396 | BV-BSW-105-0000-ECM-CAP-CE-000459 | BV-BSW-105-0000-ECM-WIR-CE-002131 | Slab, Zone 06, L0 | Zone 06, L0 | Opera House | 6 | L0 | Permanent Works | 553 | 2424018 | 2026-04-23 | Aces | Unibeton Ready Mix | C50/10 (60% OPC+40%GGBFS) 220 ± 40mm | Slab & Beam, Stair | 12 |  |  | Permanent | [7 empty] | 23 | 260 | [16 empty] | 2026-04-30 | [20 empty] | 2026-05-21
6397 | BV-BSW-105-0000-ECM-CAP-CE-000459 | BV-BSW-105-0000-ECM-WIR-CE-002131 | Slab, Zone 06, L0 | Zone 06, L0 | Opera House | 6 | L0 | Permanent Works | 554 | 2423168 | 2026-04-23 | Aces | Unibeton Ready Mix | C50/10 (60% OPC+40%GGBFS) 220 ± 40mm | Slab & Beam, Stair | 12 |  | 6 | Permanent | [7 empty] | 23.5 | 230 | [16 empty] | 2026-04-30 |  |  | 47.9 | 47 | 48.6 | 46.9 | 45.9 | 45.3 | [12 empty] | 2026-05-21 |  |  | 59.6 | 58.4 | 57.6 | 58.2 | 58.7 | 59.9
6398 | BV-BSW-105-0000-ECM-CAP-CE-000459 | BV-BSW-105-0000-ECM-WIR-CE-002131 | Slab, Zone 06, L0 | Zone 06, L0 | Opera House | 6 | L0 | Permanent Works | 407 | 2424019 | 2026-04-23 | Aces | Unibeton Ready Mix | C50/10 (60% OPC+40%GGBFS) 220 ± 40mm | Slab & Beam, Stair | 9 |  |  | Permanent | [7 empty] | 23.5 | 260 | [16 empty] | 2026-04-30 | [20 empty] | 2026-05-21
6399 | BV-BSW-105-0000-ECM-CAP-CE-000459 | BV-BSW-105-0000-ECM-WIR-CE-002131 | Slab, Zone 06, L0 | Zone 06, L0 | Opera House | 6 | L0 | Permanent Works | 403 | 2423169 | 2026-04-23 | Aces | Unibeton Ready Mix | C50/10 (60% OPC+40%GGBFS) 220 ± 40mm | Slab & Beam, Stair | 9 |  |  | Permanent | [7 empty] | 24 | 260 | [16 empty] | 2026-04-30 | [20 empty] | 2026-05-21
6400 | BV-BSW-105-0000-ECM-CAP-CE-000459 | BV-BSW-105-0000-ECM-WIR-CE-002131 | Slab, Zone 06, L0 | Zone 06, L0 | Opera House | 6 | L0 | Permanent Works | 392 | 2424020 | 2026-04-23 | Aces | Unibeton Ready Mix | C50/10 (60% OPC+40%GGBFS) 220 ± 40mm | Slab & Beam, Stair | 9 |  |  | Permanent | [7 empty] | 24.58 | 240 | [16 empty] | 2026-04-30 | [20 empty] | 2026-05-21
6401 | BV-BSW-105-0000-ECM-CAP-CE-000459 | BV-BSW-105-0000-ECM-WIR-CE-002131 | Slab, Zone 06, L0 | Zone 06, L0 | Opera House | 6 | L0 | Permanent Works | 433 | 2424021 | 2026-04-23 | Aces | Unibeton Ready Mix | C50/10 (60% OPC+40%GGBFS) 220 ± 40mm | Slab & Beam, Stair | 10 |  |  | Permanent | [7 empty] | 23 | 260 | [16 empty] | 2026-04-30 | [20 empty] | 2026-05-21
6402 | BV-BSW-105-0000-ECM-CAP-CE-000459 | BV-BSW-105-0000-ECM-WIR-CE-002131 | Slab, Zone 06, L0 | Zone 06, L0 | Opera House | 6 | L0 | Permanent Works | 418 | 2423172 | 2026-04-23 | Aces | Unibeton Ready Mix | C50/10 (60% OPC+40%GGBFS) 220 ± 40mm | Slab & Beam, Stair | 9 |  | 6 | Permanent | [7 empty] | 23 | 245 | [16 empty] | 2026-04-30 | [20 empty] | 2026-05-21
6403 | BV-BSW-105-0000-ECM-CAP-CE-000459 | BV-BSW-105-0000-ECM-WIR-CE-002131 | Slab, Zone 06, L0 | Zone 06, L0 | Opera House | 6 | L0 | Permanent Works | 391 | 2424022 | 2026-04-23 | Aces | Unibeton Ready Mix | C50/10 (60% OPC+40%GGBFS) 220 ± 40mm | Slab & Beam, Stair | 9 |  |  | Permanent | [7 empty] | 23 | 250 | [16 empty] | 2026-04-30 | [20 empty] | 2026-05-21
6404 | BV-BSW-105-0000-ECM-CAP-CE-000459 | BV-BSW-105-0000-ECM-WIR-CE-002131 | Slab, Zone 06, L0 | Zone 06, L0 | Opera House | 6 | L0 | Permanent Works | 437 | 2423173 | 2026-04-23 | Aces | Unibeton Ready Mix | C50/10 (60% OPC+40%GGBFS) 220 ± 40mm | Slab & Beam, Stair | 9 |  |  | Permanent | [7 empty] | 24 | 230 | [16 empty] | 2026-04-30 | [20 empty] | 2026-05-21
6405 | BV-BSW-105-0000-ECM-CAP-CE-000459 | BV-BSW-105-0000-ECM-WIR-CE-002131 | Slab, Zone 06, L0 | Zone 06, L0 | Opera House | 6 | L0 | Permanent Works | 287 | 2423174 | 2026-04-23 | Aces | Unibeton Ready Mix | C50/10 (60% OPC+40%GGBFS) 220 ± 40mm | Slab & Beam, Stair | 8 |  |  | Permanent | [7 empty] | 23.5 | 260 | [16 empty] | 2026-04-30 | [20 empty] | 2026-05-21
6406 | BV-BSW-105-0000-ECM-CAP-CE-000459 | BV-BSW-105-0000-ECM-WIR-CE-002131 | Slab, Zone 06, L0 | Zone 06, L0 | Opera House | 6 | L0 | Permanent Works | 432 | 2424023 | 2026-04-23 | Aces | Unibeton Ready Mix | C50/10 (60% OPC+40%GGBFS) 220 ± 40mm | Slab & Beam, Stair | 9 |  |  | Permanent | [7 empty] | 23 | 260 | [16 empty] | 2026-04-30 | [20 empty] | 2026-05-21
6407 | BV-BSW-105-0000-ECM-CAP-CE-000459 | BV-BSW-105-0000-ECM-WIR-CE-002131 | Slab, Zone 06, L0 | Zone 06, L0 | Opera House | 6 | L0 | Permanent Works | 415 | 2423175 | 2026-04-23 | Aces | Unibeton Ready Mix | C50/10 (60% OPC+40%GGBFS) 220 ± 40mm | Slab & Beam, Stair | 10 |  |  | Permanent | [7 empty] | 23.5 | 260 | [16 empty] | 2026-04-30 | [20 empty] | 2026-05-21
6408 | BV-BSW-105-0000-ECM-CAP-CE-000459 | BV-BSW-105-0000-ECM-WIR-CE-002131 | Slab, Zone 06, L0 | Zone 06, L0 | Opera House | 6 | L0 | Permanent Works | 557 | 2424024 | 2026-04-23 | Aces | Unibeton Ready Mix | C50/10 (60% OPC+40%GGBFS) 220 ± 40mm | Slab & Beam, Stair | 12 |  |  | Permanent | [7 empty] | 23.5 | 230 | [16 empty] | 2026-04-30 | [20 empty] | 2026-05-21
6409 | BV-BSW-105-0000-ECM-CAP-CE-000459 | BV-BSW-105-0000-ECM-WIR-CE-002131 | Slab, Zone 06, L0 | Zone 06, L0 | Opera House | 6 | L0 | Permanent Works | 407 | 2424025 | 2026-04-23 | Aces | Unibeton Ready Mix | C50/10 (60% OPC+40%GGBFS) 220 ± 40mm | Slab & Beam, Stair | 9 |  |  | Permanent | [7 empty] | 23 | 260 | [16 empty] | 2026-04-30 | [20 empty] | 2026-05-21
6410 | BV-BSW-105-0000-ECM-CAP-CE-000459 | BV-BSW-105-0000-ECM-WIR-CE-002131 | Slab, Zone 06, L0 | Zone 06, L0 | Opera House | 6 | L0 | Permanent Works | 392 | 2424026 | 2026-04-23 | Aces | Unibeton Ready Mix | C50/10 (60% OPC+40%GGBFS) 220 ± 40mm | Slab & Beam, Stair | 9 |  | 6 | Permanent | [7 empty] | 24 | 230 | [16 empty] | 2026-04-30 | [20 empty] | 2026-05-21
6411 | BV-BSW-105-0000-ECM-CAP-CE-000459 | BV-BSW-105-0000-ECM-WIR-CE-002131 | Slab, Zone 06, L0 | Zone 06, L0 | Opera House | 6 | L0 | Permanent Works | 554 | 2423176 | 2026-04-23 | Aces | Unibeton Ready Mix | C50/10 (60% OPC+40%GGBFS) 220 ± 40mm | Slab & Beam, Stair | 12 |  |  | Permanent | [7 empty] | 24 | 240 | [16 empty] | 2026-04-30 | [20 empty] | 2026-05-21
6412 | BV-BSW-105-0000-ECM-CAP-CE-000459 | BV-BSW-105-0000-ECM-WIR-CE-002131 | Slab, Zone 06, L0 | Zone 06, L0 | Opera House | 6 | L0 | Permanent Works | 553 | 2424027 | 2026-04-23 | Aces | Unibeton Ready Mix | C50/10 (60% OPC+40%GGBFS) 220 ± 40mm | Slab & Beam, Stair | 12 |  |  | Permanent | [7 empty] | 23.5 | 260 | [16 empty] | 2026-04-30 | [20 empty] | 2026-05-21
6413 | BV-BSW-105-0000-ECM-CAP-CE-000459 | BV-BSW-105-0000-ECM-WIR-CE-002131 | Slab, Zone 06, L0 | Zone 06, L0 | Opera House | 6 | L0 | Permanent Works | 433 | 2424028 | 2026-04-23 | Aces | Unibeton Ready Mix | C50/10 (60% OPC+40%GGBFS) 220 ± 40mm | Slab & Beam, Stair | 9 |  |  | Permanent | [7 empty] | 23 | 245 | [16 empty] | 2026-04-30 |  |  | 47.1 | 46.5 | 47.8 | 48.7 | 46.9 | 47.6 | [12 empty] | 2026-05-21 |  |  | 58.5 | 58.3 | 60 | 59.9 | 57 | 58.1
6414 | BV-BSW-105-0000-ECM-CAP-CE-000459 | BV-BSW-105-0000-ECM-WIR-CE-002131 | Slab, Zone 06, L0 | Zone 06, L0 | Opera House | 6 | L0 | Permanent Works | 303 | 2423177 | 2026-04-23 | Aces | Unibeton Ready Mix | C50/10 (60% OPC+40%GGBFS) 220 ± 40mm | Slab & Beam, Stair | 8 |  |  | Permanent | [7 empty] | 24.5 | 220 | [16 empty] | 2026-04-30 | [20 empty] | 2026-05-21
6415 | BV-BSW-105-0000-ECM-CAP-CE-000459 | BV-BSW-105-0000-ECM-WIR-CE-002131 | Slab, Zone 06, L0 | Zone 06, L0 | Opera House | 6 | L0 | Permanent Works | 391 | 2424029 | 2026-04-23 | Aces | Unibeton Ready Mix | C50/10 (60% OPC+40%GGBFS) 220 ± 40mm | Slab & Beam, Stair | 9 |  |  | Permanent | [7 empty] | 23 | 250 | [16 empty] | 2026-04-30 | [20 empty] | 2026-05-21
6416 | BV-BSW-105-0000-ECM-CAP-CE-000459 | BV-BSW-105-0000-ECM-WIR-CE-002131 | Slab, Zone 06, L0 | Zone 06, L0 | Opera House | 6 | L0 | Permanent Works | 273 | 2424030 | 2026-04-23 | Aces | Unibeton Ready Mix | C50/10 (60% OPC+40%GGBFS) 220 ± 40mm | Slab & Beam, Stair | 8 |  |  | Permanent | [7 empty] | 23 | 250 | [16 empty] | 2026-04-30 | [20 empty] | 2026-05-21
6417 | BV-BSW-105-0000-ECM-CAP-CE-000459 | BV-BSW-105-0000-ECM-WIR-CE-002131 | Slab, Zone 06, L0 | Zone 06, L0 | Opera House | 6 | L0 | Permanent Works | 403 | 2423178 | 2026-04-23 | Aces | Unibeton Ready Mix | C50/10 (60% OPC+40%GGBFS) 220 ± 40mm | Slab & Beam, Stair | 9 |  |  | Permanent | [7 empty] | 23.5 | 260 | [16 empty] | 2026-04-30 | [20 empty] | 2026-05-21
6418 | BV-BSW-105-0000-ECM-CAP-CE-000459 | BV-BSW-105-0000-ECM-WIR-CE-002131 | Slab, Zone 06, L0 | Zone 06, L0 | Opera House | 6 | L0 | Permanent Works | 287 | 2424031 | 2026-04-23 | Aces | Unibeton Ready Mix | C50/10 (60% OPC+40%GGBFS) 220 ± 40mm | Slab & Beam, Stair | 8 |  |  | Permanent | [7 empty] | 23.5 | 240 | [16 empty] | 2026-04-30 | [20 empty] | 2026-05-21
6419 | BV-BSW-105-0000-ECM-CAP-CE-000459 | BV-BSW-105-0000-ECM-WIR-CE-002131 | Slab, Zone 06, L0 | Zone 06, L0 | Opera House | 6 | L0 | Permanent Works | 558 | 2423179 | 2026-04-23 | Aces | Unibeton Ready Mix | C50/10 (60% OPC+40%GGBFS) 220 ± 40mm | Slab & Beam, Stair | 12 |  |  | Permanent | [7 empty] | 23 | 260 | [16 empty] | 2026-04-30 | [20 empty] | 2026-05-21
6420 | BV-BSW-105-0000-ECM-CAP-CE-000459 | BV-BSW-105-0000-ECM-WIR-CE-002131 | Slab, Zone 06, L0 | Zone 06, L0 | Opera House | 6 | L0 | Permanent Works | 437 | 2423180 | 2026-04-23 | Aces | Unibeton Ready Mix | C50/10 (60% OPC+40%GGBFS) 220 ± 40mm | Slab & Beam, Stair | 9 |  |  | Permanent | [7 empty] | 23 | 240 | [16 empty] | 2026-04-30 | [20 empty] | 2026-05-21
6421 | BV-BSW-105-0000-ECM-CAP-CE-000459 | BV-BSW-105-0000-ECM-WIR-CE-002131 | Slab, Zone 06, L0 | Zone 06, L0 | Opera House | 6 | L0 | Permanent Works | 274 | 2424032 | 2026-04-23 | Aces | Unibeton Ready Mix | C50/10 (60% OPC+40%GGBFS) 220 ± 40mm | Slab & Beam, Stair | 8 |  |  | Permanent | [7 empty] | 24.5 | 250 | [16 empty] | 2026-04-30 | [20 empty] | 2026-05-21
6422 | BV-BSW-105-0000-ECM-CAP-CE-000459 | BV-BSW-105-0000-ECM-WIR-CE-002131 | Slab, Zone 06, L0 | Zone 06, L0 | Opera House | 6 | L0 | Permanent Works | 414 | 2424033 | 2026-04-23 | Aces | Unibeton Ready Mix | C50/10 (60% OPC+40%GGBFS) 220 ± 40mm | Slab & Beam, Stair | 9 |  |  | Permanent | [7 empty] | 24 | 250 | [16 empty] | 2026-04-30 | [20 empty] | 2026-05-21
6423 | BV-BSW-105-0000-ECM-CAP-CE-000459 | BV-BSW-105-0000-ECM-WIR-CE-002131 | Slab, Zone 06, L0 | Zone 06, L0 | Opera House | 6 | L0 | Permanent Works | 415 | 2424034 | 2026-04-23 | Aces | Unibeton Ready Mix | C50/10 (60% OPC+40%GGBFS) 220 ± 40mm | Slab & Beam, Stair | 9 |  | 6 | Permanent | [7 empty] | 23 | 250 | [16 empty] | 2026-04-30 | [20 empty] | 2026-05-21
6424 | BV-BSW-105-0000-ECM-CAP-CE-000459 | BV-BSW-105-0000-ECM-WIR-CE-002131 | Slab, Zone 06, L0 | Zone 06, L0 | Opera House | 6 | L0 | Permanent Works | 557 | 2423181 | 2026-04-23 | Aces | Unibeton Ready Mix | C50/10 (60% OPC+40%GGBFS) 220 ± 40mm | Slab & Beam, Stair | 12 |  |  | Permanent | [7 empty] | 24.5 | 260 | [16 empty] | 2026-04-30 | [20 empty] | 2026-05-21
6425 | BV-BSW-105-0000-ECM-CAP-CE-000459 | BV-BSW-105-0000-ECM-WIR-CE-002131 | Slab, Zone 06, L0 | Zone 06, L0 | Opera House | 6 | L0 | Permanent Works | 432 | 2424035 | 2026-04-23 | Aces | Unibeton Ready Mix | C50/10 (60% OPC+40%GGBFS) 220 ± 40mm | Slab & Beam, Stair | 9 |  |  | Permanent | [7 empty] | - | - | [16 empty] | 2026-04-30 | [20 empty] | 2026-05-21
6426 | BV-BSW-105-0000-ECM-CAP-CE-000459 | BV-BSW-105-0000-ECM-WIR-CE-002131 | Slab, Zone 06, L0 | Zone 06, L0 | Opera House | 6 | L0 | Permanent Works | 295 | 2423182 | 2026-04-23 | Aces | Unibeton Ready Mix | C50/10 (60% OPC+40%GGBFS) 220 ± 40mm | Slab & Beam, Stair | 8 |  |  | Permanent | [7 empty] | 28.5 | 255 | [16 empty] | 2026-04-30 | [20 empty] | 2026-05-21
6427 | BV-BSW-105-0000-ECM-CAP-CE-000459 | BV-BSW-105-0000-ECM-WIR-CE-002131 | Slab, Zone 06, L0 | Zone 06, L0 | Opera House | 6 | L0 | Permanent Works | 418 | 2424036 | 2026-04-23 | Aces | Unibeton Ready Mix | C50/10 (60% OPC+40%GGBFS) 220 ± 40mm | Slab & Beam, Stair | 9 |  |  | Permanent | [7 empty] | 24.5 | 230 | [16 empty] | 2026-04-30 | [20 empty] | 2026-05-21
6428 | BV-BSW-105-0000-ECM-CAP-CE-000459 | BV-BSW-105-0000-ECM-WIR-CE-002131 | Slab, Zone 06, L0 | Zone 06, L0 | Opera House | 6 | L0 | Permanent Works | 407 | 2423183 | 2026-04-23 | Aces | Unibeton Ready Mix | C50/10 (60% OPC+40%GGBFS) 220 ± 40mm | Slab & Beam, Stair | 9 |  |  | Permanent | [7 empty] | 25 | 240 | [16 empty] | 2026-04-30 | [20 empty] | 2026-05-21
6429 | BV-BSW-105-0000-ECM-CAP-CE-000459 | BV-BSW-105-0000-ECM-WIR-CE-002131 | Slab, Zone 06, L0 | Zone 06, L0 | Opera House | 6 | L0 | Permanent Works | 551 | 2424037 | 2026-04-23 | Aces | Unibeton Ready Mix | C50/10 (60% OPC+40%GGBFS) 220 ± 40mm | Slab & Beam, Stair | 12 |  |  | Permanent | [7 empty] | 24 | 220 | [16 empty] | 2026-04-30 |  |  | 48.2 | 46.5 | 46.2 | [15 empty] | 2026-05-21 |  |  | 58 | 57.4 | 58.6
6430 | BV-BSW-105-0000-ECM-CAP-CE-000459 | BV-BSW-105-0000-ECM-WIR-CE-002131 | Slab, Zone 06, L0 | Zone 06, L0 | Opera House | 6 | L0 | Permanent Works | 392 | 2424038 | 2026-04-23 | Aces | Unibeton Ready Mix | C50/10 (60% OPC+40%GGBFS) 220 ± 40mm | Slab & Beam, Stair | 9 |  |  | Permanent | [7 empty] | 23.5 | 230 | [16 empty] | 2026-04-30 | [20 empty] | 2026-05-21
6431 | BV-BSW-105-0000-ECM-CAP-CE-000459 | BV-BSW-105-0000-ECM-WIR-CE-002131 | Slab, Zone 06, L0 | Zone 06, L0 | Opera House | 6 | L0 | Permanent Works | 433 | 2424039 | 2026-04-23 | Aces | Unibeton Ready Mix | C50/10 (60% OPC+40%GGBFS) 220 ± 40mm | Slab & Beam, Stair | 10 |  |  | Permanent | [7 empty] | 26.5 | 220 | [16 empty] | 2026-04-30 | [20 empty] | 2026-05-21
6432 | BV-BSW-105-0000-ECM-CAP-CE-000459 | BV-BSW-105-0000-ECM-WIR-CE-002131 | Slab, Zone 06, L0 | Zone 06, L0 | Opera House | 6 | L0 | Permanent Works | 303 | 2423184 | 2026-04-23 | Aces | Unibeton Ready Mix | C50/10 (60% OPC+40%GGBFS) 220 ± 40mm | Slab & Beam, Stair | 8 |  |  | Permanent | [7 empty] | 25.5 | 205 | [16 empty] | 2026-04-30 | [20 empty] | 2026-05-21
6433 | BV-BSW-105-0000-ECM-CAP-CE-000459 | BV-BSW-105-0000-ECM-WIR-CE-002131 | Slab, Zone 06, L0 | Zone 06, L0 | Opera House | 6 | L0 | Permanent Works | 553 | 2424040 | 2026-04-23 | Aces | Unibeton Ready Mix | C50/10 (60% OPC+40%GGBFS) 220 ± 40mm | Slab & Beam, Stair | 12 |  |  | Permanent | [7 empty] | 25 | 240 | [16 empty] | 2026-04-30 | [20 empty] | 2026-05-21
6434 | BV-BSW-105-0000-ECM-CAP-CE-000459 | BV-BSW-105-0000-ECM-WIR-CE-002131 | Slab, Zone 06, L0 | Zone 06, L0 | Opera House | 6 | L0 | Permanent Works | 391 | 2423185 | 2026-04-23 | Aces | Unibeton Ready Mix | C50/10 (60% OPC+40%GGBFS) 220 ± 40mm | Slab & Beam, Stair | 9 |  |  | Permanent | [7 empty] | 24.5 | 250 | [16 empty] | 2026-04-30 | [20 empty] | 2026-05-21
6435 | BV-BSW-105-0000-ECM-CAP-CE-000459 | BV-BSW-105-0000-ECM-WIR-CE-002131 | Slab, Zone 06, L0 | Zone 06, L0 | Opera House | 6 | L0 | Permanent Works | 273 | 2424041 | 2026-04-23 | Aces | Unibeton Ready Mix | C50/10 (60% OPC+40%GGBFS) 220 ± 40mm | Slab & Beam, Stair | 8 |  |  | Permanent | [7 empty] | 25 | 245 | [16 empty] | 2026-04-30 | [20 empty] | 2026-05-21
6436 | BV-BSW-105-0000-ECM-CAP-CE-000459 | BV-BSW-105-0000-ECM-WIR-CE-002131 | Slab, Zone 06, L0 | Zone 06, L0 | Opera House | 6 | L0 | Permanent Works | 287 | 2423186 | 2026-04-23 | Aces | Unibeton Ready Mix | C50/10 (60% OPC+40%GGBFS) 220 ± 40mm | Slab & Beam, Stair | 8 |  |  | Permanent | [7 empty] | 25 | 240 | [16 empty] | 2026-04-30 | [20 empty] | 2026-05-21
6437 | BV-BSW-105-0000-ECM-CAP-CE-000459 | BV-BSW-105-0000-ECM-WIR-CE-002131 | Slab, Zone 06, L0 | Zone 06, L0 | Opera House | 6 | L0 | Permanent Works | 403 | 2424042 | 2026-04-23 | Aces | Unibeton Ready Mix | C50/10 (60% OPC+40%GGBFS) 220 ± 40mm | Slab & Beam, Stair | 9 |  |  | Permanent | [7 empty] | 25.5 | 260 | [16 empty] | 2026-04-30 | [20 empty] | 2026-05-21
6438 | BV-BSW-105-0000-ECM-CAP-CE-000459 | BV-BSW-105-0000-ECM-WIR-CE-002131 | Slab, Zone 06, L0 | Zone 06, L0 | Opera House | 6 | L0 | Permanent Works | 437 | 2423187 | 2026-04-23 | Aces | Unibeton Ready Mix | C50/10 (60% OPC+40%GGBFS) 220 ± 40mm | Slab & Beam, Stair | 9 |  |  | Permanent | [7 empty] | 23 | 260 | [16 empty] | 2026-04-30 | [20 empty] | 2026-05-21
6439 | BV-BSW-105-0000-ECM-CAP-CE-000459 | BV-BSW-105-0000-ECM-WIR-CE-002131 | Slab, Zone 06, L0 | Zone 06, L0 | Opera House | 6 | L0 | Permanent Works | 554 | 2424043 | 2026-04-23 | Aces | Unibeton Ready Mix | C50/10 (60% OPC+40%GGBFS) 220 ± 40mm | Slab & Beam, Stair | 12 |  |  | Permanent | [7 empty] | 23 | 240 | [16 empty] | 2026-04-30 | [20 empty] | 2026-05-21
6440 | BV-BSW-105-0000-ECM-CAP-CE-000459 | BV-BSW-105-0000-ECM-WIR-CE-002131 | Slab, Zone 06, L0 | Zone 06, L0 | Opera House | 6 | L0 | Permanent Works | 415 | 2424046 | 2026-04-23 | Aces | Unibeton Ready Mix | C50/10 (60% OPC+40%GGBFS) 220 ± 40mm | Slab & Beam, Stair | 10 |  | 6 | Permanent | [7 empty] | 24.5 | 250 | [16 empty] | 2026-04-30 | [20 empty] | 2026-05-21
6441 | BV-BSW-105-0000-ECM-CAP-CE-000459 | BV-BSW-105-0000-ECM-WIR-CE-002131 | Slab, Zone 06, L0 | Zone 06, L0 | Opera House | 6 | L0 | Permanent Works | 295 | 2424047 | 2026-04-23 | Aces | Unibeton Ready Mix | C50/10 (60% OPC+40%GGBFS) 220 ± 40mm | Slab & Beam, Stair | 8 |  |  | Permanent | [7 empty] | 24 | 250 | [16 empty] | 2026-04-30 | [20 empty] | 2026-05-21
6442 | BV-BSW-105-0000-ECM-CAP-CE-000459 | BV-BSW-105-0000-ECM-WIR-CE-002131 | Slab, Zone 06, L0 | Zone 06, L0 | Opera House | 6 | L0 | Permanent Works | 407 | 2423191 | 2026-04-23 | Aces | Unibeton Ready Mix | C50/10 (60% OPC+40%GGBFS) 220 ± 40mm | Slab & Beam, Stair | 9 |  |  | Permanent | [7 empty] | 23 | 250 | [16 empty] | 2026-04-30 | [20 empty] | 2026-05-21
6443 | BV-BSW-105-0000-ECM-CAP-CE-000459 | BV-BSW-105-0000-ECM-WIR-CE-002131 | Slab, Zone 06, L0 | Zone 06, L0 | Opera House | 6 | L0 | Permanent Works | 551 | 2423192 | 2026-04-23 | Aces | Unibeton Ready Mix | C50/10 (60% OPC+40%GGBFS) 220 ± 40mm | Slab & Beam, Stair | 12 |  | 6 | Permanent | [7 empty] | 24.5 | 260 | [16 empty] | 2026-04-30 | [20 empty] | 2026-05-21
6444 | BV-BSW-105-0000-ECM-CAP-CE-000439 | BV-BSW-105-0000-ECM-WIR-CE-002054 | Inner wall (P01-19, P01-20, P01-35, P01-24, P01-25), Zone 01, | Zone 01, B2 | Opera House | 1 | B2 | Permanent Works | 274 | 2424044 | 2026-04-23 | Aces | Unibeton Ready Mix | C50/10 (60% OPC+40%GGBFS) 220 ± 40mm | Wall, Column and Retaining Wall | 2 |  |  | Permanent | [7 empty] | - | - | [16 empty] | 2026-04-30 | WIR-002054 | RH.MCR26005581@7 | 46.2 | 47.3 | 47.6 |  |  |  | 47.03333 | [11 empty] | 2026-05-21 | WIR-002054 | RH.MCR26005581@28 | 58.2 | 58.9 | 57.8 |  |  |  | 58.3
6445 | BV-BSW-105-0000-ECM-CAP-CE-000439 | BV-BSW-105-0000-ECM-WIR-CE-002054 | Inner wall (P01-19, P01-20, P01-35, P01-24, P01-25), Zone 01, | Zone 01, B2 | Opera House | 1 | B2 | Permanent Works | 558 | 2423189 | 2026-04-23 | Aces | Unibeton Ready Mix | C50/10 (60% OPC+40%GGBFS) 220 ± 40mm | Wall, Column and Retaining Wall | 12.5 |  | 6 | Permanent | [7 empty] | 28.5 | 255 | [16 empty] | 2026-04-30 | [20 empty] | 2026-05-21
6446 | BV-BSW-105-0000-ECM-CAP-CE-000439 | BV-BSW-105-0000-ECM-WIR-CE-002054 | Inner wall (P01-19, P01-20, P01-35, P01-24, P01-25), Zone 01, | Zone 01, B2 | Opera House | 1 | B2 | Permanent Works | 557 | 2423190 | 2026-04-23 | Aces | Unibeton Ready Mix | C50/10 (60% OPC+40%GGBFS) 220 ± 40mm | Wall, Column and Retaining Wall | 12.5 |  |  | Permanent | [7 empty] | 24.5 | 230 | [16 empty] | 2026-04-30 | [20 empty] | 2026-05-21
6447 | BV-BSW-105-0000-ECM-CAP-CE-000456 | BV-BSW-105-0000-ECM-WIR-CE-002160 | Remaining area, Slab, Zone 05, B1 | Zone 05, B1 | Opera House | 5 | B1 | Permanent Works | 433 | 2424050 | 2026-04-23 | Aces | Unibeton Ready Mix | C50/10 (60% OPC+40%GGBFS) 220 ± 40mm | Wall, Column and Retaining Wall | 10 |  | 6 | Permanent | [7 empty] | 25 | 240 | [16 empty] | 2026-04-30 | [20 empty] | 2026-05-21
6448 | BV-BSW-105-0000-ECM-CAP-CE-000456 | BV-BSW-105-0000-ECM-WIR-CE-002160 | Remaining area, Slab, Zone 05, B1 | Zone 05, B1 | Opera House | 5 | B1 | Permanent Works | 303 | 2424051 | 2026-04-23 | Aces | Unibeton Ready Mix | C50/10 (60% OPC+40%GGBFS) 220 ± 40mm | Wall, Column and Retaining Wall | 8 |  |  | Permanent | [7 empty] | 24 | 220 | [16 empty] | 2026-04-30 | [20 empty] | 2026-05-21
6449 | BV-BSW-105-0000-ECM-CAP-CE-000456 | BV-BSW-105-0000-ECM-WIR-CE-002160 | Remaining area, Slab, Zone 05, B1 | Zone 05, B1 | Opera House | 5 | B1 | Permanent Works | 553 | 2423194 | 2026-04-23 | Aces | Unibeton Ready Mix | C50/10 (60% OPC+40%GGBFS) 220 ± 40mm | Wall, Column and Retaining Wall | 12 |  |  | Permanent | [7 empty] | 23.5 | 230 | [16 empty] | 2026-04-30 | [20 empty] | 2026-05-21
6450 | BV-BSW-105-0000-ECM-CAP-CE-000458 | BV-BSW-105-0000-ECM-WIR-CE-002142 | Slab, Zone 02, L1 | Zone 02, L1 | Opera House | 2 | L1 | Permanent Works | 273 | 2424101 | 2026-04-25 | Aces | Unibeton Ready Mix | C-40 OPC {200±40mm Slump) | Slab & Beam, Stair | 5 |  | 6 | Permanent | [6 empty] | RH.MCR26005448 | 26.5 | 220 | [16 empty] | 2026-05-02 | WIR-EC-002142 | RH.MCR26005448@7 | 44.9 | 47.1 | 45.9 |  |  |  | 45.96667 | [11 empty] | 2026-05-23 | WIR-EC-002142 | RH.MCR26005448@28 | 57 | 58.1 | 58.5 |  |  |  | 57.86667
6451 | BV-BSW-105-0000-ECM-CAP-CE-000458 | BV-BSW-105-0000-ECM-WIR-CE-002142 | Slab, Zone 02, L1 | Zone 02, L1 | Opera House | 2 | L1 | Permanent Works | 407 | 2424103 | 2026-04-25 | Aces | Unibeton Ready Mix | C-40 OPC {200±40mm Slump) | Slab & Beam, Stair | 10 |  | 6 | Permanent | [6 empty] | RH.MCR26005449 | 25.5 | 205 | [16 empty] | 2026-05-02 | WIR-EC-002142 | [7 empty] | #DIV/0! | [11 empty] | 2026-05-23 | WIR-EC-002142
6452 | BV-BSW-105-0000-ECM-CAP-CE-000458 | BV-BSW-105-0000-ECM-WIR-CE-002142 | Slab, Zone 02, L1 | Zone 02, L1 | Opera House | 2 | L1 | Permanent Works | 558 | 2424104 | 2026-04-25 | Aces | Unibeton Ready Mix | C-40 OPC {200±40mm Slump) | Slab & Beam, Stair | 10 |  |  | Permanent | [7 empty] | 25 | 240 | [16 empty] | 2026-05-02 | [20 empty] | 2026-05-23
6453 | BV-BSW-105-0000-ECM-CAP-CE-000358 | BV-BSW-105-0000-ECM-WIR-CE-002165/2176 | Inner walls (P01-32, P01-31, P01-33), Zone 01, B2 01 Column CDC20, Zone 01, B2 | Zone 01, B2 | Opera House | 1 | B2 | Permanent Works | 557 | 2424109 | 2026-04-26 | Aces | Unibeton Ready Mix | C50/10 (60% OPC+40%GGBFS) 220 ± 40mm | Wall, Column and Retaining Wall | 11 |  | 6 | Permanent | [6 empty] | RH.MCR26005450 | 24.5 | 250 | [16 empty] | 2026-05-03 | WIR-EC-002165-2176 | RH.MCR26005450@7 | 49.7 | 47.6 | 50.2 |  |  |  | 49.16667 | [11 empty] | 2026-05-24 | WIR-EC-002165-2176 | RH.MCR26005450@28 | 59.5 | 58.6 | 59 |  |  |  | 59.03333
6454 | BV-BSW-105-0000-ECM-CAP-CE-000 | BV-BSW-105-0000-ECM-WIR-CE-002197 | Inner walls (P04-02, P04-01B, P04-26, P04-28) Zone 04, B1 | Zone 04, B1 | Opera House | 4 | B1 | Permanent Works | 274 | 2424112 | 2026-04-26 | Aces | Unibeton Ready Mix | C50/10 (60% OPC+40%GGBFS) 220 ± 40mm | Wall, Column and Retaining Wall | 8 |  |  | Permanent | [6 empty] | RH.MCR26005451 | 25 | 245 | [16 empty] | 2026-05-03 | WIR-EC-002197 | RH.MCR26005451@7 | 46.9 | 48.7 | 47.9 |  |  |  | 47.83333 | [11 empty] | 2026-05-24 | WIR-EC-002197 | RH.MCR26005451@28 | 59.1 | 59.8 | 58.3 |  |  |  | 59.06667
6455 | BV-BSW-105-0000-ECM-CAP-CE-000 | BV-BSW-105-0000-ECM-WIR-CE-002197 | Inner walls (P04-02, P04-01B, P04-26, P04-28) Zone 04, B1 | Zone 04, B1 | Opera House | 4 | B1 | Permanent Works | 415 | 2424120 | 2026-04-26 | Aces | Unibeton Ready Mix | C50/10 (60% OPC+40%GGBFS) 220 ± 40mm | Wall, Column and Retaining Wall | 10 |  | 6 | Permanent | [7 empty] | 25 | 240 | [16 empty] | 2026-05-03 | [20 empty] | 2026-05-24
6456 | BV-BSW-105-0000-ECM-CAP-CE-000 | BV-BSW-105-0000-ECM-WIR-CE-002197 | Inner walls (P04-02, P04-01B, P04-26, P04-28) Zone 04, B1 | Zone 04, B1 | Opera House | 4 | B1 | Permanent Works | 557 | 2424129 | 2026-04-26 | Aces | Unibeton Ready Mix | C50/10 (60% OPC+40%GGBFS) 220 ± 40mm | Wall, Column and Retaining Wall | 12 |  |  | Permanent | [7 empty] | 25.5 | 260 | [16 empty] | 2026-05-03 | [20 empty] | 2026-05-24
6457 | BV-BSW-105-0000-ECM-CAP-CE-000 | BV-BSW-105-0000-ECM-WIR-CE-002103 | Inner walls (P7-02,P7-03,P7-04,P7-18,P7-19,P7-20,P7-21,P7-22,P7-23,P7-24,P7-25), Zone 07, B1 | Zone 07, B1 | Opera House | 7 | B1 | Permanent Works | 553 | 2423260 | 2026-04-26 | Aces | Unibeton Ready Mix | C50/10 (60% OPC+40%GGBFS) 220 ± 40mm | Wall, Column and Retaining Wall | 12 |  | 6 | Permanent | [6 empty] | RH.MCR26005452 | 25.5 | 250 | [16 empty] | 2026-05-03 | WIR-EC-002103 | RH.MCR26005452@7 | 48.4 | 49.8 | 47.9 |  |  |  | 48.7 | [11 empty] | 2026-05-24 | WIR-EC-002103 | RH.MCR26005452@28 | 60.8 | 59.4 | 58.9 |  |  |  | 59.7
6458 | BV-BSW-105-0000-ECM-CAP-CE-000 | BV-BSW-105-0000-ECM-WIR-CE-002103 | Inner walls (P7-02,P7-03,P7-04,P7-18,P7-19,P7-20,P7-21,P7-22,P7-23,P7-24,P7-25), Zone 07, B1 | Zone 07, B1 | Opera House | 7 | B1 | Permanent Works | 302 | 2423262 | 2026-04-26 | Aces | Unibeton Ready Mix | C50/10 (60% OPC+40%GGBFS) 220 ± 40mm | Wall, Column and Retaining Wall | 8 |  |  | Permanent | [7 empty] | 25 | 260 | [16 empty] | 2026-05-03 | [20 empty] | 2026-05-24
6459 | BV-BSW-105-0000-ECM-CAP-CE-000 | BV-BSW-105-0000-ECM-WIR-CE-002103 | Inner walls (P7-02,P7-03,P7-04,P7-18,P7-19,P7-20,P7-21,P7-22,P7-23,P7-24,P7-25), Zone 07, B1 | Zone 07, B1 | Opera House | 7 | B1 | Permanent Works | 558 | 2423265 | 2026-04-26 | Aces | Unibeton Ready Mix | C50/10 (60% OPC+40%GGBFS) 220 ± 40mm | Wall, Column and Retaining Wall | 12 |  |  | Permanent | [7 empty] | 25 | 250 | [16 empty] | 2026-05-03 | [20 empty] | 2026-05-24
6460 | BV-BSW-105-0000-ECM-CAP-CE-000 | BV-BSW-105-0000-ECM-WIR-CE-002103 | Inner walls (P7-02,P7-03,P7-04,P7-18,P7-19,P7-20,P7-21,P7-22,P7-23,P7-24,P7-25), Zone 07, B1 | Zone 07, B1 | Opera House | 7 | B1 | Permanent Works | 553 | 2423266 | 2026-04-26 | Aces | Unibeton Ready Mix | C50/10 (60% OPC+40%GGBFS) 220 ± 40mm | Wall, Column and Retaining Wall | 12 |  |  | Permanent | [7 empty] | 26 | 230 | [16 empty] | 2026-05-03 | [20 empty] | 2026-05-24
6461 | BV-BSW-105-0000-ECM-CAP-CE-000 | BV-BSW-105-0000-ECM-WIR-CE-002103 | Inner walls (P7-02,P7-03,P7-04,P7-18,P7-19,P7-20,P7-21,P7-22,P7-23,P7-24,P7-25), Zone 07, B1 | Zone 07, B1 | Opera House | 7 | B1 | Permanent Works | 554 | 2424166 | 2026-04-26 | Aces | Unibeton Ready Mix | C50/10 (60% OPC+40%GGBFS) 220 ± 40mm | Wall, Column and Retaining Wall | 9 |  |  | Permanent | [7 empty] | 25 | 210 | [16 empty] | 2026-05-03 | [20 empty] | 2026-05-24
6462 | BV-BSW-105-0000-ECM-CAP-CE-000 | BV-BSW-105-0000-ECM-WIR-CE-002067/2119 | 06 Nos Columns (CDC28, CDC31, CDC32, CDC34), Zone 01, B1 01 No of Column CFC14, Zone 08 | Zone 01 & 08, B1 | Opera House | 1 | B1 | Permanent Works | 437 | 2423261 | 2026-04-26 | Aces | Unibeton Ready Mix | C50/10 (60% OPC+40%GGBFS) 220 ± 40mm | Wall, Column and Retaining Wall | 8 |  | 6 | Permanent | [6 empty] | RH.MCR26005453 | 25 | 245 | [16 empty] | 2026-05-03 | WIR-EC-002067-2119-2136-2205-2219 | RH.MCR26005453@7 | 47.1 | 46.5 | 47.8 |  |  |  | 47.13333 | [11 empty] | 2026-05-24 | WIR-EC-002067-2119-2136-2205-2219 | RH.MCR26005453@28 | 58 | 58.8 | 59.2 |  |  |  | 58.66667
6463 | BV-BSW-105-0000-ECM-CAP-CE-000 | BV-BSW-105-0000-ECM-WIR-CE-002136/2205/2219 | Inner Wall P1-64, P1-60, Zone 01, B1 Corbel, Zone 04, B1 | Zone 01 & 04 B1 | Opera House | 1 | B1 | Permanent Works | 403 | 2423264 | 2026-04-26 | Aces | Unibeton Ready Mix | C50/10 (60% OPC+40%GGBFS) 220 ± 40mm | Wall, Column and Retaining Wall | 7 |  |  | Permanent | [7 empty] | 26.5 | 250 | [16 empty] | 2026-05-03 | [20 empty] | 2026-05-24
6464 | BV-BSW-105-0000-ECM-CAP-CE-000 | BV-BSW-105-0000-ECM-WIR-CE-002136/2205/2219 | Inner Wall P1-64, P1-60, Zone 01, B1 Corbel, Zone 04, B1 | Zone 01 & 04 B1 | Opera House | 1 | B1 | Permanent Works | 558 | 2423270 | 2026-04-26 | Aces | Unibeton Ready Mix | C50/10 (60% OPC+40%GGBFS) 220 ± 40mm | Wall, Column and Retaining Wall | 12 |  |  | Permanent | [7 empty] | 25 | 250 | [16 empty] | 2026-05-03 | [20 empty] | 2026-05-24
6465 | BV-BSW-105-0000-ECM-CAP-CE-000436 | BV-BSW-105-0000-ECM-WIR-CE-002041 | Retaining wall (BH.05-BH.12), Zone 05, B1 | Zone 05, B1 | Opera House | 5 | B1 | Permanent Works | 551 | 2423275 | 2026-04-27 | Aces | Unibeton Ready Mix | C50/10 (60% OPC+40%GGBFS) 220 ± 40mm | Wall, Column and Retaining Wall | 12 |  | 6 | Permanent | [6 empty] | RH.MCR26005454 | 25 | 250 | [16 empty] | 2026-05-04 | WIR-EC-002041 | RH.MCR26005454@7 | 47.7 | 49.6 | 48.1 |  |  |  | 48.46667 | [11 empty] | 2026-05-25 | WIR-EC-002041 | RH.MCR26005454@28 | 59.6 | 58.8 | 60.2 |  |  |  | 59.53333
6466 | BV-BSW-105-0000-ECM-CAP-CE-000436 | BV-BSW-105-0000-ECM-WIR-CE-002041 | Retaining wall (BH.05-BH.12), Zone 05, B1 | Zone 05, B1 | Opera House | 5 | B1 | Permanent Works | 407 | 2423279 | 2026-04-27 | Aces | Unibeton Ready Mix | C50/10 (60% OPC+40%GGBFS) 220 ± 40mm | Wall, Column and Retaining Wall | 10 |  |  | Permanent | [7 empty] | 26 | 250 | [16 empty] | 2026-05-04 | [20 empty] | 2026-05-25
6467 | BV-BSW-105-0000-ECM-CAP-CE-000436 | BV-BSW-105-0000-ECM-WIR-CE-002041 | Retaining wall (BH.05-BH.12), Zone 05, B1 | Zone 05, B1 | Opera House | 5 | B1 | Permanent Works | 551 | 2423282 | 2026-04-27 | Aces | Unibeton Ready Mix | C50/10 (60% OPC+40%GGBFS) 220 ± 40mm | Wall, Column and Retaining Wall | 11 |  |  | Permanent | [7 empty] | 25.5 | 240 | [16 empty] | 2026-05-04 | [20 empty] | 2026-05-25
6468 | BV-BSW-105-0000-ECM-CAP-CE-000452 | BV-BSW-105-0000-ECM-WIR-CE-002113 | Remaining Slab, Zone 08, L0 | Zone 08, L0 | Opera House | 8 | L0 | Permanent Works | 554 | 2424181 | 2026-04-27 | Aces | Unibeton Ready Mix | C-40 OPC {200±40mm Slump) | Slab & Beam, Stair | 12 |  | 6 | Permanent | [6 empty] | RH.MCR26005455 | 24 | 240 | [16 empty] | 2026-05-04 | WIR-CE-002113 | [7 empty] | #DIV/0! | [11 empty] | 2026-05-25 | WIR-CE-002113 | RH.MCR26005455@28 | 49.3 | 50.9 | 50.3 |  |  |  | 50.16667
6469 | BV-BSW-105-0000-ECM-CAP-CE-000452 | BV-BSW-105-0000-ECM-WIR-CE-002113 | Remaining Slab, Zone 08, L0 | Zone 08, L0 | Opera House | 8 | L0 | Permanent Works | 558 | 2424182 | 2026-04-27 | Aces | Unibeton Ready Mix | C-40 OPC {200±40mm Slump) | Slab & Beam, Stair | 12 |  |  | Permanent | [7 empty] | 24.5 | 230 | [16 empty] | 2026-05-04 | [20 empty] | 2026-05-25
6470 | BV-BSW-105-0000-ECM-CAP-CE-000452 | BV-BSW-105-0000-ECM-WIR-CE-002113 | Remaining Slab, Zone 08, L0 | Zone 08, L0 | Opera House | 8 | L0 | Permanent Works | 302 | 2423283 | 2026-04-27 | Aces | Unibeton Ready Mix | C-40 OPC {200±40mm Slump) | Slab & Beam, Stair | 8 |  |  | Permanent | [7 empty] | 26 | 240 | [16 empty] | 2026-05-04 | [20 empty] | 2026-05-25
6471 | BV-BSW-105-0000-ECM-CAP-CE-000452 | BV-BSW-105-0000-ECM-WIR-CE-002113 | Remaining Slab, Zone 08, L0 | Zone 08, L0 | Opera House | 8 | L0 | Permanent Works | 415 | 2423284 | 2026-04-27 | Aces | Unibeton Ready Mix | C-40 OPC {200±40mm Slump) | Slab & Beam, Stair | 10 |  |  | Permanent | [7 empty] | 25 | 240 | [16 empty] | 2026-05-04 | [20 empty] | 2026-05-25
6472 | BV-BSW-105-0000-ECM-CAP-CE-000452 | BV-BSW-105-0000-ECM-WIR-CE-002113 | Remaining Slab, Zone 08, L0 | Zone 08, L0 | Opera House | 8 | L0 | Permanent Works | 407 | 2423286 | 2026-04-27 | Aces | Unibeton Ready Mix | C-40 OPC {200±40mm Slump) | Slab & Beam, Stair | 10 |  |  | Permanent | [7 empty] | 25 | 220 | [16 empty] | 2026-05-04 | [20 empty] | 2026-05-25
6473 | BV-BSW-105-0000-ECM-CAP-CE-000452 | BV-BSW-105-0000-ECM-WIR-CE-002113 | Remaining Slab, Zone 08, L0 | Zone 08, L0 | Opera House | 8 | L0 | Permanent Works | 287 | 2423287 | 2026-04-27 | Aces | Unibeton Ready Mix | C-40 OPC {200±40mm Slump) | Slab & Beam, Stair | 8 |  |  | Permanent | [7 empty] | 26 | 230 | [16 empty] | 2026-05-04 | [20 empty] | 2026-05-25
6474 | BV-BSW-105-0000-ECM-CAP-CE-000452 | BV-BSW-105-0000-ECM-WIR-CE-002113 | Remaining Slab, Zone 08, L0 | Zone 08, L0 | Opera House | 8 | L0 | Permanent Works | 302 | 2423288 | 2026-04-27 | Aces | Unibeton Ready Mix | C-40 OPC {200±40mm Slump) | Slab & Beam, Stair | 8 |  |  | Permanent | [7 empty] | 26.5 | 200 | [16 empty] | 2026-05-04 | [20 empty] | 2026-05-25
6475 | BV-BSW-105-0000-ECM-CAP-CE-000452 | BV-BSW-105-0000-ECM-WIR-CE-002113 | Remaining Slab, Zone 08, L0 | Zone 08, L0 | Opera House | 8 | L0 | Permanent Works | 551 | 2424194 | 2026-04-27 | Aces | Unibeton Ready Mix | C-40 OPC {200±40mm Slump) | Slab & Beam, Stair | 12 |  |  | Permanent | [7 empty] | 26 | 230 | [16 empty] | 2026-05-04 | [20 empty] | 2026-05-25
6476 | BV-BSW-105-0000-ECM-CAP-CE-000452 | BV-BSW-105-0000-ECM-WIR-CE-002113 | Remaining Slab, Zone 08, L0 | Zone 08, L0 | Opera House | 8 | L0 | Permanent Works | 437 | 2423292 | 2026-04-27 | Aces | Unibeton Ready Mix | C-40 OPC {200±40mm Slump) | Slab & Beam, Stair | 4 |  |  | Permanent | [7 empty] | 29 | 200 | [16 empty] | 2026-05-04 | [20 empty] | 2026-05-25
6477 | BV-BSW-105-0000-ECM-CAP-CE-000478 | BV-BSW-105-0000-ECM-WIR-CE-002182 | Inner wall (P6-08), Zone 03, GF | Zone 03, GF | Opera House | 3 | L0 | Permanent Works | 302 | 2423315 | 2026-04-27 | Aces | Unibeton Ready Mix | C50/10 (60% OPC+40%GGBFS) 220 ± 40mm | Wall, Column and Retaining Wall | 8 |  | 6 | Permanent | [7 empty] | 27 | 230 | [16 empty] | 2026-05-04 | WIR-CE-002182 | RH.MCR26005458@7 | 46.6 | 49.3 | 47.8 |  |  |  | 47.9 | [11 empty] | 2026-05-25 | WIR-CE-002182 | RH.MCR26005458@7 | 60.7 | 60.3 | 59.4 |  |  |  | 60.13333
6478 | BV-BSW-105-0000-ECM-CAP-CE-000478 | BV-BSW-105-0000-ECM-WIR-CE-002182 | Inner wall (P6-08), Zone 03, GF | Zone 03, GF | Opera House | 3 | L0 | Permanent Works | 393 | 2423318 | 2026-04-27 | Aces | Unibeton Ready Mix | C50/10 (60% OPC+40%GGBFS) 220 ± 40mm | Wall, Column and Retaining Wall | 9 |  |  | Permanent | [7 empty] | 26 | 240 | [16 empty] | 2026-05-04 | [20 empty] | 2026-05-25
6479 | BV-BSW-105-0000-ECM-CAP-CE-000483 | BV-BSW-105-0000-ECM-WIR-CE-002205/2119 | 01 Columns (CDC23) 2nd stage, Zone 01, B1 02 Ccolumns CDC29, CDC30, Zone 01, B1 | Zone 01, B1 | Opera House | 1 | B1 | Permanent Works | 415 | 2423314 | 2026-04-27 | Aces | Unibeton Ready Mix | C50/10 (60% OPC+40%GGBFS) 220 ± 40mm | Wall, Column and Retaining Wall | 8 |  | 6 | Permanent | [6 empty] | RH.MCR26005457 | 26.5 | 230 | [16 empty] | 2026-05-04 | WIR-EC-002032-2205-2119 | RH.MCR26005457@7 | 49.5 | 47.6 | 49 |  |  |  | 48.7 | [11 empty] | 2026-05-25 | WIR-EC-002032-2205-2119 | [7 empty] | #DIV/0!
6480 | BV-BSW-105-0000-ECM-CAP-CE-000 | BV-BSW-105-0000-ECM-WIR-CE-002032 | Inner Wall P8-01, Zone 08, B1 | Zone 08, B1 | Opera House | 8 | B1 | Permanent Works | 287 | 2423317 | 2026-04-27 | Aces | Unibeton Ready Mix | C50/10 (60% OPC+40%GGBFS) 220 ± 40mm | Wall, Column and Retaining Wall | 7 |  |  | Permanent | [7 empty] | 25.5 | 220 | [16 empty] | 2026-05-04 | [20 empty] | 2026-05-25
6481 | BV-BSW-105-0000-ECM-CAP-CE-000 | BV-BSW-105-0000-ECM-WIR-CE-002032 | Inner Wall P8-01, Zone 08, B1 | Zone 08, B1 | Opera House | 8 | B1 | Permanent Works | 437 | 2424224 | 2026-04-27 | Aces | Unibeton Ready Mix | C50/10 (60% OPC+40%GGBFS) 220 ± 40mm | Wall, Column and Retaining Wall | 3 |  |  | Permanent | [7 empty] | 26.5 | 240 | [16 empty] | 2026-05-04 | [20 empty] | 2026-05-25
6482 | BV-BSW-105-0000-ECM-CAP-CE-000480 | BV-BSW-105-0000-ECM-WIR-CE-002145 | Retaining wall (Pour strip to HB.X14), Zone 07, B1, | Zone 07, B1, | Opera House | 7 | B1 | Permanent Works | 295 | 2424235 | 2026-04-28 | Aces | Unibeton Ready Mix | C50/10 (60% OPC+40%GGBFS) 220 ± 40mm | Wall, Column and Retaining Wall | 8 |  | 6 | Permanent | [6 empty] | RH.MCR26005460 | 26.5 | 240 | [16 empty] | 2026-05-05 | WIR-EC-002145 | RH.MCR26005460@7 | 48.8 | 47.9 | 49.1 |  |  |  | 48.6 | [11 empty] | 2026-05-26 | WIR-EC-002145 | RH.MCR26005460@28 | 59.2 | 60.1 | 59 |  |  |  | 59.43333
6483 | BV-BSW-105-0000-ECM-CAP-CE-000480 | BV-BSW-105-0000-ECM-WIR-CE-002145 | Retaining wall (Pour strip to HB.X14), Zone 07, B1, | Zone 07, B1, | Opera House | 7 | B1 | Permanent Works | 554 | 2424238 | 2026-04-28 | Aces | Unibeton Ready Mix | C50/10 (60% OPC+40%GGBFS) 220 ± 40mm | Wall, Column and Retaining Wall | 10 |  |  | Permanent | [7 empty] | 27.5 | 230 | [16 empty] | 2026-05-05 | [20 empty] | 2026-05-26
6484 | BV-BSW-105-0000-ECM-CAP-CE-000480 | BV-BSW-105-0000-ECM-WIR-CE-002145 | Retaining wall (Pour strip to HB.X14), Zone 07, B1, | Zone 07, B1, | Opera House | 7 | B1 | Permanent Works | 295 | 2424247 | 2026-04-28 | Aces | Unibeton Ready Mix | C50/10 (60% OPC+40%GGBFS) 220 ± 40mm | Wall, Column and Retaining Wall | 8 |  |  | Permanent | [7 empty] | 26.5 | 230 | [16 empty] | 2026-05-05 | [20 empty] | 2026-05-26
6485 | BV-BSW-105-0000-ECM-CAP-CE-000461 | BV-BSW-105-0000-ECM-WIR-CE-002038 | Inner walls (P8-48,P8-49,P8-50,P8-51,P8-52,P8-53,P8-54,P8-55), Zone 08, B1, | Zone 08, B1, | Opera House | 8 | B1 | Permanent Works | 557 | 2423328 | 2026-04-28 | Aces | Unibeton Ready Mix | C50/10 (60% OPC+40%GGBFS) 220 ± 40mm | Wall, Column and Retaining Wall | 12 |  | 6 | Permanent | [6 empty] | RH.MCR26005459 | 25.5 | 260 | [16 empty] | 2026-05-05 | WIR-EC-002038-2194 | RH.MCR26005459@7 | 47.7 | 46.2 | 47.3 |  |  |  | 47.06667 | [11 empty] | 2026-05-26 | WIR-EC-002038-2194 | RH.MCR26005459@28 | 57.2 | 58.5 | 58.9 |  |  |  | 58.2
6486 | BV-BSW-105-0000-ECM-CAP-CE-000461 | BV-BSW-105-0000-ECM-WIR-CE-002038 | Inner walls (P8-48,P8-49,P8-50,P8-51,P8-52,P8-53,P8-54,P8-55), Zone 08, B1, | Zone 08, B1, | Opera House | 8 | B1 | Permanent Works | 274 | 2424243 | 2026-04-28 | Aces | Unibeton Ready Mix | C50/10 (60% OPC+40%GGBFS) 220 ± 40mm | Wall, Column and Retaining Wall | 8 |  |  | Permanent | [7 empty] | 26 | 210 | [16 empty] | 2026-05-05 | [20 empty] | 2026-05-26
6487 | BV-BSW-105-0000-ECM-CAP-CE-000468 | BV-BSW-105-0000-ECM-WIR-CE-002194 | Slab, Zone 01 & 08 | Zone 01 & 08, B1, | Opera House | 1 | B1 | Permanent Works | 558 | 2424246 | 2026-04-28 | Aces | Unibeton Ready Mix | C50/10 (60% OPC+40%GGBFS) 220 ± 40mm | Slab & Beam, Stair | 12 |  |  | Permanent | [7 empty] | 27 | 250 | [16 empty] | 2026-05-05 | WIR-002194 | RH.MCR26005609@7.1.Rev.1 | 47.5 | 48.3 | 47.7 |  |  |  | 47.83333 | [11 empty] | 2026-05-26 | WIR-002194 | RH.MCR26005609@28 | 56.3 | 57.8 | 58.7 |  |  |  | 57.6
6488 | BV-BSW-105-0000-ECM-CAP-CE-000468 | BV-BSW-105-0000-ECM-WIR-CE-002194 | Slab, Zone 01 & 08 | Zone 01 & 08, B1, | Opera House | 1 | B1 | Permanent Works | 273 | 2424248 | 2026-04-28 | Aces | Unibeton Ready Mix | C50/10 (60% OPC+40%GGBFS) 220 ± 40mm | Slab & Beam, Stair | 8 |  |  | Permanent | [7 empty] | 27 | 250 | [16 empty] | 2026-05-05 | [20 empty] | 2026-05-26
6489 | BV-BSW-105-0000-ECM-CAP-CE-000468 | BV-BSW-105-0000-ECM-WIR-CE-002194 | Slab, Zone 01 & 08 | Zone 01 & 08, B1, | Opera House | 1 | B1 | Permanent Works | 302 | 2424253 | 2026-04-28 | Aces | Unibeton Ready Mix | C50/10 (60% OPC+40%GGBFS) 220 ± 40mm | Slab & Beam, Stair | 3 |  |  | Permanent | [7 empty] | 26 | 230 | [16 empty] | 2026-05-05 | [20 empty] | 2026-05-26
6490 | BV-BSW-105-0000-ECM-CAP-CE-000468 | BV-BSW-105-0000-ECM-WIR-CE-002194 | Slab, Zone 01 & 08 | Zone 01 & 08, B1, | Opera House | 1 | B1 | Permanent Works | 295 | 2424227 | 2026-04-28 | Aces | Unibeton Ready Mix | C40/10 (OPC) 220 ± 40 | Slab & Beam, Stair | 8 |  | 6 | Permanent | [6 empty] | RH.MCR26005456 | 24 | 210 | [16 empty] | 2026-05-05 | WIR-EC-002194 | RH.MCR26005456@7 | 41.3 | 40.5 | 42 |  |  |  | 41.26667 | [11 empty] | 2026-05-26 | WIR-EC-002194 | RH.MCR26005456@28 | 49.6 | 50.2 | 51.1 |  |  |  | 50.3
6491 | BV-BSW-105-0000-ECM-CAP-CE-000468 | BV-BSW-105-0000-ECM-WIR-CE-002194 | Slab, Zone 01 & 08 | Zone 01 & 08, B1, | Opera House | 1 | B1 | Permanent Works | 551 | 2423320 | 2026-04-28 | Aces | Unibeton Ready Mix | C40/10 (OPC) 220 ± 40 | Slab & Beam, Stair | 12 |  |  | Permanent | [7 empty] | 25 | 200 | [16 empty] | 2026-05-05 | [20 empty] | 2026-05-26
6492 | BV-BSW-105-0000-ECM-CAP-CE-000468 | BV-BSW-105-0000-ECM-WIR-CE-002194 | Slab, Zone 01 & 08 | Zone 01 & 08, B1, | Opera House | 1 | B1 | Permanent Works | 302 | 2424229 | 2026-04-28 | Aces | Unibeton Ready Mix | C40/10 (OPC) 220 ± 40 | Slab & Beam, Stair | 8 |  |  | Permanent | [7 empty] | 26 | 210 | [16 empty] | 2026-05-05 | [20 empty] | 2026-05-26
6493 | BV-BSW-105-0000-ECM-CAP-CE-000468 | BV-BSW-105-0000-ECM-WIR-CE-002194 | Slab, Zone 01 & 08 | Zone 01 & 08, B1, | Opera House | 1 | B1 | Permanent Works | 554 | 2424230 | 2026-04-28 | Aces | Unibeton Ready Mix | C40/10 (OPC) 220 ± 40 | Slab & Beam, Stair | 12 |  |  | Permanent | [7 empty] | 26.5 | 200 | [16 empty] | 2026-05-05 | [20 empty] | 2026-05-26
6494 | BV-BSW-105-0000-ECM-CAP-CE-000468 | BV-BSW-105-0000-ECM-WIR-CE-002194 | Slab, Zone 01 & 08 | Zone 01 & 08, B1, | Opera House | 1 | B1 | Permanent Works | 420 | 2423323 | 2026-04-28 | Aces | Unibeton Ready Mix | C40/10 (OPC) 220 ± 40 | Slab & Beam, Stair | 8 |  |  | Permanent | [7 empty] | 25 | 190 | [16 empty] | 2026-05-05 | [20 empty] | 2026-05-26
6495 | BV-BSW-105-0000-ECM-CAP-CE-000468 | BV-BSW-105-0000-ECM-WIR-CE-002194 | Slab, Zone 01 & 08 | Zone 01 & 08, B1, | Opera House | 1 | B1 | Permanent Works | 393 | 2424232 | 2026-04-28 | Aces | Unibeton Ready Mix | C40/10 (OPC) 220 ± 40 | Slab & Beam, Stair | 9 |  |  | Permanent | [7 empty] | 25 | 215 | [16 empty] | 2026-05-05 | [20 empty] | 2026-05-26
6496 | BV-BSW-105-0000-ECM-CAP-CE-000468 | BV-BSW-105-0000-ECM-WIR-CE-002194 | Slab, Zone 01 & 08 | Zone 01 & 08, B1, | Opera House | 1 | B1 | Permanent Works | 415 | 2423324 | 2026-04-28 | Aces | Unibeton Ready Mix | C40/10 (OPC) 220 ± 40 | Slab & Beam, Stair | 10 |  |  | Permanent | [7 empty] | 25 | 200 | [16 empty] | 2026-05-05 | [20 empty] | 2026-05-26
6497 | BV-BSW-105-0000-ECM-CAP-CE-000468 | BV-BSW-105-0000-ECM-WIR-CE-002194 | Slab, Zone 01 & 08 | Zone 01 & 08, B1, | Opera House | 1 | B1 | Permanent Works | 437 | 2423325 | 2026-04-28 | Aces | Unibeton Ready Mix | C40/10 (OPC) 220 ± 40 | Slab & Beam, Stair | 9 |  |  | Permanent | [7 empty] | 27 | 180 | [16 empty] | 2026-05-05 | [20 empty] | 2026-05-26
6498 | BV-BSW-105-0000-ECM-CAP-CE-000468 | BV-BSW-105-0000-ECM-WIR-CE-002194 | Slab, Zone 01 & 08 | Zone 01 & 08, B1, | Opera House | 1 | B1 | Permanent Works | 558 | 2424236 | 2026-04-28 | Aces | Unibeton Ready Mix | C40/10 (OPC) 220 ± 40 | Slab & Beam, Stair | 12 |  |  | Permanent | [7 empty] | 27 | 210 | [16 empty] | 2026-05-05 | [20 empty] | 2026-05-26
6499 | BV-BSW-105-0000-ECM-CAP-CE-000468 | BV-BSW-105-0000-ECM-WIR-CE-002194 | Slab, Zone 01 & 08 | Zone 01 & 08, B1, | Opera House | 1 | B1 | Permanent Works | 551 | 2424237 | 2026-04-28 | Aces | Unibeton Ready Mix | C40/10 (OPC) 220 ± 40 | Slab & Beam, Stair | 12 |  |  | Permanent | [7 empty] | 26 | 220 | [16 empty] | 2026-05-05 | [20 empty] | 2026-05-26
6500 | BV-BSW-105-0000-ECM-CAP-CE-000468 | BV-BSW-105-0000-ECM-WIR-CE-002194 | Slab, Zone 01 & 08 | Zone 01 & 08, B1, | Opera House | 1 | B1 | Permanent Works | 302 | 2424245 | 2026-04-28 | Aces | Unibeton Ready Mix | C40/10 (OPC) 220 ± 40 | Slab & Beam, Stair | 8 |  |  | Permanent | [7 empty] | 27.5 | 230 | [16 empty] | 2026-05-05 | [20 empty] | 2026-05-26
6501 | BV-BSW-105-0000-ECM-CAP-CE-000468 | BV-BSW-105-0000-ECM-WIR-CE-002194 | Slab, Zone 01 & 08 | Zone 01 & 08, B1, | Opera House | 1 | B1 | Permanent Works | 287 | 2424254 | 2026-04-28 | Aces | Unibeton Ready Mix | C40/10 (OPC) 220 ± 40 | Slab & Beam, Stair | 7 |  |  | Permanent | [7 empty] | 25.6 | 230
6502 | BV-BSW-105-0000-ECM-CAP-CE-000485 | BV-BSW-105-0000-ECM-WIR-CE-002232 | Inner wall (P8-16), Zone 08, B2, | Zone 08, B2, | Opera House | 8 | B2 | Permanent Works | 557 | 2424296 | 2026-04-28 | Aces | Unibeton Ready Mix | C50/10 (60% OPC+40%GGBFS) 220 ± 40mm | Wall, Column and Retaining Wall | 10 |  |  | Permanent | [7 empty] | 26 | 250 | [16 empty] | 2026-05-05 | WIR-002232 | RH.MCR26005606@7 | 47.5 | 46.7 | 48.1 |  |  |  | 47.43333 | [11 empty] | 2026-05-26 | WIR-002232 | RH.MCR26005606@28 | 58.2 | 58.9 | 57.7 |  |  |  | 58.26667
6503 | BV-BSW-105-0000-ECM-CAP-CE-000467 | BV-BSW-105-0000-ECM-WIR-CE-002116 | Inner wall (P6-10), Zone 06, GF | Zone 06, L0, | Opera House | 6 | L0 | Permanent Works | 273 | 2424303 | 2026-04-28 | Aces | Unibeton Ready Mix | C50/10 (60% OPC+40%GGBFS) 220 ± 40mm | Wall, Column and Retaining Wall | 8 |  | 6 | Permanent | [7 empty] | 26 | 245 | [16 empty] | 2026-05-05 | WIR-CE-002217-2214-2116 | RH.MCR26003706@7 | 47 | 46.4 | 47.3 |  |  |  | 46.9 | [11 empty] | 2026-05-26 | WIR-CE-002217-2214-2116 | RH.MCR26005607@28 | 59.6 | 58.7 | 59.1 |  |  |  | 59.13333
6504 | BV-BSW-105-0000-ECM-CAP-CE-000476 | BV-BSW-105-0000-ECM-WIR-CE-002217/2214 | 02 No of Column FC20, FC07, Zone 06, L0 | Zone 06, L0, | Opera House | 6 | L0 | Permanent Works | 415 | 2424309 | 2026-04-28 | Aces | Unibeton Ready Mix | C50/10 (60% OPC+40%GGBFS) 220 ± 40mm | Wall, Column and Retaining Wall | 3 |  |  | Permanent | [7 empty] | 26 | 260 | [16 empty] | 2026-05-05 | [20 empty] | 2026-05-26
6505 | BV-BSW-105-0000-ECM-CAP-CE-000468 | BV-BSW-105-0000-ECM-WIR-CE-002194 | Slab, Zone 01 & 08 | Zone 08, B1, | Opera House | 8 | B1 | Permanent Works | 558 | 2424312 | 2026-04-29 | Aces | Unibeton Ready Mix | C40/10 (OPC) 220 ± 40 | Slab & Beam, Stair | 12 |  | 6 | Permanent | [7 empty] | 27 | 210 | [16 empty] | 2026-05-06 | WIR-CE-002194 | RH.MCR26005610@7.1.Rev.1 | 41.1 | 41.8 | 40.4 |  |  |  | 41.1 | [11 empty] | 2026-05-27 | WIR-CE-002194 | RH.MCR26005610@28 | 49.6 | 50.7 | 50 |  |  |  | 50.1
6506 | BV-BSW-105-0000-ECM-CAP-CE-000468 | BV-BSW-105-0000-ECM-WIR-CE-002194 | Slab, Zone 01 & 08 | Zone 08, B1, | Opera House | 8 | B1 | Permanent Works | 403 | 2424314 | 2026-04-29 | Aces | Unibeton Ready Mix | C40/10 (OPC) 220 ± 40 | Slab & Beam, Stair | 8 |  |  | Permanent | [7 empty] | 26.3 | 240 | [16 empty] | 2026-05-06 | [20 empty] | 2026-05-27
6507 | BV-BSW-105-0000-ECM-CAP-CE-000468 | BV-BSW-105-0000-ECM-WIR-CE-002194 | Slab, Zone 01 & 08 | Zone 08, B1, | Opera House | 8 | B1 | Permanent Works | 287 | 2424316 | 2026-04-29 | Aces | Unibeton Ready Mix | C50/10 (60% OPC+40%GGBFS) 220 ± 40mm | Wall, Column and Retaining Wall | 8 |  | 6 | Permanent | [7 empty] | 25.5 | 230 | [16 empty] | 2026-05-06 | [20 empty] | 2026-05-27
6508 | BV-BSW-105-0000-ECM-CAP-CE-000468 | BV-BSW-105-0000-ECM-WIR-CE-002194 | Slab, Zone 01 & 08 | Zone 08, B1, | Opera House | 8 | B1 | Permanent Works | 554 | 2424317 | 2026-04-29 | Aces | Unibeton Ready Mix | C50/10 (60% OPC+40%GGBFS) 220 ± 40mm | Wall, Column and Retaining Wall | 12 |  |  | Permanent | [7 empty] | 25 | 240 | [16 empty] | 2026-05-06 | [20 empty] | 2026-05-27
6509 | BV-BSW-105-0000-ECM-CAP-CE-000474 | BV-BSW-105-0000-ECM-WIR-CE-002208 | Slab, Zone 02, L1 | Zone 02, L1, | Opera House | 2 | L1 | Permanent Works | 415 | 2424320 | 2026-04-29 | Aces | Unibeton Ready Mix | C40/10 (OPC) 220 ± 40 | Slab & Beam, Stair | 10 |  |  | Permanent | [7 empty] | 26 | 240 | [16 empty] | 2026-05-06 | WIR-EC-002208 | RH.MCR26005608@7.1.Rev.1 | 41.3 | 41.9 | 40.5 |  |  |  | 41.23333 | [11 empty] | 2026-05-27 | WIR-EC-002208 | RH.MCR26005608@28 | 51 | 51.4 | 50.6 |  |  |  | 51
6510 | BV-BSW-105-0000-ECM-CAP-CE-000474 | BV-BSW-105-0000-ECM-WIR-CE-002208 | Slab, Zone 02, L1 | Zone 02, L1, | Opera House | 2 | L1 | Permanent Works | 557 | 2424328 | 2026-04-29 | Aces | Unibeton Ready Mix | C40/10 (OPC) 220 ± 40 | Slab & Beam, Stair | 6 |  | 6 | Permanent | [7 empty] | 24 | 250 | [16 empty] | 2026-05-06 | [20 empty] | 2026-05-27
6511 | BV-BSW-105-0000-ECM-CAP-CE-000469 | BV-BSW-105-0000-ECM-WIR-CE-002200 | Slab, Zone 04, L0 | Zone 04, L0, | Opera House | 4 | L0 | Permanent Works | 403 | 2424399 | 2026-04-29 | Aces | Unibeton Ready Mix | C50/10 (60% OPC+40%GGBFS) 220 ± 40mm | Wall, Column and Retaining Wall | 9 |  |  | Permanent | [7 empty] | 24.5 | 245 | [16 empty] | 2026-05-06 | WIR-EC-002200 | RH.MCR26005602@7.1.Rev.1 | 47.7 | 46.8 | 48.2 |  |  |  | 47.56667 | [11 empty] | 2026-05-27 | WIR-EC-002200 | RH.MCR26005602@28 | 57.8 | 58.4 | 59.2 |  |  |  | 52.27778
6512 | BV-BSW-105-0000-ECM-CAP-CE-000469 | BV-BSW-105-0000-ECM-WIR-CE-002200 | Slab, Zone 04, L0 | Zone 04, L0, | Opera House | 4 | L0 | Permanent Works | 554 | 2423332 | 2026-04-29 | Aces | Unibeton Ready Mix | C50/10 (60% OPC+40%GGBFS) 220 ± 40mm | Wall, Column and Retaining Wall | 11 |  | 6 | Permanent | [7 empty] | 24 | 250 | [16 empty] | 2026-05-06 | [20 empty] | 2026-05-27
6513 | BV-BSW-105-0000-ECM-CAP-CE-000469 | BV-BSW-105-0000-ECM-WIR-CE-002200 | Slab, Zone 04, L0 | Zone 04, L0, | Opera House | 4 | L0 | Permanent Works | 274 | 2424400 | 2026-04-29 | Aces | Unibeton Ready Mix | C40/10 (OPC) 220 ± 40 | Slab & Beam, Stair | 8 |  | 6 | Permanent | [7 empty] | 23 | 240 | [16 empty] | 2026-05-06 | WIR-EC-002200 | RH.MCR26005603@7.1.Rev.1 | 40.8 | 41.7 | 42 | 41.1 | 42 | 41.3 | 41.48333 | [11 empty] | 2026-05-27 | WIR-EC-002200 | RH.MCR26005603@28 | 48.8 | 49.9 | 48 | 49.3 | 49.3 | 49.8 | 49.18333
6514 | BV-BSW-105-0000-ECM-CAP-CE-000469 | BV-BSW-105-0000-ECM-WIR-CE-002200 | Slab, Zone 04, L0 | Zone 04, L0, | Opera House | 4 | L0 | Permanent Works | 407 | 2423333 | 2026-04-29 | Aces | Unibeton Ready Mix | C40/10 (OPC) 220 ± 40 | Slab & Beam, Stair | 10 |  |  | Permanent | [7 empty] | 25 | 240 | [16 empty] | 2026-05-06 | [20 empty] | 2026-05-27
6515 | BV-BSW-105-0000-ECM-CAP-CE-000469 | BV-BSW-105-0000-ECM-WIR-CE-002200 | Slab, Zone 04, L0 | Zone 04, L0, | Opera House | 4 | L0 | Permanent Works | 557 | 2424401 | 2026-04-29 | Aces | Unibeton Ready Mix | C40/10 (OPC) 220 ± 40 | Slab & Beam, Stair | 12 |  |  | Permanent | [7 empty] | 23 | 240 | [16 empty] | 2026-05-06 | [20 empty] | 2026-05-27
6516 | BV-BSW-105-0000-ECM-CAP-CE-000469 | BV-BSW-105-0000-ECM-WIR-CE-002200 | Slab, Zone 04, L0 | Zone 04, L0, | Opera House | 4 | L0 | Permanent Works | 437 | 2423334 | 2026-04-29 | Aces | Unibeton Ready Mix | C40/10 (OPC) 220 ± 40 | Slab & Beam, Stair | 9 |  |  | Permanent | [7 empty] | 23.5 | 220 | [16 empty] | 2026-05-06 | [20 empty] | 2026-05-27
6517 | BV-BSW-105-0000-ECM-CAP-CE-000469 | BV-BSW-105-0000-ECM-WIR-CE-002200 | Slab, Zone 04, L0 | Zone 04, L0, | Opera House | 4 | L0 | Permanent Works | 287 | 2423335 | 2026-04-29 | Aces | Unibeton Ready Mix | C40/10 (OPC) 220 ± 40 | Slab & Beam, Stair | 8 |  |  | Permanent | [7 empty] | 23 | 220 | [16 empty] | 2026-05-06 | [20 empty] | 2026-05-27
6518 | BV-BSW-105-0000-ECM-CAP-CE-000469 | BV-BSW-105-0000-ECM-WIR-CE-002200 | Slab, Zone 04, L0 | Zone 04, L0, | Opera House | 4 | L0 | Permanent Works | 558 | 2424403 | 2026-04-29 | Aces | Unibeton Ready Mix | C40/10 (OPC) 220 ± 40 | Slab & Beam, Stair | 12 |  |  | Permanent | [7 empty] | 23.5 | 230 | [16 empty] | 2026-05-06 | [20 empty] | 2026-05-27
6519 | BV-BSW-105-0000-ECM-CAP-CE-000469 | BV-BSW-105-0000-ECM-WIR-CE-002200 | Slab, Zone 04, L0 | Zone 04, L0, | Opera House | 4 | L0 | Permanent Works | 303 | 2423336 | 2026-04-29 | Aces | Unibeton Ready Mix | C40/10 (OPC) 220 ± 40 | Slab & Beam, Stair | 8 |  |  | Permanent | [7 empty] | 23 | 230 | [16 empty] | 2026-05-06 | [20 empty] | 2026-05-27
6520 | BV-BSW-105-0000-ECM-CAP-CE-000469 | BV-BSW-105-0000-ECM-WIR-CE-002200 | Slab, Zone 04, L0 | Zone 04, L0, | Opera House | 4 | L0 | Permanent Works | 302 | 2424404 | 2026-04-29 | Aces | Unibeton Ready Mix | C40/10 (OPC) 220 ± 40 | Slab & Beam, Stair | 8 |  |  | Permanent | [7 empty] | 24.5 | 240 | [16 empty] | 2026-05-06 | [20 empty] | 2026-05-27
6521 | BV-BSW-105-0000-ECM-CAP-CE-000469 | BV-BSW-105-0000-ECM-WIR-CE-002200 | Slab, Zone 04, L0 | Zone 04, L0, | Opera House | 4 | L0 | Permanent Works | 403 | 2424405 | 2026-04-29 | Aces | Unibeton Ready Mix | C40/10 (OPC) 220 ± 40 | Slab & Beam, Stair | 9 |  |  | Permanent | [7 empty] | 24 | 230 | [16 empty] | 2026-05-06 | [20 empty] | 2026-05-27
6522 | BV-BSW-105-0000-ECM-CAP-CE-000469 | BV-BSW-105-0000-ECM-WIR-CE-002200 | Slab, Zone 04, L0 | Zone 04, L0, | Opera House | 4 | L0 | Permanent Works | 554 | 2424406 | 2026-04-29 | Aces | Unibeton Ready Mix | C40/10 (OPC) 220 ± 40 | Slab & Beam, Stair | 12 |  |  | Permanent | [7 empty] | 24 | 230 | [16 empty] | 2026-05-06 | [20 empty] | 2026-05-27
6523 | BV-BSW-105-0000-ECM-CAP-CE-000469 | BV-BSW-105-0000-ECM-WIR-CE-002200 | Slab, Zone 04, L0 | Zone 04, L0, | Opera House | 4 | L0 | Permanent Works | 273 | 2423339 | 2026-04-29 | Aces | Unibeton Ready Mix | C40/10 (OPC) 220 ± 40 | Slab & Beam, Stair | 8 |  |  | Permanent | [7 empty] | 24 | 240 | [16 empty] | 2026-05-06 | [20 empty] | 2026-05-27
6524 | BV-BSW-105-0000-ECM-CAP-CE-000469 | BV-BSW-105-0000-ECM-WIR-CE-002200 | Slab, Zone 04, L0 | Zone 04, L0, | Opera House | 4 | L0 | Permanent Works | 557 | 2424407 | 2026-04-29 | Aces | Unibeton Ready Mix | C40/10 (OPC) 220 ± 40 | Slab & Beam, Stair | 12 |  | 6 | Permanent | [7 empty] | 23.5 | 240 | [16 empty] | 2026-05-06 | [20 empty] | 2026-05-27
6525 | BV-BSW-105-0000-ECM-CAP-CE-000469 | BV-BSW-105-0000-ECM-WIR-CE-002200 | Slab, Zone 04, L0 | Zone 04, L0, | Opera House | 4 | L0 | Permanent Works | 437 | 2423340 | 2026-04-29 | Aces | Unibeton Ready Mix | C40/10 (OPC) 220 ± 40 | Slab & Beam, Stair | 9 |  |  | Permanent | [7 empty] | 23 | 230 | [16 empty] | 2026-05-06 | [20 empty] | 2026-05-27
6526 | BV-BSW-105-0000-ECM-CAP-CE-000469 | BV-BSW-105-0000-ECM-WIR-CE-002200 | Slab, Zone 04, L0 | Zone 04, L0, | Opera House | 4 | L0 | Permanent Works | 407 | 2424408 | 2026-04-29 | Aces | Unibeton Ready Mix | C40/10 (OPC) 220 ± 40 | Slab & Beam, Stair | 10 |  |  | Permanent | [7 empty] | 23.5 | 240 | [16 empty] | 2026-05-06 | [20 empty] | 2026-05-27
6527 | BV-BSW-105-0000-ECM-CAP-CE-000469 | BV-BSW-105-0000-ECM-WIR-CE-002200 | Slab, Zone 04, L0 | Zone 04, L0, | Opera House | 4 | L0 | Permanent Works | 287 | 2424409 | 2026-04-29 | Aces | Unibeton Ready Mix | C40/10 (OPC) 220 ± 40 | Slab & Beam, Stair | 8 |  |  | Permanent | [7 empty] | 23.5 | 230 | [16 empty] | 2026-05-06 | [20 empty] | 2026-05-27
6528 | BV-BSW-105-0000-ECM-CAP-CE-000469 | BV-BSW-105-0000-ECM-WIR-CE-002200 | Slab, Zone 04, L0 | Zone 04, L0, | Opera House | 4 | L0 | Permanent Works | 558 | 2424410 | 2026-04-29 | Aces | Unibeton Ready Mix | C40/10 (OPC) 220 ± 40 | Slab & Beam, Stair | 12 |  |  | Permanent | [7 empty] | 24 | 210 | [16 empty] | 2026-05-06 | [20 empty] | 2026-05-27
6529 | BV-BSW-105-0000-ECM-CAP-CE-000469 | BV-BSW-105-0000-ECM-WIR-CE-002200 | Slab, Zone 04, L0 | Zone 04, L0, | Opera House | 4 | L0 | Permanent Works | 551 | 2424411 | 2026-04-29 | Aces | Unibeton Ready Mix | C40/10 (OPC) 220 ± 40 | Slab & Beam, Stair | 12 |  |  | Permanent | [7 empty] | 24 | 240 | [16 empty] | 2026-05-06 | [20 empty] | 2026-05-27
6530 | BV-BSW-105-0000-ECM-CAP-CE-000469 | BV-BSW-105-0000-ECM-WIR-CE-002200 | Slab, Zone 04, L0 | Zone 04, L0, | Opera House | 4 | L0 | Permanent Works | 302 | 2423341 | 2026-04-29 | Aces | Unibeton Ready Mix | C40/10 (OPC) 220 ± 40 | Slab & Beam, Stair | 8 |  |  | Permanent | [7 empty] | 24 | 220 | [16 empty] | 2026-05-06 | [20 empty] | 2026-05-27
6531 | BV-BSW-105-0000-ECM-CAP-CE-000469 | BV-BSW-105-0000-ECM-WIR-CE-002200 | Slab, Zone 04, L0 | Zone 04, L0, | Opera House | 4 | L0 | Permanent Works | 433 | 2424412 | 2026-04-29 | Aces | Unibeton Ready Mix | C40/10 (OPC) 220 ± 40 | Slab & Beam, Stair | 9 |  |  | Permanent | [7 empty] | 23 | 230 | [16 empty] | 2026-05-06 | [20 empty] | 2026-05-27
6532 | BV-BSW-105-0000-ECM-CAP-CE-000469 | BV-BSW-105-0000-ECM-WIR-CE-002200 | Slab, Zone 04, L0 | Zone 04, L0, | Opera House | 4 | L0 | Permanent Works | 303 | 2423342 | 2026-04-29 | Aces | Unibeton Ready Mix | C40/10 (OPC) 220 ± 40 | Slab & Beam, Stair | 8 |  |  | Permanent | [7 empty] | 24 | 220 | [16 empty] | 2026-05-06 | [20 empty] | 2026-05-27
6533 | BV-BSW-105-0000-ECM-CAP-CE-000469 | BV-BSW-105-0000-ECM-WIR-CE-002200 | Slab, Zone 04, L0 | Zone 04, L0, | Opera House | 4 | L0 | Permanent Works | 403 | 2424413 | 2026-04-29 | Aces | Unibeton Ready Mix | C40/10 (OPC) 220 ± 40 | Slab & Beam, Stair | 9 |  |  | Permanent | [7 empty] | 23.5 | 230 | [16 empty] | 2026-05-06 | [20 empty] | 2026-05-27
6534 | BV-BSW-105-0000-ECM-CAP-CE-000469 | BV-BSW-105-0000-ECM-WIR-CE-002200 | Slab, Zone 04, L0 | Zone 04, L0, | Opera House | 4 | L0 | Permanent Works | 554 | 2424414 | 2026-04-29 | Aces | Unibeton Ready Mix | C40/10 (OPC) 220 ± 40 | Slab & Beam, Stair | 12 |  | 6 | Permanent | [7 empty] | 23 | 240 | [16 empty] | 2026-05-06 | [20 empty] | 2026-05-27
6535 | BV-BSW-105-0000-ECM-CAP-CE-000469 | BV-BSW-105-0000-ECM-WIR-CE-002200 | Slab, Zone 04, L0 | Zone 04, L0, | Opera House | 4 | L0 | Permanent Works | 557 | 2423343 | 2026-04-29 | Aces | Unibeton Ready Mix | C40/10 (OPC) 220 ± 40 | Slab & Beam, Stair | 12 |  |  | Permanent | [7 empty] | 24 | 230 | [16 empty] | 2026-05-06 | [20 empty] | 2026-05-27
6536 | BV-BSW-105-0000-ECM-CAP-CE-000469 | BV-BSW-105-0000-ECM-WIR-CE-002200 | Slab, Zone 04, L0 | Zone 04, L0, | Opera House | 4 | L0 | Permanent Works | 437 | 2423344 | 2026-04-29 | Aces | Unibeton Ready Mix | C40/10 (OPC) 220 ± 40 | Slab & Beam, Stair | 10 |  |  | Permanent | [7 empty] | 23.5 | 230 | [16 empty] | 2026-05-06 | [20 empty] | 2026-05-27
6537 | BV-BSW-105-0000-ECM-CAP-CE-000469 | BV-BSW-105-0000-ECM-WIR-CE-002200 | Slab, Zone 04, L0 | Zone 04, L0, | Opera House | 4 | L0 | Permanent Works | 287 | 2423345 | 2026-04-29 | Aces | Unibeton Ready Mix | C40/10 (OPC) 220 ± 40 | Slab & Beam, Stair | 8 |  |  | Permanent | [7 empty] | 24 | 240 | [16 empty] | 2026-05-06 | [20 empty] | 2026-05-27
6538 | BV-BSW-105-0000-ECM-CAP-CE-000469 | BV-BSW-105-0000-ECM-WIR-CE-002200 | Slab, Zone 04, L0 | Zone 04, L0, | Opera House | 4 | L0 | Permanent Works | 273 | 2424416 | 2026-04-29 | Aces | Unibeton Ready Mix | C40/10 (OPC) 220 ± 40 | Slab & Beam, Stair | 8 |  |  | Permanent | [7 empty] | 23 | 210 | [16 empty] | 2026-05-06 | [20 empty] | 2026-05-27
6539 | BV-BSW-105-0000-ECM-CAP-CE-000469 | BV-BSW-105-0000-ECM-WIR-CE-002200 | Slab, Zone 04, L0 | Zone 04, L0, | Opera House | 4 | L0 | Permanent Works | 302 | 2423346 | 2026-04-29 | Aces | Unibeton Ready Mix | C40/10 (OPC) 220 ± 40 | Slab & Beam, Stair | 8 |  |  | Permanent | [7 empty] | 23.5 | 230 | [16 empty] | 2026-05-06 | [20 empty] | 2026-05-27
6540 | BV-BSW-105-0000-ECM-CAP-CE-000469 | BV-BSW-105-0000-ECM-WIR-CE-002200 | Slab, Zone 04, L0 | Zone 04, L0, | Opera House | 4 | L0 | Permanent Works | 433 | 2423347 | 2026-04-29 | Aces | Unibeton Ready Mix | C40/10 (OPC) 220 ± 40 | Slab & Beam, Stair | 6 |  |  | Permanent | [7 empty] | 23.5 | 220 | [16 empty] | 2026-05-06 | [20 empty] | 2026-05-27
6541 | BV-BSW-105-0000-ECM-CAP-CE-000440 | BV-BSW-105-0000-ECM-WIR-CE-002038 | Inner Wall P8-54, P8-55, P8-48, P8-49, Zone 08, B1 | Zone 08, B1, | Opera House | 8 | B1 | Permanent Works | 553 | 2423338 | 2026-04-30 | Aces | Unibeton Ready Mix | C50/10 (60% OPC+40%GGBFS) 220 ± 40mm | Wall, Column and Retaining Wall | 10 |  | 6 | Permanent | [7 empty] | 24 | 255 | [16 empty] | 2026-05-07 | WIR-EC-002038-2168 | RH.MCR26005604@7 | 46.8 | 47.7 | 47.3 |  |  |  | 47.26667 | [11 empty] | 2026-05-28 | WIR-EC-002038-2168 | RH.MCR26005604@28 | 58.5 | 57.3 | 57.9 |  |  |  | 57.9
6542 | BV-BSW-105-0000-ECM-CAP-CE-000440 | BV-BSW-105-0000-ECM-WIR-CE-002038 | Inner Wall P8-54, P8-55, P8-48, P8-49, Zone 08, B1 | Zone 08, B1, | Opera House | 8 | B1 | Permanent Works | 551 | 2424418 | 2026-04-30 | Aces | Unibeton Ready Mix | C50/10 (60% OPC+40%GGBFS) 220 ± 40mm | Wall, Column and Retaining Wall | 12 |  |  | Permanent | [7 empty] | 23 | 250 | [16 empty] | 2026-05-07 | [20 empty] | 2026-05-28
6543 | BV-BSW-105-0000-ECM-CAP-CE-000472 | BV-BSW-105-0000-ECM-WIR-CE-002168 | Retaining wall, Zone 08, B1 | Zone 08, B1, | Opera House | 8 | B1 | Permanent Works | 303 | 2423348 | 2026-04-30 | Aces | Unibeton Ready Mix | C50/10 (60% OPC+40%GGBFS) 220 ± 40mm | Wall, Column and Retaining Wall | 8 |  |  | Permanent | [7 empty] | 23 | 255 | [16 empty] | 2026-05-07 | [20 empty] | 2026-05-28
6544 | BV-BSW-105-0000-ECM-CAP-CE-000472 | BV-BSW-105-0000-ECM-WIR-CE-002168 | Retaining wall, Zone 08, B1 | Zone 08, B1, | Opera House | 8 | B1 | Permanent Works | 433 | 2424425 | 2026-04-30 | Aces | Unibeton Ready Mix | C50/10 (60% OPC+40%GGBFS) 220 ± 40mm | Wall, Column and Retaining Wall | 10 |  |  | Permanent | [7 empty] | 24.5 | 260 | [16 empty] | 2026-05-07 | [20 empty] | 2026-05-28
6545 | BV-BSW-105-0000-ECM-CAP-CE-000472 | BV-BSW-105-0000-ECM-WIR-CE-002168 | Retaining wall, Zone 08, B1 | Zone 08, B1, | Opera House | 8 | B1 | Permanent Works | 557 | 2423350 | 2026-04-30 | Aces | Unibeton Ready Mix | C50/10 (60% OPC+40%GGBFS) 220 ± 40mm | Wall, Column and Retaining Wall | 10 |  |  | Permanent | [7 empty] | 25.5 | 250 | [16 empty] | 2026-05-07 | [20 empty] | 2026-05-28
6546 | BV-BSW-105-0000-ECM-CAP-CE-000409 | BV-BSW-105-0000-ECM-WIR-CE-002273 | 05 Nos of Columns (CDC47, CDC12, CDC39, CDC41, CDC03 ), Zone 04, B1 | Zone 01, B2, | Opera House | 1 | B2 | Permanent Works | 433 | 2423372 | 2026-04-30 | Aces | Unibeton Ready Mix | C50/10 (60% OPC+40%GGBFS) 220 ± 40mm | Wall, Column and Retaining Wall | 10 |  | 6 | Permanent | [7 empty] | 25.5 | 250 | [16 empty] | 2026-05-07 | [20 empty] | 2026-05-28
6547 | BV-BSW-105-0000-ECM-CAP-CE-000 | BV-BSW-105-0000-ECM-WIR-CE-002273 | Inner walls (P01-49, P01-52,P01-18, P01-34, P01-68 Zone 01, B2 | Zone 01, B2, | Opera House | 1 | B2 | Permanent Works | 393 | 2404462 | 2026-04-30 | Aces | Unibeton Ready Mix | C50/10 (60% OPC+40%GGBFS) 220 ± 40mm | Wall, Column and Retaining Wall | 10 |  |  | Permanent | [7 empty] | 26 | 250 | [16 empty] | 2026-05-07 | [20 empty] | 2026-05-28
6548 | BV-BSW-105-0000-ECM-CAP-CE-000 | BV-BSW-105-0000-ECM-WIR-CE-002273 | Inner walls (P01-49, P01-52,P01-18, P01-34, P01-68 Zone 01, B2 | Zone 01, B2, | Opera House | 1 | B2 | Permanent Works | 558 | 2424473 | 2026-04-30 | Aces | Unibeton Ready Mix | C50/10 (60% OPC+40%GGBFS) 220 ± 40mm | Wall, Column and Retaining Wall | 12 |  |  | Permanent | [7 empty] | 24 | 240 | [16 empty] | 2026-05-07 | [20 empty] | 2026-05-28
6549 | BV-BSW-105-0000-ECM-CAP-CE-000 | BV-BSW-105-0000-ECM-WIR-CE-002273 | Inner walls (P01-49, P01-52,P01-18, P01-34, P01-68 Zone 01, B2 | Zone 01, B2, | Opera House | 1 | B2 | Permanent Works | 554 | 2424481 | 2026-04-30 | Aces | Unibeton Ready Mix | C50/10 (60% OPC+40%GGBFS) 220 ± 40mm | Wall, Column and Retaining Wall | 12 |  |  | Permanent | [7 empty] | 24.5 | 235 | [16 empty] | 2026-05-07 | [20 empty] | 2026-05-28
6550 | BV-BSW-105-0000-ECM-CAP-CE-000456 | BV-BSW-105-0000-ECM-WIR-CE-002160 | Slab, Zone 05, B1 | Zone 05, B1, | Opera House | 5 | B1 | Permanent Works | 302 | 2423373 | 2026-04-30 | Aces | Unibeton Ready Mix | C40/10 (OPC) 220 ± 40 | Slab & Beam, Stair | 8 |  | 6 | Permanent | [7 empty] | 24.5 | 235 | [16 empty] | 2026-05-07 | WIR-CE-002160 | RH.MCR26005579@7.1.Rev.1 | 41.5 | 40.8 | 41.2 |  |  |  | 41.23636 | [11 empty] | 2026-05-28 | WIR-CE-002160 | RH.MCR26005579@28.1.Rev.1 | [6 empty] | #DIV/0!
6551 | BV-BSW-105-0000-ECM-CAP-CE-000456 | BV-BSW-105-0000-ECM-WIR-CE-002160 | Slab, Zone 05, B1 | Zone 05, B1, | Opera House | 5 | B1 | Permanent Works | 437 | 2424454 | 2026-04-30 | Aces | Unibeton Ready Mix | C40/10 (OPC) 220 ± 40 | Slab & Beam, Stair | 9 |  |  | Permanent | [7 empty] | 25 | 220 | [16 empty] | 2026-05-07 | [20 empty] | 2026-05-28
6552 | BV-BSW-105-0000-ECM-CAP-CE-000456 | BV-BSW-105-0000-ECM-WIR-CE-002160 | Slab, Zone 05, B1 | Zone 05, B1, | Opera House | 5 | B1 | Permanent Works | 303 | 2423375 | 2026-04-30 | Aces | Unibeton Ready Mix | C40/10 (OPC) 220 ± 40 | Slab & Beam, Stair | 8 |  |  | Permanent | [7 empty] | 26 | 210 | [16 empty] | 2026-05-07 | [20 empty] | 2026-05-28
6553 | BV-BSW-105-0000-ECM-CAP-CE-000456 | BV-BSW-105-0000-ECM-WIR-CE-002160 | Slab, Zone 05, B1 | Zone 05, B1, | Opera House | 5 | B1 | Permanent Works | 287 | 2423376 | 2026-04-30 | Aces | Unibeton Ready Mix | C40/10 (OPC) 220 ± 40 | Slab & Beam, Stair | 8 |  |  | Permanent | [7 empty] | 26.5 | 220 | [16 empty] | 2026-05-07 | [20 empty] | 2026-05-28
6554 | BV-BSW-105-0000-ECM-CAP-CE-000456 | BV-BSW-105-0000-ECM-WIR-CE-002160 | Slab, Zone 05, B1 | Zone 05, B1, | Opera House | 5 | B1 | Permanent Works | 273 | 2424457 | 2026-04-30 | Aces | Unibeton Ready Mix | C40/10 (OPC) 220 ± 40 | Slab & Beam, Stair | 8 |  |  | Permanent | [7 empty] | 25 | 230 | [16 empty] | 2026-05-07 | [20 empty] | 2026-05-28
6555 | BV-BSW-105-0000-ECM-CAP-CE-000456 | BV-BSW-105-0000-ECM-WIR-CE-002160 | Slab, Zone 05, B1 | Zone 05, B1, | Opera House | 5 | B1 | Permanent Works | 553 | 2423377 | 2026-04-30 | Aces | Unibeton Ready Mix | C40/10 (OPC) 220 ± 40 | Slab & Beam, Stair | 12 |  |  | Permanent | [7 empty] | 26.5 | 220 | [16 empty] | 2026-05-07 | [20 empty] | 2026-05-28
6556 | BV-BSW-105-0000-ECM-CAP-CE-000456 | BV-BSW-105-0000-ECM-WIR-CE-002160 | Slab, Zone 05, B1 | Zone 05, B1, | Opera House | 5 | B1 | Permanent Works | 403 | 2424459 | 2026-04-30 | Aces | Unibeton Ready Mix | C40/10 (OPC) 220 ± 40 | Slab & Beam, Stair | 9 |  |  | Permanent | [7 empty] | 27.5 | 225 | [16 empty] | 2026-05-07 | [20 empty] | 2026-05-28
6557 | BV-BSW-105-0000-ECM-CAP-CE-000456 | BV-BSW-105-0000-ECM-WIR-CE-002160 | Slab, Zone 05, B1 | Zone 05, B1, | Opera House | 5 | B1 | Permanent Works | 551 | 2423378 | 2026-04-30 | Aces | Unibeton Ready Mix | C40/10 (OPC) 220 ± 40 | Slab & Beam, Stair | 12 |  |  | Permanent | [7 empty] | 26 | 230 | [16 empty] | 2026-05-07 | [20 empty] | 2026-05-28
6558 | BV-BSW-105-0000-ECM-CAP-CE-000456 | BV-BSW-105-0000-ECM-WIR-CE-002160 | Slab, Zone 05, B1 | Zone 05, B1, | Opera House | 5 | B1 | Permanent Works | 320 | 2423379 | 2026-04-30 | Aces | Unibeton Ready Mix | C40/10 (OPC) 220 ± 40 | Slab & Beam, Stair | 8 |  |  | Permanent | [7 empty] | 27 | 210 | [16 empty] | 2026-05-07 | [20 empty] | 2026-05-28
6559 | BV-BSW-105-0000-ECM-CAP-CE-000456 | BV-BSW-105-0000-ECM-WIR-CE-002160 | Slab, Zone 05, B1 | Zone 05, B1, | Opera House | 5 | B1 | Permanent Works | 557 | 2424461 | 2026-04-30 | Aces | Unibeton Ready Mix | C40/10 (OPC) 220 ± 40 | Slab & Beam, Stair | 12 |  |  | Permanent | [7 empty] | 27.5 | 230 | [16 empty] | 2026-05-07 |  |  | 41.9 | 41.6 | 40.5 | [15 empty] | 2026-05-28
6560 | BV-BSW-105-0000-ECM-CAP-CE-000456 | BV-BSW-105-0000-ECM-WIR-CE-002160 | Slab, Zone 05, B1 | Zone 05, B1, | Opera House | 5 | B1 | Permanent Works | 287 | 2423381 | 2026-04-30 | Aces | Unibeton Ready Mix | C40/10 (OPC) 220 ± 40 | Slab & Beam, Stair | 8 |  |  | Permanent | [7 empty] | 25 | 215 | [16 empty] | 2026-05-07 | [20 empty] | 2026-05-28
6561 | BV-BSW-105-0000-ECM-CAP-CE-000456 | BV-BSW-105-0000-ECM-WIR-CE-002160 | Slab, Zone 05, B1 | Zone 05, B1, | Opera House | 5 | B1 | Permanent Works | 273 | 2424463 | 2026-04-30 | Aces | Unibeton Ready Mix | C40/10 (OPC) 220 ± 40 | Slab & Beam, Stair | 8 |  | 6 | Permanent | [7 empty] | 26 | 235 | [16 empty] | 2026-05-07 | [20 empty] | 2026-05-28
6562 | BV-BSW-105-0000-ECM-CAP-CE-000456 | BV-BSW-105-0000-ECM-WIR-CE-002160 | Slab, Zone 05, B1 | Zone 05, B1, | Opera House | 5 | B1 | Permanent Works | 403 | 2423382 | 2026-04-30 | Aces | Unibeton Ready Mix | C40/10 (OPC) 220 ± 40 | Slab & Beam, Stair | 9 |  |  | Permanent | [7 empty] | 27 | 210 | [16 empty] | 2026-05-07 | [20 empty] | 2026-05-28
6563 | BV-BSW-105-0000-ECM-CAP-CE-000456 | BV-BSW-105-0000-ECM-WIR-CE-002160 | Slab, Zone 05, B1 | Zone 05, B1, | Opera House | 5 | B1 | Permanent Works | 554 | 2423383 | 2026-04-30 | Aces | Unibeton Ready Mix | C40/10 (OPC) 220 ± 40 | Slab & Beam, Stair | 12 |  |  | Permanent | [7 empty] | 26.5 | 225 | [16 empty] | 2026-05-07 | [20 empty] | 2026-05-28
6564 | BV-BSW-105-0000-ECM-CAP-CE-000456 | BV-BSW-105-0000-ECM-WIR-CE-002160 | Slab, Zone 05, B1 | Zone 05, B1, | Opera House | 5 | B1 | Permanent Works | 551 | 2423384 | 2026-04-30 | Aces | Unibeton Ready Mix | C40/10 (OPC) 220 ± 40 | Slab & Beam, Stair | 12 |  |  | Permanent | [7 empty] | 24 | 200 | [16 empty] | 2026-05-07 | [20 empty] | 2026-05-28
6565 | BV-BSW-105-0000-ECM-CAP-CE-000456 | BV-BSW-105-0000-ECM-WIR-CE-002160 | Slab, Zone 05, B1 | Zone 05, B1, | Opera House | 5 | B1 | Permanent Works | 553 | 2424467 | 2026-04-30 | Aces | Unibeton Ready Mix | C40/10 (OPC) 220 ± 40 | Slab & Beam, Stair | 12 |  |  | Permanent | [7 empty] | 25 | 205 | [16 empty] | 2026-05-07 | [20 empty] | 2026-05-28
6566 | BV-BSW-105-0000-ECM-CAP-CE-000456 | BV-BSW-105-0000-ECM-WIR-CE-002160 | Slab, Zone 05, B1 | Zone 05, B1, | Opera House | 5 | B1 | Permanent Works | 302 | 2423386 | 2026-04-30 | Aces | Unibeton Ready Mix | C40/10 (OPC) 220 ± 40 | Slab & Beam, Stair | 8 |  |  | Permanent | [7 empty] | 26.5 | 205 | [16 empty] | 2026-05-07 | [20 empty] | 2026-05-28
6567 | BV-BSW-105-0000-ECM-CAP-CE-000456 | BV-BSW-105-0000-ECM-WIR-CE-002160 | Slab, Zone 05, B1 | Zone 05, B1, | Opera House | 5 | B1 | Permanent Works | 433 | 2424469 | 2026-04-30 | Aces | Unibeton Ready Mix | C40/10 (OPC) 220 ± 40 | Slab & Beam, Stair | 10 |  |  | Permanent | [7 empty] | 27.5 | 200 | [16 empty] | 2026-05-07 | [20 empty] | 2026-05-28
6568 | BV-BSW-105-0000-ECM-CAP-CE-000456 | BV-BSW-105-0000-ECM-WIR-CE-002160 | Slab, Zone 05, B1 | Zone 05, B1, | Opera House | 5 | B1 | Permanent Works | 557 | 2424470 | 2026-04-30 | Aces | Unibeton Ready Mix | C40/10 (OPC) 220 ± 40 | Slab & Beam, Stair | 12 |  |  | Permanent | [7 empty] | 25 | 200 | [16 empty] | 2026-05-07 |  |  | 41.3 | 40.9 | 42 | [15 empty] | 2026-05-28
6569 | BV-BSW-105-0000-ECM-CAP-CE-000456 | BV-BSW-105-0000-ECM-WIR-CE-002160 | Slab, Zone 05, B1 | Zone 05, B1, | Opera House | 5 | B1 | Permanent Works | 303 | 2424471 | 2026-04-30 | Aces | Unibeton Ready Mix | C40/10 (OPC) 220 ± 40 | Slab & Beam, Stair | 8 |  |  | Permanent | [7 empty] | 26.5 | 190 | [16 empty] | 2026-05-07 | [20 empty] | 2026-05-28
6570 | BV-BSW-105-0000-ECM-CAP-CE-000456 | BV-BSW-105-0000-ECM-WIR-CE-002160 | Slab, Zone 05, B1 | Zone 05, B1, | Opera House | 5 | B1 | Permanent Works | 273 | 2423388 | 2026-04-30 | Aces | Unibeton Ready Mix | C40/10 (OPC) 220 ± 40 | Slab & Beam, Stair | 8 |  |  | Permanent | [7 empty] | 23 | 230 | [16 empty] | 2026-05-07 | [20 empty] | 2026-05-28
6571 | BV-BSW-105-0000-ECM-CAP-CE-000456 | BV-BSW-105-0000-ECM-WIR-CE-002160 | Slab, Zone 05, B1 | Zone 05, B1, | Opera House | 5 | B1 | Permanent Works | 403 | 2424472 | 2026-04-30 | Aces | Unibeton Ready Mix | C40/10 (OPC) 220 ± 40 | Slab & Beam, Stair | 9 |  | 6 | Permanent | [7 empty] | 25 | 195 | [16 empty] | 2026-05-07 | [20 empty] | 2026-05-28
6572 | BV-BSW-105-0000-ECM-CAP-CE-000456 | BV-BSW-105-0000-ECM-WIR-CE-002160 | Slab, Zone 05, B1 | Zone 05, B1, | Opera House | 5 | B1 | Permanent Works | 407 | 2424474 | 2026-04-30 | Aces | Unibeton Ready Mix | C40/10 (OPC) 220 ± 40 | Slab & Beam, Stair | 10 |  |  | Permanent | [7 empty] | 23 | 220 | [16 empty] | 2026-05-07 | [20 empty] | 2026-05-28
6573 | BV-BSW-105-0000-ECM-CAP-CE-000456 | BV-BSW-105-0000-ECM-WIR-CE-002160 | Slab, Zone 05, B1 | Zone 05, B1, | Opera House | 5 | B1 | Permanent Works | 551 | 2424475 | 2026-04-30 | Aces | Unibeton Ready Mix | C40/10 (OPC) 220 ± 40 | Slab & Beam, Stair | 12 |  |  | Permanent | [7 empty] | 24.5 | 210 | [16 empty] | 2026-05-07 | [20 empty] | 2026-05-28
6574 | BV-BSW-105-0000-ECM-CAP-CE-000456 | BV-BSW-105-0000-ECM-WIR-CE-002160 | Slab, Zone 05, B1 | Zone 05, B1, | Opera House | 5 | B1 | Permanent Works | 553 | 2423391 | 2026-04-30 | Aces | Unibeton Ready Mix | C40/10 (OPC) 220 ± 40 | Slab & Beam, Stair | 12 |  |  | Permanent | [7 empty] | 26 | 210 | [16 empty] | 2026-05-07 | [20 empty] | 2026-05-28
6575 | BV-BSW-105-0000-ECM-CAP-CE-000456 | BV-BSW-105-0000-ECM-WIR-CE-002160 | Slab, Zone 05, B1 | Zone 05, B1, | Opera House | 5 | B1 | Permanent Works | 302 | 2424476 | 2026-04-30 | Aces | Unibeton Ready Mix | C40/10 (OPC) 220 ± 40 | Slab & Beam, Stair | 8 |  |  | Permanent | [7 empty] | 26.5 | 200 | [16 empty] | 2026-05-07 | [20 empty] | 2026-05-28
6576 | BV-BSW-105-0000-ECM-CAP-CE-000456 | BV-BSW-105-0000-ECM-WIR-CE-002160 | Slab, Zone 05, B1 | Zone 05, B1, | Opera House | 5 | B1 | Permanent Works | 303 | 2423390 | 2026-04-30 | Aces | Unibeton Ready Mix | C40/10 (OPC) 220 ± 40 | Slab & Beam, Stair | 8 |  |  | Permanent | [7 empty] | 24.5 | 240 | [16 empty] | 2026-05-07 | [20 empty] | 2026-05-28
6577 | BV-BSW-105-0000-ECM-CAP-CE-000456 | BV-BSW-105-0000-ECM-WIR-CE-002160 | Slab, Zone 05, B1 | Zone 05, B1, | Opera House | 5 | B1 | Permanent Works | 557 | 2424479 | 2026-04-30 | Aces | Unibeton Ready Mix | C40/10 (OPC) 220 ± 40 | Slab & Beam, Stair | 12 |  |  | Permanent | [7 empty] | 26.5 | 200 | [16 empty] | 2026-05-07 |  |  | 41.2 | 40.7 | [16 empty] | 2026-05-28
6578 | BV-BSW-105-0000-ECM-CAP-CE-000456 | BV-BSW-105-0000-ECM-WIR-CE-002160 | Slab, Zone 05, B1 | Zone 05, B1, | Opera House | 5 | B1 | Permanent Works | 273 | 2423394 | 2026-04-30 | Aces | Unibeton Ready Mix | C40/10 (OPC) 220 ± 40 | Slab & Beam, Stair | 8 |  |  | Permanent | [7 empty] | 25 | 235 | [16 empty] | 2026-05-07 | [20 empty] | 2026-05-28
6579 | BV-BSW-105-0000-ECM-CAP-CE-000456 | BV-BSW-105-0000-ECM-WIR-CE-002160 | Slab, Zone 05, B1 | Zone 05, B1, | Opera House | 5 | B1 | Permanent Works | 274 | 2423396 | 2026-04-30 | Aces | Unibeton Ready Mix | C40/10 (OPC) 220 ± 40 | Slab & Beam, Stair | 8 |  |  | Permanent | [7 empty] | 24.5 | 205 | [16 empty] | 2026-05-07 | [20 empty] | 2026-05-28
6580 | BV-BSW-105-0000-ECM-CAP-CE-000456 | BV-BSW-105-0000-ECM-WIR-CE-002160 | Slab, Zone 05, B1 | Zone 05, B1, | Opera House | 5 | B1 | Permanent Works | 553 | 2423397 | 2026-04-30 | Aces | Unibeton Ready Mix | C40/10 (OPC) 220 ± 40 | Slab & Beam, Stair | 12 |  |  | Permanent | [7 empty] | 26.5 | 220 | [16 empty] | 2026-05-07 | [20 empty] | 2026-05-28
6581 | BV-BSW-105-0000-ECM-CAP-CE-000456 | BV-BSW-105-0000-ECM-WIR-CE-002160 | Slab, Zone 05, B1 | Zone 05, B1, | Opera House | 5 | B1 | Permanent Works | 437 | 2424484 | 2026-04-30 | Aces | Unibeton Ready Mix | C40/10 (OPC) 220 ± 40 | Slab & Beam, Stair | 10 |  | 6 | Permanent | [7 empty] | 25 | 200 | [16 empty] | 2026-05-07 | [20 empty] | 2026-05-28
6582 | BV-BSW-105-0000-ECM-CAP-CE-000456 | BV-BSW-105-0000-ECM-WIR-CE-002160 | Slab, Zone 05, B1 | Zone 05, B1, | Opera House | 5 | B1 | Permanent Works | 273 | 2423400 | 2026-04-30 | Aces | Unibeton Ready Mix | C40/10 (OPC) 220 ± 40 | Slab & Beam, Stair | 8 |  |  | Permanent | [7 empty] | 25 | 220 | [16 empty] | 2026-05-07 | [20 empty] | 2026-05-28
6583 | BV-BSW-105-0000-ECM-CAP-CE-000456 | BV-BSW-105-0000-ECM-WIR-CE-002160 | Slab, Zone 05, B1 | Zone 05, B1, | Opera House | 5 | B1 | Permanent Works | 551 | 2423401 | 2026-04-30 | Aces | Unibeton Ready Mix | C40/10 (OPC) 220 ± 40 | Slab & Beam, Stair | 6 |  |  | Permanent | [7 empty] | 24 | 210 | [16 empty] | 2026-05-07 | [20 empty] | 2026-05-28
6584 | BV-BSW-105-0000-ECM-CAP-CE-000460 | BV-BSW-105-0000-ECM-WIR-CE-002157 | Inner Walls (P7-05, P7-06, P7-15, P7-17, P7-11, P7-13) SF03 (P7-12, P7-26) Zone 07, B1 | Zone 07, B1, | Opera House | 7 | B1 | Permanent Works | 393 | 2424480 | 2026-05-01 | Aces | Unibeton Ready Mix | C50/10 (60% OPC+40%GGBFS) 220 ± 40mm | Wall, Column and Retaining Wall | 10 |  | 6 | Permanent | [7 empty] | 25 | 240 | [16 empty] | 2026-05-08 | [20 empty] | 2026-05-29
6585 | BV-BSW-105-0000-ECM-CAP-CE-000460 | BV-BSW-105-0000-ECM-WIR-CE-002157 | Inner Walls (P7-05, P7-06, P7-15, P7-17, P7-11, P7-13) SF03 (P7-12, P7-26) Zone 07, B1 | Zone 07, B1, | Opera House | 7 | B1 | Permanent Works | 403 | 2424483 | 2026-05-01 | Aces | Unibeton Ready Mix | C50/10 (60% OPC+40%GGBFS) 220 ± 40mm | Wall, Column and Retaining Wall | 9 |  |  | Permanent | [7 empty] | 24 | 230 | [16 empty] | 2026-05-08 | [20 empty] | 2026-05-29
6586 | BV-BSW-105-0000-ECM-CAP-CE-000460 | BV-BSW-105-0000-ECM-WIR-CE-002157 | Inner Walls (P7-05, P7-06, P7-15, P7-17, P7-11, P7-13) SF03 (P7-12, P7-26) Zone 07, B1 | Zone 07, B1, | Opera House | 7 | B1 | Permanent Works | 287 | 2423399 | 2026-05-01 | Aces | Unibeton Ready Mix | C50/10 (60% OPC+40%GGBFS) 220 ± 40mm | Wall, Column and Retaining Wall | 8 |  |  | Permanent | [7 empty] | 26 | 200 | [16 empty] | 2026-05-08 | [20 empty] | 2026-05-29
6587 | BV-BSW-105-0000-ECM-CAP-CE-000460 | BV-BSW-105-0000-ECM-WIR-CE-002157 | Inner Walls (P7-05, P7-06, P7-15, P7-17, P7-11, P7-13) SF03 (P7-12, P7-26) Zone 07, B1 | Zone 07, B1, | Opera House | 7 | B1 | Permanent Works | 553 | 2423402 | 2026-05-01 | Aces | Unibeton Ready Mix | C50/10 (60% OPC+40%GGBFS) 220 ± 40mm | Wall, Column and Retaining Wall | 12 |  |  | Permanent | [7 empty] | 24 | 210 | [16 empty] | 2026-05-08 | [20 empty] | 2026-05-29
6588 | BV-BSW-105-0000-ECM-CAP-CE-000460 | BV-BSW-105-0000-ECM-WIR-CE-002157 | Inner Walls (P7-05, P7-06, P7-15, P7-17, P7-11, P7-13) SF03 (P7-12, P7-26) Zone 07, B1 | Zone 07, B1, | Opera House | 7 | B1 | Permanent Works | 273 | 2424488 | 2026-05-01 | Aces | Unibeton Ready Mix | C50/10 (60% OPC+40%GGBFS) 220 ± 40mm | Wall, Column and Retaining Wall | 8 |  |  | Permanent | [7 empty] | 25 | 205 | [16 empty] | 2026-05-08 | [20 empty] | 2026-05-29
6589 | BV-BSW-105-0000-ECM-CAP-CE-000476 | BV-BSW-105-0000-ECM-WIR-CE-002217 | 04 nos columns (BH.X02-BH.Y04-FC15), (BH.X03-BH.Y04-FC15) FC06, FC19),654.3, Zone 06, GF | Zone 06, L0, | Opera House | 6 | L0 | Permanent Works | 551 | 2424489 | 2026-05-01 | Aces | Unibeton Ready Mix | C50/10 (60% OPC+40%GGBFS) 220 ± 40mm | Wall, Column and Retaining Wall | 8 |  |  | Permanent | [7 empty] | 27 | 200 | [16 empty] | 2026-05-08 | [20 empty] | 2026-05-29
6590 | BV-BSW-105-0000-ECM-CAP-CE-000466/483/500 | BV-BSW-105-0000-ECM-WIR-CE-002244/2235/2414 | 03 Nos of Columns (CDC15, CDC18) Zone 01, B1 01 No column (CDC22), Zone 01, B1 Inner wall (P3-09), area Zone 01, B2 | Zone 01 , B1, | Opera House | 1 | B1 | Permanent Works | 433 | 2423392 | 2026-05-01 | Aces | Unibeton Ready Mix | C50/10 (60% OPC+40%GGBFS) 220 ± 40mm | Wall, Column and Retaining Wall | 10 |  | 6 | Permanent | [7 empty] | 26.5 | 240 | [16 empty] | 2026-05-08 | [20 empty] | 2026-05-29
6591 | BV-BSW-105-0000-ECM-CAP-CE-000358 | BV-BSW-105-0000-ECM-WIR-CE-002250 | Inner walls (P01-28, P01-23,P01-27), Zone 01, B2 | Zone 01, B2, | Opera House | 1 | B2 | Permanent Works | 407 | 2423395 | 2026-05-01 | Aces | Unibeton Ready Mix | C50/10 (60% OPC+40%GGBFS) 220 ± 40mm | Wall, Column and Retaining Wall | 10 |  |  | Permanent | [7 empty] | 25 | 250 | [16 empty] | 2026-05-08 | [20 empty] | 2026-05-29
6592 | BV-BSW-105-0000-ECM-CAP-CE-000358 | BV-BSW-105-0000-ECM-WIR-CE-002250 | Inner walls (P01-28, P01-23,P01-27), Zone 01, B2 | Zone 01, B2, | Opera House | 1 | B2 | Permanent Works | 557 | 2424485 | 2026-05-01 | Aces | Unibeton Ready Mix | C50/10 (60% OPC+40%GGBFS) 220 ± 40mm | Wall, Column and Retaining Wall | 10 |  |  | Permanent | [7 empty] | 24.5 | 200 | [16 empty] | 2026-05-08 | [20 empty] | 2026-05-29
6593 | BV-BSW-105-0000-ECM-CAP-CE-000358 | BV-BSW-105-0000-ECM-WIR-CE-002250 | Inner walls (P01-28, P01-23,P01-27), Zone 01, B2 | Zone 01, B2, | Opera House | 1 | B2 | Permanent Works | 558 | 2424487 | 2026-05-01 | Aces | Unibeton Ready Mix | C50/10 (60% OPC+40%GGBFS) 220 ± 40mm | Wall, Column and Retaining Wall | 12 |  |  | Permanent | [7 empty] | 27.5 | 205 | [16 empty] | 2026-05-08 | [20 empty] | 2026-05-29
6594 | BV-BSW-105-0000-ECM-CAP-CE-000376/475/496 | BV-BSW-105-0000-ECM-WIR-CE-002185/2188/2262 | Inner walls (P6-03,), Zone 06, L0 Inner walls (P6-09A) Zone 06, L0 01 No of Column (DFC01), Zone 03, L0 | Zone 06 & 03, L0 | Opera House | 6 | L0 | Permanent Works | 273 | 2330590 | 2026-05-02 | Aces | Unibeton Ready Mix | C50/10 (60% OPC+40%GGBFS) 220 ± 40mm | Wall, Column and Retaining Wall | 8 |  | 6 | Permanent | [7 empty] | 29 | 235 | [16 empty] | 2026-05-09 | [20 empty] | 2026-05-30
6595 | BV-BSW-105-0000-ECM-CAP-CE-000376/475/496 | BV-BSW-105-0000-ECM-WIR-CE-002185/2188/2262 | Inner walls (P6-03,), Zone 06, L0 Inner walls (P6-09A) Zone 06, L0 01 No of Column (DFC01), Zone 03, L0 | Zone 06 & 03, L0 | Opera House | 6 | L0 | Permanent Works | 558 | 2423483 | 2026-05-02 | Aces | Unibeton Ready Mix | C50/10 (60% OPC+40%GGBFS) 220 ± 40mm | Wall, Column and Retaining Wall | 12 |  |  | Permanent | [7 empty] | 28.5 | 250 | [16 empty] | 2026-05-09 | [20 empty] | 2026-05-30
6596 | BV-BSW-105-0000-ECM-CAP-CE-000482 | BV-BSW-105-0000-ECM-WIR-CE-002238 | lnner wall (P04-6), Zone 04, B1 | Zone 04, B1 | Opera House | 4 | B1 | Permanent Works | 437 | 2330595 | 2026-05-02 | Aces | Unibeton Ready Mix | C50/10 (60% OPC+40%GGBFS) 220 ± 40mm | Wall, Column and Retaining Wall | 9 |  | 6 | Permanent | [7 empty] | 28 | 230 | [16 empty] | 2026-05-09 | [20 empty] | 2026-05-30
6597 | BV-BSW-105-0000-ECM-CAP-CE-000482 | BV-BSW-105-0000-ECM-WIR-CE-002238 | lnner wall (P04-6), Zone 04, B1 | Zone 04, B1 | Opera House | 4 | B1 | Permanent Works | 273 | 2330599 | 2026-05-02 | Aces | Unibeton Ready Mix | C50/10 (60% OPC+40%GGBFS) 220 ± 40mm | Wall, Column and Retaining Wall | 8 |  |  | Permanent | [7 empty] | 27 | 250 | [16 empty] | 2026-05-09 | [20 empty] | 2026-05-30
6598 | BV-BSW-105-0000-ECM-CAP-CE-000481 | BV-BSW-105-0000-ECM-WIR-CE-002222 | Inner wall P05-27) Zone 05, B1 | Zone 05, B1 | Opera House | 5 | B1 | Permanent Works | 553 | 2330597 | 2026-05-02 | Aces | Unibeton Ready Mix | C50/10 (60% OPC+40%GGBFS) 220 ± 40mm | Wall, Column and Retaining Wall | 12 |  | 6 | Permanent | [7 empty] | 26.5 | 245 | [16 empty] | 2026-05-09 | [20 empty] | 2026-05-30
6599 | BV-BSW-105-0000-ECM-CAP-CE-000481 | BV-BSW-105-0000-ECM-WIR-CE-002222 | Inner wall P05-27) Zone 05, B1 | Zone 05, B1 | Opera House | 5 | B1 | Permanent Works | 557 | 2423490 | 2026-05-02 | Aces | Unibeton Ready Mix | C50/10 (60% OPC+40%GGBFS) 220 ± 40mm | Wall, Column and Retaining Wall | 12 |  |  | Permanent | [7 empty] | 26.5 | 250 | [16 empty] | 2026-05-09 | [20 empty] | 2026-05-30
6600 | BV-BSW-105-0000-ECM-CAP-CE-000479/480 | BV-BSW-105-0000-ECM-WIR-CE-002211 | Retaining wall (BH.X14-BH.16) Zone 07, B1, | Zone 07, B1 | Opera House | 7 | B1 | Permanent Works | 553 | 2330604 | 2026-05-03 | Aces | Unibeton Ready Mix | C50/10 (60% OPC+40%GGBFS) 220 ± 40mm | Wall, Column and Retaining Wall | 12 |  | 6 | Permanent | [7 empty] | 25.5 | 235 | [16 empty] | 2026-05-10 | [20 empty] | 2026-05-31
6601 | BV-BSW-105-0000-ECM-CAP-CE-000479/480 | BV-BSW-105-0000-ECM-WIR-CE-002211 | Retaining wall (BH.X14-BH.16) Zone 07, B1, | Zone 07, B1 | Opera House | 7 | B1 | Permanent Works | 273 | 2330606 | 2026-05-03 | Aces | Unibeton Ready Mix | C50/10 (60% OPC+40%GGBFS) 220 ± 40mm | Wall, Column and Retaining Wall | 8 |  |  | Permanent | [7 empty] | 26 | 250 | [16 empty] | 2026-05-10 | [20 empty] | 2026-05-31
6602 | BV-BSW-105-0000-ECM-CAP-CE-000479/480 | BV-BSW-105-0000-ECM-WIR-CE-002211 | Retaining wall (BH.X14-BH.16) Zone 07, B1, | Zone 07, B1 | Opera House | 7 | B1 | Permanent Works | 303 | 2423497 | 2026-05-03 | Aces | Unibeton Ready Mix | C50/10 (60% OPC+40%GGBFS) 220 ± 40mm | Wall, Column and Retaining Wall | 8 |  |  | Permanent | [7 empty] | 25 | 250 | [16 empty] | 2026-05-10 | [20 empty] | 2026-05-31
6603 | BV-BSW-105-0000-ECM-CAP-CE-000479/480 | BV-BSW-105-0000-ECM-WIR-CE-002211 | Retaining wall (BH.X14-BH.16) Zone 07, B1, | Zone 07, B1 | Opera House | 7 | B1 | Permanent Works | 558 | 2423499 | 2026-05-03 | Aces | Unibeton Ready Mix | C50/10 (60% OPC+40%GGBFS) 220 ± 40mm | Wall, Column and Retaining Wall | 12 |  |  | Permanent | [7 empty] | 25 | 230 | [16 empty] | 2026-05-10 | [20 empty] | 2026-05-31
6604 | BV-BSW-105-0000-ECM-CAP-CE-000479/480 | BV-BSW-105-0000-ECM-WIR-CE-002211 | Retaining wall (BH.X14-BH.16) Zone 07, B1, | Zone 07, B1 | Opera House | 7 | B1 | Permanent Works | 553 | 2330608 | 2026-05-03 | Aces | Unibeton Ready Mix | C50/10 (60% OPC+40%GGBFS) 220 ± 40mm | Wall, Column and Retaining Wall | 12 |  |  | Permanent | [7 empty] | 25 | 220 | [16 empty] | 2026-05-10 | [20 empty] | 2026-05-31
6605 | BV-BSW-105-0000-ECM-CAP-CE-000479/480 | BV-BSW-105-0000-ECM-WIR-CE-002211 | Retaining wall (BH.X14-BH.16) Zone 07, B1, | Zone 07, B1 | Opera House | 7 | B1 | Permanent Works | 273 | 2330610 | 2026-05-03 | Aces | Unibeton Ready Mix | C50/10 (60% OPC+40%GGBFS) 220 ± 40mm | Wall, Column and Retaining Wall | 5 |  |  | Permanent | [7 empty] | 26.5 | 250 | [16 empty] | 2026-05-10 | [20 empty] | 2026-05-31
6606 | BV-BSW-105-0000-ECM-CAP-CE-000356/471 | BV-BSW-105-0000-ECM-WIR-CE-002109/2302 | 01 Column CDC02, Zone 01, B Inner Wall P01-63, P01-02, P01-03, Zone 01, B2 | Zone 01, B1 | Opera House | 1 | B1 | Permanent Works | 558 | 2423527 | 2026-05-03 | Aces | Unibeton Ready Mix | C50/10 (60% OPC+40%GGBFS) 220 ± 40mm | Wall, Column and Retaining Wall | 12 |  | 6 | Permanent | [7 empty] | 26.5 | 260 | [16 empty] | 2026-05-10 | [20 empty] | 2026-05-31
6607 | BV-BSW-105-0000-ECM-CAP-CE-000379/475 | BV-BSW-105-0000-ECM-WIR-CE-002188/2185 | Inner Wall P6-9A, P6-9B, Zone 06, L0 Inner Wall, P6-04, P6-05, Zone 0, L06 | Zone 06, L0 | Opera House | 6 | L0 | Permanent Works | 407 | 2330661 | 2026-05-03 | Aces | Unibeton Ready Mix | C50/10 (60% OPC+40%GGBFS) 220 ± 40mm | Wall, Column and Retaining Wall | 10 |  | 6 | Permanent | [7 empty] | 27 | 260 | [16 empty] | 2026-05-10 | [20 empty] | 2026-05-31
6608 | BV-BSW-105-0000-ECM-CAP-CE-000379/475 | BV-BSW-105-0000-ECM-WIR-CE-002188/2185 | Inner Wall P6-9A, P6-9B, Zone 06, L0 Inner Wall, P6-04, P6-05, Zone 0, L06 | Zone 06, L0 | Opera House | 6 | L0 | Permanent Works | 554 | 2423532 | 2026-05-03 | Aces | Unibeton Ready Mix | C50/10 (60% OPC+40%GGBFS) 220 ± 40mm | Wall, Column and Retaining Wall | 12 |  |  | Permanent | [7 empty] | 26 | 250 | [16 empty] | 2026-05-10 | [20 empty] | 2026-05-31
6609 | BV-BSW-105-0000-ECM-CAP-CE-000379/475 | BV-BSW-105-0000-ECM-WIR-CE-002188/2185 | Inner Wall P6-9A, P6-9B, Zone 06, L0 Inner Wall, P6-04, P6-05, Zone 0, L06 | Zone 06, L0 | Opera House | 6 | L0 | Permanent Works | 407 | 2330666 | 2026-05-03 | Aces | Unibeton Ready Mix | C50/10 (60% OPC+40%GGBFS) 220 ± 40mm | Wall, Column and Retaining Wall | 10 |  |  | Permanent | [7 empty] | 26 | 240 | [16 empty] | 2026-05-10 | [20 empty] | 2026-05-31
6610 | BV-BSW-105-0000-ECM-CAP-CE-000379/475 | BV-BSW-105-0000-ECM-WIR-CE-002188/2185 | Inner Wall P6-9A, P6-9B, Zone 06, L0 Inner Wall, P6-04, P6-05, Zone 0, L06 | Zone 06, L0 | Opera House | 6 | L0 | Permanent Works | 437 | 2423539 | 2026-05-03 | Aces | Unibeton Ready Mix | C50/10 (60% OPC+40%GGBFS) 220 ± 40mm | Wall, Column and Retaining Wall | 9 |  |  | Permanent | [7 empty] | 25.5 | 230 | [16 empty] | 2026-05-10 | [20 empty] | 2026-05-31
6611 | BV-BSW-105-0000-ECM-CAP-CE-000472 | BV-BSW-105-0000-ECM-WIR-CE-002293 | Retaining wall (500-T2), area Zone 08, B1 | Zone 08, B1 | Opera House | 8 | B1 | Permanent Works | 437 | 2330658 | 2026-05-04 | Aces | Unibeton Ready Mix | C50/10 (60% OPC+40%GGBFS) 220 ± 40mm | Wall, Column and Retaining Wall | 7 |  | 6 | Permanent | [7 empty] | 28.5 | 240 | [16 empty] | 2026-05-11 | [20 empty] | 2026-06-01
6612 | BV-BSW-105-0000-ECM-CAP-CE-000472 | BV-BSW-105-0000-ECM-WIR-CE-002293 | Retaining wall (500-T2), area Zone 08, B1 | Zone 08, B1 | Opera House | 8 | B1 | Permanent Works | 553 | 2330662 | 2026-05-04 | Aces | Unibeton Ready Mix | C50/10 (60% OPC+40%GGBFS) 220 ± 40mm | Wall, Column and Retaining Wall | 12 |  |  | Permanent | [7 empty] | 27 | 240 | [16 empty] | 2026-05-11 | [20 empty] | 2026-06-01
6613 | BV-BSW-105-0000-ECM-CAP-CE-000472 | BV-BSW-105-0000-ECM-WIR-CE-002293 | Retaining wall (500-T2), area Zone 08, B1 | Zone 08, B1 | Opera House | 8 | B1 | Permanent Works | 558 | 2330669 | 2026-05-04 | Aces | Unibeton Ready Mix | C50/10 (60% OPC+40%GGBFS) 220 ± 40mm | Wall, Column and Retaining Wall | 12 |  |  | Permanent | [7 empty] | 27 | 220 | [16 empty] | 2026-05-11 | [20 empty] | 2026-06-01
6614 | BV-BSW-105-0000-ECM-CAP-CE-000472 | BV-BSW-105-0000-ECM-WIR-CE-002293 | Retaining wall (500-T2), area Zone 08, B1 | Zone 08, B1 | Opera House | 8 | B1 | Permanent Works | 273 | 2423544 | 2026-05-04 | Aces | Unibeton Ready Mix | C50/10 (60% OPC+40%GGBFS) 220 ± 40mm | Wall, Column and Retaining Wall | 5 |  |  | Permanent | [7 empty] | 26.5 | 210 | [16 empty] | 2026-05-11 | [20 empty] | 2026-06-01
6615 | BV-BSW-105-0000-ECM-CAP-CE-000472 | BV-BSW-105-0000-ECM-WIR-CE-002293 | Retaining wall (500-T2), area Zone 08, B1 | Zone 08, B1 | Opera House | 8 | B1 | Permanent Works | 287 | 2330688 | 2026-05-04 | Aces | Unibeton Ready Mix | C50/10 (60% OPC+40%GGBFS) 220 ± 40mm | Wall, Column and Retaining Wall | 6 |  |  | Permanent | [7 empty] | 26 | 200 | [16 empty] | 2026-05-11 | [20 empty] | 2026-06-01
6616 | BV-BSW-105-0000-ECM-CAP-CE-000500/487 | BV-BSW-105-0000-ECM-WIR-CE-002247/2067 | 01 No of Column (DC82) Zone 08, B1 04 Nos of Column (CFC13, CFC14, CFC15, CDC21), Zone 01, B1 | Zone 01 & 08, B1 | Opera House | 1 | B1 | Permanent Works | 433 | 2330686 | 2026-05-04 | Aces | Unibeton Ready Mix | C50/10 (60% OPC+40%GGBFS) 220 ± 40mm | Wall, Column and Retaining Wall | 10 |  |  | Permanent | [7 empty] | 25 | 220 | [16 empty] | 2026-05-11 | [20 empty] | 2026-06-01
6617 | BV-BSW-105-0000-ECM-CAP-CE-000493 | BV-BSW-105-0000-ECM-WIR-CE-002279 | Slab, Height level 647.1 area Zone 01, B1 | Zone 01, B1 | Opera House | 1 | B1 | Permanent Works | 554 | 2330672 | 2026-05-04 | Aces | Unibeton Ready Mix | C40/10 (OPC) 220 ± 40 | Slab & Beam, Stair | 12 |  | 6 | Permanent | [7 empty] | 26 | 240 | [16 empty] | 2026-05-11 | [20 empty] | 2026-06-01
6618 | BV-BSW-105-0000-ECM-CAP-CE-000493 | BV-BSW-105-0000-ECM-WIR-CE-002279 | Slab, Height level 647.1 area Zone 01, B1 | Zone 01, B1 | Opera House | 1 | B1 | Permanent Works | 433 | 2330673 | 2026-05-04 | Aces | Unibeton Ready Mix | C40/10 (OPC) 220 ± 40 | Slab & Beam, Stair | 9 |  |  | Permanent | [7 empty] | 25.5 | 220 | [16 empty] | 2026-05-11 | [20 empty] | 2026-06-01
6619 | BV-BSW-105-0000-ECM-CAP-CE-000493 | BV-BSW-105-0000-ECM-WIR-CE-002279 | Slab, Height level 647.1 area Zone 01, B1 | Zone 01, B1 | Opera House | 1 | B1 | Permanent Works | 553 | 2330676 | 2026-05-04 | Aces | Unibeton Ready Mix | C40/10 (OPC) 220 ± 40 | Slab & Beam, Stair | 12 |  |  | Permanent | [7 empty] | 25 | 23 | [16 empty] | 2026-05-11 | [20 empty] | 2026-06-01
6620 | BV-BSW-105-0000-ECM-CAP-CE-000493 | BV-BSW-105-0000-ECM-WIR-CE-002279 | Slab, Height level 647.1 area Zone 01, B1 | Zone 01, B1 | Opera House | 1 | B1 | Permanent Works | 557 | 2330677 | 2026-05-04 | Aces | Unibeton Ready Mix | C40/10 (OPC) 220 ± 40 | Slab & Beam, Stair | 12 |  |  | Permanent | [7 empty] | 27 | 210 | [16 empty] | 2026-05-11 | [20 empty] | 2026-06-01
6621 | BV-BSW-105-0000-ECM-CAP-CE-000493 | BV-BSW-105-0000-ECM-WIR-CE-002279 | Slab, Height level 647.1 area Zone 01, B1 | Zone 01, B1 | Opera House | 1 | B1 | Permanent Works | 415 | 2330678 | 2026-05-04 | Aces | Unibeton Ready Mix | C40/10 (OPC) 220 ± 40 | Slab & Beam, Stair | 10 |  |  | Permanent | [7 empty] | 26 | 240 | [16 empty] | 2026-05-11 | [20 empty] | 2026-06-01
6622 | BV-BSW-105-0000-ECM-CAP-CE-000493 | BV-BSW-105-0000-ECM-WIR-CE-002279 | Slab, Height level 647.1 area Zone 01, B1 | Zone 01, B1 | Opera House | 1 | B1 | Permanent Works | 554 | 2423546 | 2026-05-04 | Aces | Unibeton Ready Mix | C40/10 (OPC) 220 ± 40 | Slab & Beam, Stair | 10 |  |  | Permanent | [7 empty] | 25.5 | 220 | [16 empty] | 2026-05-11 | [20 empty] | 2026-06-01
6623 | BV-BSW-105-0000-ECM-CAP-CE-000493 | BV-BSW-105-0000-ECM-WIR-CE-002279 | Slab, Height level 647.1 area Zone 01, B1 | Zone 01, B1 | Opera House | 1 | B1 | Permanent Works | 557 | 2330684 | 2026-05-04 | Aces | Unibeton Ready Mix | C40/10 (OPC) 220 ± 40 | Slab & Beam, Stair | 6 |  |  | Permanent | [7 empty] | 26 | 230 | [16 empty] | 2026-05-11 | [20 empty] | 2026-06-01
6624 | BV-BSW-105-0000-ECM-CAP-CE-000484/475 | BV-BSW-105-0000-ECM-WIR-CE-002241 | Inner walls (P7-07, P7-08, P7-09, P7-10, P7-14), 650.7, Zone 07, B1 | Zone 07, B1 | Opera House | 7 | B1 | Permanent Works | 551 | 2423574 | 2026-05-04 | Aces | Unibeton Ready Mix | C50/10 (60% OPC+40%GGBFS) 220 ± 40mm | Wall, Column and Retaining Wall | 12 |  | 9 | Permanent | [7 empty] | 28.5 | 230 | [16 empty] | 2026-05-11 | [20 empty] | 2026-06-01
6625 | BV-BSW-105-0000-ECM-CAP-CE-000484/475 | BV-BSW-105-0000-ECM-WIR-CE-002241 | Inner walls (P7-07, P7-08, P7-09, P7-10, P7-14), 650.7, Zone 07, B1 | Zone 07, B1 | Opera House | 7 | B1 | Permanent Works | 557 | 2423577 | 2026-05-04 | Aces | Unibeton Ready Mix | C50/10 (60% OPC+40%GGBFS) 220 ± 40mm | Wall, Column and Retaining Wall | 12 |  |  | Permanent | [7 empty] | 28 | 250 | [16 empty] | 2026-05-11 | [20 empty] | 2026-06-01
6626 | BV-BSW-105-0000-ECM-CAP-CE-000475 | BV-BSW-105-0000-ECM-WIR-CE-002188/2185 | Inner walls (P6-09B), Zone 06, L0 Inner walls (P6-06) 655.1 area Zone 06, L0 | Zone 06, B1 | Opera House | 6 | L0 | Permanent Works | 433 | 2423582 | 2026-05-04 | Aces | Unibeton Ready Mix | C50/10 (60% OPC+40%GGBFS) 220 ± 40mm | Wall, Column and Retaining Wall | 10 |  |  | Permanent | [7 empty] | 29 | 245 | [16 empty] | 2026-05-11 | [20 empty] | 2026-06-01
6627 | BV-BSW-105-0000-ECM-CAP-CE-000475 | BV-BSW-105-0000-ECM-WIR-CE-002188/2185 | Inner walls (P6-09B), Zone 06, L0 Inner walls (P6-06) 655.1 area Zone 06, L0 | Zone 06, B1 | Opera House | 6 | L0 | Permanent Works | 557 | 2423585 | 2026-05-04 | Aces | Unibeton Ready Mix | C50/10 (60% OPC+40%GGBFS) 220 ± 40mm | Wall, Column and Retaining Wall | 10 |  |  | Permanent | [7 empty] | 28.5 | 250 | [16 empty] | 2026-05-11 | [20 empty] | 2026-06-01
6628 | BV-BSW-105-0000-ECM-CAP-CE-000502 | BV-BSW-105-0000-ECM-WIR-CE-002296 | Planted walls (350-T3), Zone 08, B1, | Zone 08, B1 | Opera House | 8 | B1 | Permanent Works | 553 | 2330707 | 2026-05-04 | Aces | Unibeton Ready Mix | C50/10 (60% OPC+40%GGBFS) 220 ± 40mm | Wall, Column and Retaining Wall | 12 |  | 6 | Permanent | [7 empty] | 28 | 235 | [16 empty] | 2026-05-11 | [20 empty] | 2026-06-01
6629 | BV-BSW-105-0000-ECM-CAP-CE-000502 | BV-BSW-105-0000-ECM-WIR-CE-002296 | Planted walls (350-T3), Zone 08, B1, | Zone 08, B1 | Opera House | 8 | B1 | Permanent Works | 407 | 2423581 | 2026-05-04 | Aces | Unibeton Ready Mix | C50/10 (60% OPC+40%GGBFS) 220 ± 40mm | Wall, Column and Retaining Wall | 10 |  |  | Permanent | [7 empty] | 28.8 | 225 | [16 empty] | 2026-05-11 | [20 empty] | 2026-06-01
6630 | BV-BSW-105-0000-ECM-CAP-CE-000503 | BV-BSW-105-0000-ECM-WIR-CE-002308 | Inner walls (P01-67) 646.7 area Zone 01, B2 | Zone 01, B2 | Opera House | 1 | B2 | Permanent Works | 433 | 2330722 | 2026-05-04 | Aces | Unibeton Ready Mix | C50/10 (60% OPC+40%GGBFS) 220 ± 40mm | Wall, Column and Retaining Wall | 6 |  |  | Permanent | [7 empty] | 27 | 260 | [16 empty] | 2026-05-11 | [20 empty] | 2026-06-01
6631 | BV-BSW-105-0000-ECM-CAP-CE-000501 | BV-BSW-105-0000-ECM-WIR-CE-002061/2305/2324 | Internal walls (P01-13A, P01-14, , P01-46, P01-45, P01-50A), 650.7 Zone 01, B1 Inner walls (P01-45,P01-18A), 650.7 area Zone 01, B1 | Zone 01, B1 | Opera House | 1 | B1 | Permanent Works | 403 | 2330711 | 2026-05-05 | Aces | Unibeton Ready Mix | C50/10 (60% OPC+40%GGBFS) 220 ± 40mm | Wall, Column and Retaining Wall | 2 |  |  | Permanent | [7 empty] | - | - | [16 empty] | 2026-05-12 | [20 empty] | 2026-06-02
6632 | BV-BSW-105-0000-ECM-CAP-CE-000501 | BV-BSW-105-0000-ECM-WIR-CE-002061/2305/2324 | Internal walls (P01-13A, P01-14, , P01-46, P01-45, P01-50A), 650.7 Zone 01, B1 Inner walls (P01-45,P01-18A), 650.7 area Zone 01, B1 | Zone 01, B1 | Opera House | 1 | B1 | Permanent Works | 415 | 2330712 | 2026-05-05 | Aces | Unibeton Ready Mix | C50/10 (60% OPC+40%GGBFS) 220 ± 40mm | Wall, Column and Retaining Wall | 10 |  | 6 | Permanent | [7 empty] | 28.5 | 230 | [16 empty] | 2026-05-12 | [20 empty] | 2026-06-02
6633 | BV-BSW-105-0000-ECM-CAP-CE-000501 | BV-BSW-105-0000-ECM-WIR-CE-002061/2305/2324 | Internal walls (P01-13A, P01-14, , P01-46, P01-45, P01-50A), 650.7 Zone 01, B1 Inner walls (P01-45,P01-18A), 650.7 area Zone 01, B1 | Zone 01, B1 | Opera House | 1 | B1 | Permanent Works | 302 | 2330714 | 2026-05-05 | Aces | Unibeton Ready Mix | C50/10 (60% OPC+40%GGBFS) 220 ± 40mm | Wall, Column and Retaining Wall | 8 |  |  | Permanent | [7 empty] | 28 | 260 | [16 empty] | 2026-05-12 | [20 empty] | 2026-06-02
6634 | BV-BSW-105-0000-ECM-CAP-CE-000501 | BV-BSW-105-0000-ECM-WIR-CE-002061/2305/2324 | Internal walls (P01-13A, P01-14, , P01-46, P01-45, P01-50A), 650.7 Zone 01, B1 Inner walls (P01-45,P01-18A), 650.7 area Zone 01, B1 | Zone 01, B1 | Opera House | 1 | B1 | Permanent Works | 303 | 2423583 | 2026-05-05 | Aces | Unibeton Ready Mix | C50/10 (60% OPC+40%GGBFS) 220 ± 40mm | Wall, Column and Retaining Wall | 8 |  |  | Permanent | [7 empty] | 28 | 260 | [16 empty] | 2026-05-12 | [20 empty] | 2026-06-02
6635 | BV-BSW-105-0000-ECM-CAP-CE-000501 | BV-BSW-105-0000-ECM-WIR-CE-002061/2305/2324 | Internal walls (P01-13A, P01-14, , P01-46, P01-45, P01-50A), 650.7 Zone 01, B1 Inner walls (P01-45,P01-18A), 650.7 area Zone 01, B1 | Zone 01, B1 | Opera House | 1 | B1 | Permanent Works | 415 | 2330720 | 2026-05-05 | Aces | Unibeton Ready Mix | C50/10 (60% OPC+40%GGBFS) 220 ± 40mm | Wall, Column and Retaining Wall | 9 |  |  | Permanent | [7 empty] | 28 | 240 | [16 empty] | 2026-05-12 | [20 empty] | 2026-06-02
6636 | BV-BSW-105-0000-ECM-CAP-CE-000501 | BV-BSW-105-0000-ECM-WIR-CE-002061/2305/2324 | Internal walls (P01-13A, P01-14, , P01-46, P01-45, P01-50A), 650.7 Zone 01, B1 Inner walls (P01-45,P01-18A), 650.7 area Zone 01, B1 | Zone 01, B1 | Opera House | 1 | B1 | Permanent Works | 287 | 2423586 | 2026-05-05 | Aces | Unibeton Ready Mix | C50/10 (60% OPC+40%GGBFS) 220 ± 40mm | Wall, Column and Retaining Wall | 8 |  |  | Permanent | [7 empty] | 28 | 250 | [16 empty] | 2026-05-12 | [20 empty] | 2026-06-02
6637 | BV-BSW-105-0000-ECM-CAP-CE-000501 | BV-BSW-105-0000-ECM-WIR-CE-002061/2305/2324 | Internal walls (P01-13A, P01-14, , P01-46, P01-45, P01-50A), 650.7 Zone 01, B1 Inner walls (P01-45,P01-18A), 650.7 area Zone 01, B1 | Zone 01, B1 | Opera House | 1 | B1 | Permanent Works | 302 | 2423587 | 2026-05-05 | Aces | Unibeton Ready Mix | C50/10 (60% OPC+40%GGBFS) 220 ± 40mm | Wall, Column and Retaining Wall | 8 |  |  | Permanent | [7 empty] | 27 | 260 | [16 empty] | 2026-05-12 | [20 empty] | 2026-06-02
6638 | BV-BSW-105-0000-ECM-CAP-CE-000501 | BV-BSW-105-0000-ECM-WIR-CE-002061/2305/2324 | Internal walls (P01-13A, P01-14, , P01-46, P01-45, P01-50A), 650.7 Zone 01, B1 Inner walls (P01-45,P01-18A), 650.7 area Zone 01, B1 | Zone 01, B1 | Opera House | 1 | B1 | Permanent Works | 303 | 2423589 | 2026-05-05 | Aces | Unibeton Ready Mix | C50/10 (60% OPC+40%GGBFS) 220 ± 40mm | Wall, Column and Retaining Wall | 8 |  |  | Permanent | [7 empty] | 27 | 240 | [16 empty] | 2026-05-12 | [20 empty] | 2026-06-02
6639 | BV-BSW-105-0000-ECM-CAP-CE-000501 | BV-BSW-105-0000-ECM-WIR-CE-002061/2305/2324 | Internal walls (P01-13A, P01-14, , P01-46, P01-45, P01-50A), 650.7 Zone 01, B1 Inner walls (P01-45,P01-18A), 650.7 area Zone 01, B1 | Zone 01, B1 | Opera House | 1 | B1 | Permanent Works | 433 | 2423592 | 2026-05-05 | Aces | Unibeton Ready Mix | C50/10 (60% OPC+40%GGBFS) 220 ± 40mm | Wall, Column and Retaining Wall | 10 |  |  | Permanent | [7 empty] | 26 | 250 | [16 empty] | 2026-05-12 | [20 empty] | 2026-06-02
6640 | BV-BSW-105-0000-ECM-CAP-CE-000439 | BV-BSW-105-0000-ECM-WIR-CE-002308 | Inner walls (P01-35) Zone 01, B2, | Zone 01, B2 | Opera House | 1 | B2 | Permanent Works | 302 | 2330768 | 2026-05-06 | Aces | Unibeton Ready Mix | C50/10 (60% OPC+40%GGBFS) 220 ± 40mm | Wall, Column and Retaining Wall | 5 |  |  | Permanent | [7 empty] | 29 | 230 | [16 empty] | 2026-05-13 | [20 empty] | 2026-06-03
6641 | BV-BSW-105-0000-ECM-CAP-CE-000477/475 | BV-BSW-105-0000-ECM-WIR-CE-002188/2185 | Inner walls (P6-09A) Zone 06, L0 Inner walls (P6-01,P6-02) 655.1 Zone 06, L0, | Zone 06, L0 | Opera House | 6 | L0 | Permanent Works | 437 | 2423616 | 2026-05-06 | Aces | Unibeton Ready Mix | C50/10 (60% OPC+40%GGBFS) 220 ± 40mm | Wall, Column and Retaining Wall | 10 |  | 6 | Permanent | [7 empty] | 29 | 245 | [16 empty] | 2026-05-13 | [20 empty] | 2026-06-03
6642 | BV-BSW-105-0000-ECM-CAP-CE-000477/475 | BV-BSW-105-0000-ECM-WIR-CE-002188/2185 | Inner walls (P6-09A) Zone 06, L0 Inner walls (P6-01,P6-02) 655.1 Zone 06, L0, | Zone 06, L0 | Opera House | 6 | L0 | Permanent Works | 287 | 2423617 | 2026-05-06 | Aces | Unibeton Ready Mix | C50/10 (60% OPC+40%GGBFS) 220 ± 40mm | Wall, Column and Retaining Wall | 8 |  |  | Permanent | [7 empty] | 28 | 250 | [16 empty] | 2026-05-13 | [20 empty] | 2026-06-03
6643 | BV-BSW-105-0000-ECM-CAP-CE-000477/475 | BV-BSW-105-0000-ECM-WIR-CE-002188/2185 | Inner walls (P6-09A) Zone 06, L0 Inner walls (P6-01,P6-02) 655.1 Zone 06, L0, | Zone 06, L0 | Opera House | 6 | L0 | Permanent Works | 302 | 2423618 | 2026-05-06 | Aces | Unibeton Ready Mix | C50/10 (60% OPC+40%GGBFS) 220 ± 40mm | Wall, Column and Retaining Wall | 8 |  |  | Permanent | [7 empty] | 28 | 260 | [16 empty] | 2026-05-13 | [20 empty] | 2026-06-03
6644 | BV-BSW-105-0000-ECM-CAP-CE-000476 | BV-BSW-105-0000-ECM-WIR-CE-002217 | 01 Column FC14, Height 654, Zone 06, L0 | Zone 06, L0 | Opera House | 6 | L0 | Permanent Works | 273 | 2330779 | 2026-05-06 | Aces | Unibeton Ready Mix | C50/10 (60% OPC+40%GGBFS) 220 ± 40mm | Wall, Column and Retaining Wall | 3 |  |  | Permanent | [7 empty] | 27 | 250 | [16 empty] | 2026-05-13 | [20 empty] | 2026-06-03
6645 | BV-BSW-105-0000-ECM-CAP-CE-000521 | BV-BSW-105-0000-ECM-WIR-CE-002335 | Inner walls (P01-22, P01-23, P01-29) Remaining parts, Height level 646.1, Zone 01, B2 | Zone 01, B2 | Opera House | 1 | B2 | Permanent Works | 303 | 2330798 | 2026-05-06 | Aces | Unibeton Ready Mix | C50/10 (60% OPC+40%GGBFS) 220 ± 40mm | Wall, Column and Retaining Wall | 2 |  |  | Permanent | [7 empty] | - | - | [16 empty] | 2026-05-13 | [20 empty] | 2026-06-03
6646 | BV-BSW-105-0000-ECM-CAP-CE-000521 | BV-BSW-105-0000-ECM-WIR-CE-002335 | Inner walls (P01-22, P01-23, P01-29) Remaining parts, Height level 646.1, Zone 01, B2 | Zone 01, B2 | Opera House | 1 | B2 | Permanent Works | 557 | 2423641 | 2026-05-06 | Aces | Unibeton Ready Mix | C50/10 (60% OPC+40%GGBFS) 220 ± 40mm | Wall, Column and Retaining Wall | 12 |  | 1 | Permanent | [7 empty] | 28 | 240 | [16 empty] | 2026-05-13 | [20 empty] | 2026-06-03
6647 | BV-BSW-105-0000-ECM-CAP-CE-000521 | BV-BSW-105-0000-ECM-WIR-CE-002335 | Inner walls (P01-22, P01-23, P01-29) Remaining parts, Height level 646.1, Zone 01, B2 | Zone 01, B2 | Opera House | 1 | B2 | Permanent Works | 287 | 2423642 | 2026-05-06 | Aces | Unibeton Ready Mix | C50/10 (60% OPC+40%GGBFS) 220 ± 40mm | Wall, Column and Retaining Wall | 8 |  |  | Permanent | [7 empty] | 28 | 250 | [16 empty] | 2026-05-13 | [20 empty] | 2026-06-03
6648 | BV-BSW-105-0000-ECM-CAP-CE-000521 | BV-BSW-105-0000-ECM-WIR-CE-002335 | Inner walls (P01-22, P01-23, P01-29) Remaining parts, Height level 646.1, Zone 01, B2 | Zone 01, B2 | Opera House | 1 | B2 | Permanent Works | 403 | 2423644 | 2026-05-06 | Aces | Unibeton Ready Mix | C50/10 (60% OPC+40%GGBFS) 220 ± 40mm | Wall, Column and Retaining Wall | 8 |  |  | Permanent | [7 empty] | 27 | 250 | [16 empty] | 2026-05-13 | [20 empty] | 2026-06-03
6649 | BV-BSW-105-0000-ECM-CAP-CE-000515 | BV-BSW-105-0000-ECM-WIR-CE-002265 | Inner wall (P6-14,P6-15,P6-16,P6-17,P6-18),654.7 at area Zone 06, L0 | Zone 06, L0 | Opera House | 6 | L0 | Permanent Works | 551 | 2423643 | 2026-05-06 | Aces | Unibeton Ready Mix | C50/10 (60% OPC+40%GGBFS) 220 ± 40mm | Wall, Column and Retaining Wall | 12 |  | 6 | Permanent | [7 empty] | 24.5 | 245 | [16 empty] | 2026-05-13 | [20 empty] | 2026-06-03
6650 | BV-BSW-105-0000-ECM-CAP-CE-000515 | BV-BSW-105-0000-ECM-WIR-CE-002265 | Inner wall (P6-14,P6-15,P6-16,P6-17,P6-18),654.7 at area Zone 06, L0 | Zone 06, L0 | Opera House | 6 | L0 | Permanent Works | 302 | 2423645 | 2026-05-06 | Aces | Unibeton Ready Mix | C50/10 (60% OPC+40%GGBFS) 220 ± 40mm | Wall, Column and Retaining Wall | 8 |  |  | Permanent | [7 empty] | 26 | 240 | [16 empty] | 2026-05-13 | [20 empty] | 2026-06-03
6651 | BV-BSW-105-0000-ECM-CAP-CE-000456 | BV-BSW-105-0000-ECM-WIR-CE-002326 | Slab (Remaining parts), 645.65 area Zone 05, B1 | Zone 05,B1 | Opera House | 5 | B1 | Permanent Works | 557 | 2423647 | 2026-05-06 | Aces | Unibeton Ready Mix | C50/10 (60% OPC+40%GGBFS) 220 ± 40mm | Slab & Beam, Stair | 12 |  |  | Permanent | [7 empty] | 26.5 | 200 | [16 empty] | 2026-05-13 | [20 empty] | 2026-06-03
6652 | BV-BSW-105-0000-ECM-CAP-CE-000476/510 | BV-BSW-105-0000-ECM-WIR-CE-002299/2217 | 02 Nos of Columns (FC24, FC25) Zone 06, L0 01 column EC21, Zone 05, B1 | Zone 05, B1, & 06, L0 | Opera House | 6 | L0 | Permanent Works | 303 | 2423648 | 2026-05-06 | Aces | Unibeton Ready Mix | C50/10 (60% OPC+40%GGBFS) 220 ± 40mm | Wall, Column and Retaining Wall | 7 |  |  | Permanent | [7 empty] | 27.5 | 260 | [16 empty] | 2026-05-13 | [20 empty] | 2026-06-03
6653 | BV-BSW-105-0000-ECM-CAP-CE-000514 | BV-BSW-105-0000-ECM-WIR-CE-002347 | 07 Nos of columns (CDC24, CDC25, CDC26, CDC27, CDC03, CDC12, CDC39), 650.5 area Zone 01, B1, | Zone 01, B1, | Opera House | 1 | B1 | Permanent Works | 557 | 2330810 | 2026-05-06 | Aces | Unibeton Ready Mix | C50/10 (60% OPC+40%GGBFS) 220 ± 40mm | Wall, Column and Retaining Wall | 12 |  | 6 | Permanent | [7 empty] | 26.5 | 250 | [16 empty] | 2026-05-13 | [20 empty] | 2026-06-03
6654 | BV-BSW-105-0000-ECM-CAP-CE-000 | BV-BSW-105-0000-ECM-WIR-CE-002357 | Inner Wall (P04-6, P04-31, P04-32, P04-34, P04-24) Zone 04, B1 | Zone 04, B1 | Opera House | 4 | B1 | Permanent Works | 553 | 2423657 | 2026-05-06 | Aces | Unibeton Ready Mix | C50/10 (60% OPC+40%GGBFS) 220 ± 40mm | Wall, Column and Retaining Wall | 12 |  |  | Permanent | [7 empty] | 26 | 250 | [16 empty] | 2026-05-13 | [20 empty] | 2026-06-03
6655 | BV-BSW-105-0000-ECM-CAP-CE-000498 | BV-BSW-105-0000-ECM-WIR-CE-002287 | Inner wall (P05-01), 650.7, Zone 05, B1 | Zone 05, B1 | Opera House | 5 | B1 | Permanent Works | 287 | 2423697 | 2026-05-08 | Aces | Unibeton Ready Mix | C50/10 (60% OPC+40%GGBFS) 220 ± 40mm | Wall, Column and Retaining Wall | 8 |  | 6 | Permanent | [7 empty] | 25.5 | 250 | [16 empty] | 2026-05-15 | [20 empty] | 2026-06-05
6656 | BV-BSW-105-0000-ECM-CAP-CE-000498 | BV-BSW-105-0000-ECM-WIR-CE-002287 | Inner wall (P05-01), 650.7, Zone 05, B1 | Zone 05, B1 | Opera House | 5 | B1 | Permanent Works | 295 | 2330867 | 2026-05-08 | Aces | Unibeton Ready Mix | C50/10 (60% OPC+40%GGBFS) 220 ± 40mm | Wall, Column and Retaining Wall | 8 |  |  | Permanent | [7 empty] | 25 | 230 | [16 empty] | 2026-05-15 | [20 empty] | 2026-06-05
6657 | BV-BSW-105-0000-ECM-CAP-CE-000498 | BV-BSW-105-0000-ECM-WIR-CE-002287 | Inner wall (P05-01), 650.7, Zone 05, B1 | Zone 05, B1 | Opera House | 5 | B1 | Permanent Works | 303 | 2330873 | 2026-05-08 | Aces | Unibeton Ready Mix | C50/10 (60% OPC+40%GGBFS) 220 ± 40mm | Wall, Column and Retaining Wall | 8 |  |  | Permanent | [7 empty] | 26.5 | 230 | [16 empty] | 2026-05-15 | [20 empty] | 2026-06-05
6658 | BV-BSW-105-0000-ECM-CAP-CE-000498 | BV-BSW-105-0000-ECM-WIR-CE-002287 | Inner wall (P05-01), 650.7, Zone 05, B1 | Zone 05, B1 | Opera House | 5 | B1 | Permanent Works | 295 | 2423707 | 2026-05-08 | Aces | Unibeton Ready Mix | C50/10 (60% OPC+40%GGBFS) 220 ± 40mm | Wall, Column and Retaining Wall | 8 |  |  | Permanent | [7 empty] | 25 | 260 | [16 empty] | 2026-05-15 | [20 empty] | 2026-06-05
6659 | BV-BSW-105-0000-ECM-CAP-CE-000473/510/511 | BV-BSW-105-0000-ECM-WIR-CE-002287/2372/2299/2319/ | 01 Nos columns (FC04) 654.3 Zone 06, L0 13 Nos of Columns (EC20, EC29) 650.7, Zone 05, B1, 01 Nos of columns (EC05)650.7 Zone 05, B1 01 No of Coulmn CDC20, Zone 01, B1 | Zone 05, B1 & 06 L0 & 01, B1 | Opera House | 5 | B1 | Permanent Works | 558 | 2423711 | 2026-05-08 | Aces | Unibeton Ready Mix | C50/10 (60% OPC+40%GGBFS) 220 ± 40mm | Wall, Column and Retaining Wall | 8 |  |  | Permanent | [7 empty] | 25.5 | 250 | [16 empty] | 2026-05-15 | [20 empty] | 2026-06-05
6660 | BV-BSW-105-0000-ECM-CAP-CE-000512 | BV-BSW-105-0000-ECM-WIR-CE-002360 | Slab (Fifth Casting), Zone 01, B1 | Zone 01, B1 | Opera House | 1 | B1 | Permanent Works | 403 | 2330862 | 2026-05-08 | Aces | Unibeton Ready Mix | C50/10 (60% OPC+40%GGBFS) 220 ± 40mm | Wall, Column and Retaining Wall | 2 |  |  | Permanent | [7 empty] | - | - | [16 empty] | 2026-05-15 | [20 empty] | 2026-06-05
6661 | BV-BSW-105-0000-ECM-CAP-CE-000512 | BV-BSW-105-0000-ECM-WIR-CE-002360 | Slab (Fifth Casting), Zone 01, B1 | Zone 01, B1 | Opera House | 1 | B1 | Permanent Works | 393 | 2423696 | 2026-05-08 | Aces | Unibeton Ready Mix | C50/10 (60% OPC+40%GGBFS) 220 ± 40mm | Wall, Column and Retaining Wall | 10 |  |  | Permanent | [7 empty] | 24.5 | 255 | [16 empty] | 2026-05-15 | [20 empty] | 2026-06-05
6662 | BV-BSW-105-0000-ECM-CAP-CE-000512 | BV-BSW-105-0000-ECM-WIR-CE-002360 | Slab (Fifth Casting), Zone 01, B1 | Zone 01, B1 | Opera House | 1 | B1 | Permanent Works | 274 | 2423698 | 2026-05-08 | Aces | Unibeton Ready Mix | C50/10 (60% OPC+40%GGBFS) 220 ± 40mm | Wall, Column and Retaining Wall | 8 |  | 6 | Permanent | [7 empty] | 26 | 250 | [16 empty] | 2026-05-15 | [20 empty] | 2026-06-05
6663 | BV-BSW-105-0000-ECM-CAP-CE-000512 | BV-BSW-105-0000-ECM-WIR-CE-002360 | Slab (Fifth Casting), Zone 01, B1 | Zone 01, B1 | Opera House | 1 | B1 | Permanent Works | 554 | 2423699 | 2026-05-08 | Aces | Unibeton Ready Mix | C50/10 (60% OPC+40%GGBFS) 220 ± 40mm | Wall, Column and Retaining Wall | 12 |  |  | Permanent | [7 empty] | 26.5 | 240 | [16 empty] | 2026-05-15 | [20 empty] | 2026-06-05
6664 | BV-BSW-105-0000-ECM-CAP-CE-000512 | BV-BSW-105-0000-ECM-WIR-CE-002360 | Slab (Fifth Casting), Zone 01, B1 | Zone 01, B1 | Opera House | 1 | B1 | Permanent Works | 302 | 2423701 | 2026-05-08 | Aces | Unibeton Ready Mix | C50/10 (60% OPC+40%GGBFS) 220 ± 40mm | Wall, Column and Retaining Wall | 8 |  |  | Permanent | [7 empty] | 25 | 260 | [16 empty] | 2026-05-15 | [20 empty] | 2026-06-05
6665 | BV-BSW-105-0000-ECM-CAP-CE-000512 | BV-BSW-105-0000-ECM-WIR-CE-002360 | Slab (Fifth Casting), Zone 01, B1 | Zone 01, B1 | Opera House | 1 | B1 | Permanent Works | 391 | 2423702 | 2026-05-08 | Aces | Unibeton Ready Mix | C50/10 (60% OPC+40%GGBFS) 220 ± 40mm | Wall, Column and Retaining Wall | 9 |  |  | Permanent | [7 empty] | 26 | 250 | [16 empty] | 2026-05-15 | [20 empty] | 2026-06-05
6666 | BV-BSW-105-0000-ECM-CAP-CE-000512 | BV-BSW-105-0000-ECM-WIR-CE-002360 | Slab (Fifth Casting), Zone 01, B1 | Zone 01, B1 | Opera House | 1 | B1 | Permanent Works | 558 | 2330871 | 2026-05-08 | Aces | Unibeton Ready Mix | C50/10 (60% OPC+40%GGBFS) 220 ± 40mm | Wall, Column and Retaining Wall | 12 |  |  | Permanent | [7 empty] | 25 | 230 | [16 empty] | 2026-05-15 | [20 empty] | 2026-06-05
6667 | BV-BSW-105-0000-ECM-CAP-CE-000512 | BV-BSW-105-0000-ECM-WIR-CE-002360 | Slab (Fifth Casting), Zone 01, B1 | Zone 01, B1 | Opera House | 1 | B1 | Permanent Works | 403 | 2330872 | 2026-05-08 | Aces | Unibeton Ready Mix | C50/10 (60% OPC+40%GGBFS) 220 ± 40mm | Wall, Column and Retaining Wall | 9 |  |  | Permanent | [7 empty] | 25 | 230 | [16 empty] | 2026-05-15 | [20 empty] | 2026-06-05
6668 | BV-BSW-105-0000-ECM-CAP-CE-000512 | BV-BSW-105-0000-ECM-WIR-CE-002360 | Slab (Fifth Casting), Zone 01, B1 | Zone 01, B1 | Opera House | 1 | B1 | Permanent Works | 287 | 2330874 | 2026-05-08 | Aces | Unibeton Ready Mix | C50/10 (60% OPC+40%GGBFS) 220 ± 40mm | Wall, Column and Retaining Wall | 8 |  |  | Permanent | [7 empty] | 25 | 245 | [16 empty] | 2026-05-15 | [20 empty] | 2026-06-05
6669 | BV-BSW-105-0000-ECM-CAP-CE-000522 | BV-BSW-105-0000-ECM-WIR-CE-002385 | Inner Wall (P04-18) SF03, Zone 04, L0 | Zone 04, L0 | Opera House | 4 | L0 | Permanent Works | 415 | 2330875 | 2026-05-08 | Aces | Unibeton Ready Mix | C50/10 (60% OPC+40%GGBFS) 220 ± 40mm | Wall, Column and Retaining Wall | 9 |  |  | Permanent | [7 empty] | 26 | 250 | [16 empty] | 2026-05-15 | [20 empty] | 2026-06-05
6670 | BV-BSW-105-0000-ECM-CAP-CE-000479 | BV-BSW-105-0000-ECM-WIR-CE-002211 | Retaining wall (BH.X14-BH.16) 650.7, area Zone 07, B1 | Zone 07, B1 | Opera House | 7 | B1 | Permanent Works | 554 | 2330919 | 2026-05-09 | Aces | Unibeton Ready Mix | C50/10 (60% OPC+40%GGBFS) 220 ± 40mm | Wall, Column and Retaining Wall | 12 |  | 6 | Permanent | [7 empty] | 26.5 | 220 | [16 empty] | 2026-05-16 | [20 empty] | 2026-06-06
6671 | BV-BSW-105-0000-ECM-CAP-CE-000479 | BV-BSW-105-0000-ECM-WIR-CE-002211 | Retaining wall (BH.X14-BH.16) 650.7, area Zone 07, B1 | Zone 07, B1 | Opera House | 7 | B1 | Permanent Works | 557 | 2330921 | 2026-05-09 | Aces | Unibeton Ready Mix | C50/10 (60% OPC+40%GGBFS) 220 ± 40mm | Wall, Column and Retaining Wall | 12 |  |  | Permanent | [7 empty] | 26 | 250 | [16 empty] | 2026-05-16 | [20 empty] | 2026-06-06
6672 | BV-BSW-105-0000-ECM-CAP-CE-000479 | BV-BSW-105-0000-ECM-WIR-CE-002211 | Retaining wall (BH.X14-BH.16) 650.7, area Zone 07, B1 | Zone 07, B1 | Opera House | 7 | B1 | Permanent Works | 553 | 2330925 | 2026-05-09 | Aces | Unibeton Ready Mix | C50/10 (60% OPC+40%GGBFS) 220 ± 40mm | Wall, Column and Retaining Wall | 12 |  |  | Permanent | [7 empty] | 26 | 230 | [16 empty] | 2026-05-16 | [20 empty] | 2026-06-06
6673 | BV-BSW-105-0000-ECM-CAP-CE-000510/511 | BV-BSW-105-0000-ECM-WIR-CE-002319/2299 | 09 Nos of Columns (EC07, EC06, EC11, EC12, EC13, EC14, EC15, , EC38, EC28),Height level 650.7 Zone 05, B1 | Zone 05, B1 | Opera House | 5 | B1 | Permanent Works | 273 | 2423834 | 2026-05-09 | Aces | Unibeton Ready Mix | C50/10 (60% OPC+40%GGBFS) 220 ± 40mm | Wall, Column and Retaining Wall | 8 |  |  | Permanent | [7 empty] | 26 | 250 | [16 empty] | 2026-05-16 | [20 empty] | 2026-06-06
6674 | BV-BSW-105-0000-ECM-CAP-CE-000510/511 | BV-BSW-105-0000-ECM-WIR-CE-002319/2299 | 09 Nos of Columns (EC07, EC06, EC11, EC12, EC13, EC14, EC15, , EC38, EC28),Height level 650.7 Zone 05, B1 | Zone 05, B1 | Opera House | 5 | B1 | Permanent Works | 403 | 2330929 | 2026-05-09 | Aces | Unibeton Ready Mix | C50/10 (60% OPC+40%GGBFS) 220 ± 40mm | Wall, Column and Retaining Wall | 9 |  |  | Permanent | [7 empty] | 26.5 | 260 | [16 empty] | 2026-05-16 | [20 empty] | 2026-06-06
6675 | BV-BSW-105-0000-ECM-CAP-CE-000477/475/478 | BV-BSW-105-0000-ECM-WIR-CE-002185/2188/2182 | Inner walls (P6-07),655.1, Zone 06, L0 Inner walls (P6-09A,P6-09B), 654.7, Zone 06, L0 Inner Wall P6-08 portion, Zone 06, L0 | Zone 06, L0 | Opera House | 6 | L0 | Permanent Works | 551 | 2330933 | 2026-05-09 | Aces | Unibeton Ready Mix | C50/10 (60% OPC+40%GGBFS) 220 ± 40mm | Wall, Column and Retaining Wall | 12 |  |  | Permanent | [7 empty] | 25 | 250 | [16 empty] | 2026-05-16 | [20 empty] | 2026-06-06
6676 | BV-BSW-105-0000-ECM-CAP-CE-000477/475/478 | BV-BSW-105-0000-ECM-WIR-CE-002185/2188/2182 | Inner walls (P6-07),655.1, Zone 06, L0 Inner walls (P6-09A,P6-09B), 654.7, Zone 06, L0 Inner Wall P6-08 portion, Zone 06, L0 | Zone 06, L0 | Opera House | 6 | L0 | Permanent Works | 558 | 2423842 | 2026-05-09 | Aces | Unibeton Ready Mix | C50/10 (60% OPC+40%GGBFS) 220 ± 40mm | Wall, Column and Retaining Wall | 12 |  |  | Permanent | [7 empty] | 26 | 250 | [16 empty] | 2026-05-16 | [20 empty] | 2026-06-06
6677 | BV-BSW-105-0000-ECM-CAP-CE-000456 | BV-BSW-105-0000-ECM-WIR-CE-002326 | Slab (Remaining parts), 645.65 , Zone 05, B1 | Zone 05, B1 | Opera House | 5 | B1 | Permanent Works | 553 | 2330946 | 2026-05-09 | Aces | Unibeton Ready Mix | C50/10 (60% OPC+40%GGBFS) 220 ± 40mm | Slab & Beam, Stair | 12 |  |  | Permanent | [7 empty] | 24 | 260 | [16 empty] | 2026-05-16 | [20 empty] | 2026-06-06
6678 | BV-BSW-105-0000-ECM-CAP-CE-000524 | BV-BSW-105-0000-ECM-WIR-CE-002316 | Inner walls (P01-51B) Partially, 647.1 , Zone 01, B2 | Zone 01, B2 | Opera House | 1 | B2 | Permanent Works | 557 | 2423837 | 2026-05-09 | Aces | Unibeton Ready Mix | C50/10 (60% OPC+40%GGBFS) 220 ± 40mm | Wall, Column and Retaining Wall | 12 |  | 6 | Permanent | [7 empty] | 25 | 250 | [16 empty] | 2026-05-16 | [20 empty] | 2026-06-06
6679 | BV-BSW-105-0000-ECM-CAP-CE-000524 | BV-BSW-105-0000-ECM-WIR-CE-002316 | Inner walls (P01-51B) Partially, 647.1 , Zone 01, B2 | Zone 01, B2 | Opera House | 1 | B2 | Permanent Works | 407 | 2330934 | 2026-05-09 | Aces | Unibeton Ready Mix | C50/10 (60% OPC+40%GGBFS) 220 ± 40mm | Wall, Column and Retaining Wall | 10 |  |  | Permanent | [7 empty] | 25.5 | 240 | [16 empty] | 2026-05-16 | [20 empty] | 2026-06-06
6680 | BV-BSW-105-0000-ECM-CAP-CE-000513 | BV-BSW-105-0000-ECM-WIR-CE-002313 | Inner walls (P01-62 Partially), (P01-58, P01-59A, P01-01, P01-02, P01-03, P01-04)650.1, Zone 01, B1 | Zone 01, B1 | Opera House | 1 | B1 | Permanent Works | 415 | 2423843 | 2026-05-09 | Aces | Unibeton Ready Mix | C50/10 (60% OPC+40%GGBFS) 220 ± 40mm | Wall, Column and Retaining Wall | 10 |  |  | Permanent | [7 empty] | 25 | 230 | [16 empty] | 2026-05-16 | [20 empty] | 2026-06-06
6681 | BV-BSW-105-0000-ECM-CAP-CE-000513 | BV-BSW-105-0000-ECM-WIR-CE-002313 | Inner walls (P01-62 Partially), (P01-58, P01-59A, P01-01, P01-02, P01-03, P01-04)650.1, Zone 01, B1 | Zone 01, B1 | Opera House | 1 | B1 | Permanent Works | 393 | 2330944 | 2026-05-09 | Aces | Unibeton Ready Mix | C50/10 (60% OPC+40%GGBFS) 220 ± 40mm | Wall, Column and Retaining Wall | 10 |  |  | Permanent | [7 empty] | 25 | 240 | [16 empty] | 2026-05-16 | [20 empty] | 2026-06-06
6682 | BV-BSW-105-0000-ECM-CAP-CE-000513 | BV-BSW-105-0000-ECM-WIR-CE-002313 | Inner walls (P01-62 Partially), (P01-58, P01-59A, P01-01, P01-02, P01-03, P01-04)650.1, Zone 01, B1 | Zone 01, B1 | Opera House | 1 | B1 | Permanent Works | 273 | 2330948 | 2026-05-09 | Aces | Unibeton Ready Mix | C50/10 (60% OPC+40%GGBFS) 220 ± 40mm | Wall, Column and Retaining Wall | 8 |  |  | Permanent | [7 empty] | 24 | 250 | [16 empty] | 2026-05-16 | [20 empty] | 2026-06-06
6683 | BV-BSW-105-0000-ECM-CAP-CE-000513 | BV-BSW-105-0000-ECM-WIR-CE-002313 | Inner walls (P01-62 Partially), (P01-58, P01-59A, P01-01, P01-02, P01-03, P01-04)650.1, Zone 01, B1 | Zone 01, B1 | Opera House | 1 | B1 | Permanent Works | 437 | 2330951 | 2026-05-09 | Aces | Unibeton Ready Mix | C50/10 (60% OPC+40%GGBFS) 220 ± 40mm | Wall, Column and Retaining Wall | 10 |  |  | Permanent | [7 empty] | 25.5 | 240 | [16 empty] | 2026-05-16 | [20 empty] | 2026-06-06
6684 | BV-BSW-105-0000-ECM-CAP-CE-000513 | BV-BSW-105-0000-ECM-WIR-CE-002313 | Inner walls (P01-62 Partially), (P01-58, P01-59A, P01-01, P01-02, P01-03, P01-04)650.1, Zone 01, B1 | Zone 01, B1 | Opera House | 1 | B1 | Permanent Works | 393 | 2330955 | 2026-05-09 | Aces | Unibeton Ready Mix | C50/10 (60% OPC+40%GGBFS) 220 ± 40mm | Wall, Column and Retaining Wall | 10 |  |  | Permanent | [7 empty] | 24.5 | 250 | [16 empty] | 2026-05-16 | [20 empty] | 2026-06-06
6685 | BV-BSW-105-0000-ECM-CAP-CE-000513 | BV-BSW-105-0000-ECM-WIR-CE-002313 | Inner walls (P01-62 Partially), (P01-58, P01-59A, P01-01, P01-02, P01-03, P01-04)650.1, Zone 01, B1 | Zone 01, B1 | Opera House | 1 | B1 | Permanent Works | 415 | 2330963 | 2026-05-09 | Aces | Unibeton Ready Mix | C50/10 (60% OPC+40%GGBFS) 220 ± 40mm | Wall, Column and Retaining Wall | 6 |  |  | Permanent | [7 empty] | 27 | 240 | [16 empty] | 2026-05-16 | [20 empty] | 2026-06-06
6686 | BV-BSW-105-0000-ECM-CAP-CE-000461 | BV-BSW-105-0000-ECM-WIR-CE-002038 | Inner walls remaining area (P8-51,P8-52,P8-53), 649.40, Zone 08, B1, | Zone 08, B1 | Opera House | 8 | B1 | Permanent Works | 557 | 2330942 | 2026-05-10 | Aces | Unibeton Ready Mix | C50/10 (60% OPC+40%GGBFS) 220 ± 40mm | Wall, Column and Retaining Wall | 12 |  | 6 | Permanent | [7 empty] | 24.5 | 260 | [16 empty] | 2026-05-17 | [20 empty] | 2026-06-07
6687 | BV-BSW-105-0000-ECM-CAP-CE-000461 | BV-BSW-105-0000-ECM-WIR-CE-002038 | Inner walls remaining area (P8-51,P8-52,P8-53), 649.40, Zone 08, B1, | Zone 08, B1 | Opera House | 8 | B1 | Permanent Works | 403 | 2423846 | 2026-05-10 | Aces | Unibeton Ready Mix | C50/10 (60% OPC+40%GGBFS) 220 ± 40mm | Wall, Column and Retaining Wall | 8 |  |  | Permanent | [7 empty] | 25 | 250 | [16 empty] | 2026-05-17 | [20 empty] | 2026-06-07
6688 | BV-BSW-105-0000-ECM-CAP-CE-000461 | BV-BSW-105-0000-ECM-WIR-CE-002038 | Inner walls remaining area (P8-51,P8-52,P8-53), 649.40, Zone 08, B1, | Zone 08, B1 | Opera House | 8 | B1 | Permanent Works | 551 | 2423848 | 2026-05-10 | Aces | Unibeton Ready Mix | C50/10 (60% OPC+40%GGBFS) 220 ± 40mm | Wall, Column and Retaining Wall | 12 |  |  | Permanent | [7 empty] | 25 | 250 | [16 empty] | 2026-05-17 | [20 empty] | 2026-06-07
6689 | BV-BSW-105-0000-ECM-CAP-CE-000461 | BV-BSW-105-0000-ECM-WIR-CE-002038 | Inner walls remaining area (P8-51,P8-52,P8-53), 649.40, Zone 08, B1, | Zone 08, B1 | Opera House | 8 | B1 | Permanent Works | 287 | 2423849 | 2026-05-10 | Aces | Unibeton Ready Mix | C50/10 (60% OPC+40%GGBFS) 220 ± 40mm | Wall, Column and Retaining Wall | 8 |  |  | Permanent | [7 empty] | 24.5 | 260 | [16 empty] | 2026-05-17 | [20 empty] | 2026-06-07
6690 | BV-BSW-105-0000-ECM-CAP-CE-000520 | BV-BSW-105-0000-ECM-WIR-CE-002376 | Slab, Zone 08, 649.8, L0 | Zone 08, B1 | Opera House | 8 | L0 | Permanent Works | 551 | 2330953 | 2026-05-10 | Aces | Unibeton Ready Mix | C50/10 (60% OPC+40%GGBFS) 220 ± 40mm | Slab & Beam, Stair | 12 |  |  | Permanent | [7 empty] | 26 | 250 | [16 empty] | 2026-05-17 | [20 empty] | 2026-06-07
6691 | BV-BSW-105-0000-ECM-CAP-CE-000520 | BV-BSW-105-0000-ECM-WIR-CE-002376 | Slab, Zone 08, 649.8, L0 | Zone 08, B1 | Opera House | 8 | L0 | Permanent Works | 302 | 2423864 | 2026-05-10 | Aces | Unibeton Ready Mix | C50/10 (60% OPC+40%GGBFS) 220 ± 40mm | Slab & Beam, Stair | 8 |  |  | Permanent | [7 empty] | 26 | 240 | [16 empty] | 2026-05-17 | [20 empty] | 2026-06-07
6692 | BV-BSW-105-0000-ECM-CAP-CE-000520 | BV-BSW-105-0000-ECM-WIR-CE-002376 | Slab, Zone 08, 649.8, L0 | Zone 08, B1 | Opera House | 8 | L0 | Permanent Works | 437 | 2423850 | 2026-05-10 | Aces | Unibeton Ready Mix | C-40 OPC {200±40mm Slump) | Slab & Beam, Stair | 10 |  | 6 | Permanent | [7 empty] | 23.5 | 240 | [16 empty] | 2026-05-17 | [20 empty] | 2026-06-07
6693 | BV-BSW-105-0000-ECM-CAP-CE-000520 | BV-BSW-105-0000-ECM-WIR-CE-002376 | Slab, Zone 08, 649.8, L0 | Zone 08, B1 | Opera House | 8 | L0 | Permanent Works | 415 | 2423852 | 2026-05-10 | Aces | Unibeton Ready Mix | C-40 OPC {200±40mm Slump) | Slab & Beam, Stair | 10 |  |  | Permanent | [7 empty] | 25 | 230 | [16 empty] | 2026-05-17 | [20 empty] | 2026-06-07
6694 | BV-BSW-105-0000-ECM-CAP-CE-000520 | BV-BSW-105-0000-ECM-WIR-CE-002376 | Slab, Zone 08, 649.8, L0 | Zone 08, B1 | Opera House | 8 | L0 | Permanent Works | 403 | 2423851 | 2026-05-10 | Aces | Unibeton Ready Mix | C-40 OPC {200±40mm Slump) | Slab & Beam, Stair | 9 |  |  | Permanent | [7 empty] | 24 | 230 | [16 empty] | 2026-05-17 | [20 empty] | 2026-06-07
6695 | BV-BSW-105-0000-ECM-CAP-CE-000520 | BV-BSW-105-0000-ECM-WIR-CE-002376 | Slab, Zone 08, 649.8, L0 | Zone 08, B1 | Opera House | 8 | L0 | Permanent Works | 551 | 2330949 | 2026-05-10 | Aces | Unibeton Ready Mix | C-40 OPC {200±40mm Slump) | Slab & Beam, Stair | 12 |  |  | Permanent | [7 empty] | 25 | 220 | [16 empty] | 2026-05-17 | [20 empty] | 2026-06-07
6696 | BV-BSW-105-0000-ECM-CAP-CE-000520 | BV-BSW-105-0000-ECM-WIR-CE-002376 | Slab, Zone 08, 649.8, L0 | Zone 08, B1 | Opera House | 8 | L0 | Permanent Works | 274 | 2423853 | 2026-05-10 | Aces | Unibeton Ready Mix | C-40 OPC {200±40mm Slump) | Slab & Beam, Stair | 8 |  |  | Permanent | [7 empty] | 25 | 220 | [16 empty] | 2026-05-17 | [20 empty] | 2026-06-07
6697 | BV-BSW-105-0000-ECM-CAP-CE-000520 | BV-BSW-105-0000-ECM-WIR-CE-002376 | Slab, Zone 08, 649.8, L0 | Zone 08, B1 | Opera House | 8 | L0 | Permanent Works | 303 | 2423854 | 2026-05-10 | Aces | Unibeton Ready Mix | C-40 OPC {200±40mm Slump) | Slab & Beam, Stair | 8 |  |  | Permanent | [7 empty] | 25 | 240 | [16 empty] | 2026-05-17 | [20 empty] | 2026-06-07
6698 | BV-BSW-105-0000-ECM-CAP-CE-000520 | BV-BSW-105-0000-ECM-WIR-CE-002376 | Slab, Zone 08, 649.8, L0 | Zone 08, B1 | Opera House | 8 | L0 | Permanent Works | 302 | 2423855 | 2026-05-10 | Aces | Unibeton Ready Mix | C-40 OPC {200±40mm Slump) | Slab & Beam, Stair | 8 |  |  | Permanent | [7 empty] | 25 | 220 | [16 empty] | 2026-05-17 | [20 empty] | 2026-06-07
6699 | BV-BSW-105-0000-ECM-CAP-CE-000520 | BV-BSW-105-0000-ECM-WIR-CE-002376 | Slab, Zone 08, 649.8, L0 | Zone 08, B1 | Opera House | 8 | L0 | Permanent Works | 393 | 2423856 | 2026-05-10 | Aces | Unibeton Ready Mix | C-40 OPC {200±40mm Slump) | Slab & Beam, Stair | 10 |  |  | Permanent | [7 empty] | 26 | 240 | [16 empty] | 2026-05-17 | [20 empty] | 2026-06-07
6700 | BV-BSW-105-0000-ECM-CAP-CE-000520 | BV-BSW-105-0000-ECM-WIR-CE-002376 | Slab, Zone 08, 649.8, L0 | Zone 08, B1 | Opera House | 8 | L0 | Permanent Works | 403 | 2330952 | 2026-05-10 | Aces | Unibeton Ready Mix | C-40 OPC {200±40mm Slump) | Slab & Beam, Stair | 9 |  |  | Permanent | [7 empty] | 26 | 230 | [16 empty] | 2026-05-17 | [20 empty] | 2026-06-07
6701 | BV-BSW-105-0000-ECM-CAP-CE-000520 | BV-BSW-105-0000-ECM-WIR-CE-002376 | Slab, Zone 08, 649.8, L0 | Zone 08, B1 | Opera House | 8 | L0 | Permanent Works | 415 | 2423857 | 2026-05-10 | Aces | Unibeton Ready Mix | C-40 OPC {200±40mm Slump) | Slab & Beam, Stair | 10 |  |  | Permanent | [7 empty] | 25.5 | 240 | [16 empty] | 2026-05-17 | [20 empty] | 2026-06-07
6702 | BV-BSW-105-0000-ECM-CAP-CE-000520 | BV-BSW-105-0000-ECM-WIR-CE-002376 | Slab, Zone 08, 649.8, L0 | Zone 08, B1 | Opera House | 8 | L0 | Permanent Works | 303 | 2423858 | 2026-05-10 | Aces | Unibeton Ready Mix | C-40 OPC {200±40mm Slump) | Slab & Beam, Stair | 8 |  | 6 | Permanent | [7 empty] | 26 | 240 | [16 empty] | 2026-05-17 | [20 empty] | 2026-06-07
6703 | BV-BSW-105-0000-ECM-CAP-CE-000520 | BV-BSW-105-0000-ECM-WIR-CE-002376 | Slab, Zone 08, 649.8, L0 | Zone 08, B1 | Opera House | 8 | L0 | Permanent Works | 273 | 2330954 | 2026-05-10 | Aces | Unibeton Ready Mix | C-40 OPC {200±40mm Slump) | Slab & Beam, Stair | 8 |  |  | Permanent | [7 empty] | 26 | 240 | [16 empty] | 2026-05-17 | [20 empty] | 2026-06-07
6704 | BV-BSW-105-0000-ECM-CAP-CE-000520 | BV-BSW-105-0000-ECM-WIR-CE-002376 | Slab, Zone 08, 649.8, L0 | Zone 08, B1 | Opera House | 8 | L0 | Permanent Works | 287 | 2423859 | 2026-05-10 | Aces | Unibeton Ready Mix | C-40 OPC {200±40mm Slump) | Slab & Beam, Stair | 8 |  |  | Permanent | [7 empty] | 24 | 230 | [16 empty] | 2026-05-17 | [20 empty] | 2026-06-07
6705 | BV-BSW-105-0000-ECM-CAP-CE-000520 | BV-BSW-105-0000-ECM-WIR-CE-002376 | Slab, Zone 08, 649.8, L0 | Zone 08, B1 | Opera House | 8 | L0 | Permanent Works | 403 | 2423860 | 2026-05-10 | Aces | Unibeton Ready Mix | C-40 OPC {200±40mm Slump) | Slab & Beam, Stair | 9 |  |  | Permanent | [7 empty] | 25 | 230 | [16 empty] | 2026-05-17 | [20 empty] | 2026-06-07
6706 | BV-BSW-105-0000-ECM-CAP-CE-000520 | BV-BSW-105-0000-ECM-WIR-CE-002376 | Slab, Zone 08, 649.8, L0 | Zone 08, B1 | Opera House | 8 | L0 | Permanent Works | 407 | 2330961 | 2026-05-10 | Aces | Unibeton Ready Mix | C-40 OPC {200±40mm Slump) | Slab & Beam, Stair | 10 |  |  | Permanent | [7 empty] | 26.5 | 240 | [16 empty] | 2026-05-17 | [20 empty] | 2026-06-07
6707 | BV-BSW-105-0000-ECM-CAP-CE-000525 | BV-BSW-105-0000-ECM-WIR-CE-002366 | Planted walls (P8-57, P9-09), included 2 columns (BC28, BC29) area Zone 08 & 09, B1 | Zone 08, B1 | Opera House | 8 | B1 | Permanent Works | 437 | 2330981 | 2026-05-10 | Aces | Unibeton Ready Mix | C50/10 (60% OPC+40%GGBFS) 220 ± 40mm | Wall, Column and Retaining Wall | 10 |  | 6 | Permanent | [7 empty] | 27 | 240 | [16 empty] | 2026-05-17 | [20 empty] | 2026-06-07
6708 | BV-BSW-105-0000-ECM-CAP-CE-000525 | BV-BSW-105-0000-ECM-WIR-CE-002366 | Planted walls (P8-57, P9-09), included 2 columns (BC28, BC29) area Zone 08 & 09, B1 | Zone 08, B1 | Opera House | 8 | B1 | Permanent Works | 557 | 2330984 | 2026-05-10 | Aces | Unibeton Ready Mix | C50/10 (60% OPC+40%GGBFS) 220 ± 40mm | Wall, Column and Retaining Wall | 11 |  |  | Permanent | [7 empty] | 27 | 220 | [16 empty] | 2026-05-17 | [20 empty] | 2026-06-07
6709 | BV-BSW-105-0000-ECM-CAP-CE-000476/516/510/511 | BV-BSW-105-0000-ECM-WIR-CE-002217/2332/2299/2319 | 01 Columns (FC18), 654.3, Zone 06, L0 02 Columns (EC01, EC02), 650.7 Zone 05, B1 01 Columns (EC10), 650.7, Zone 05, B1 02 Columns (EC04, EC08), 650.7 Zone 05, B1, | Zone 05, B1 & 06, L0 | Opera House | 5 | B1 | Permanent Works | 274 | 2423893 | 2026-05-10 | Aces | Unibeton Ready Mix | C50/10 (60% OPC+40%GGBFS) 220 ± 40mm | Wall, Column and Retaining Wall | 8 |  | 6 | Permanent | [7 empty] | 25.5 | 230 | [16 empty] | 2026-05-17 | [20 empty] | 2026-06-07
6710 | BV-BSW-105-0000-ECM-CAP-CE-000476/516/510/511 | BV-BSW-105-0000-ECM-WIR-CE-002217/2332/2299/2319 | 01 Columns (FC18), 654.3, Zone 06, L0 02 Columns (EC01, EC02), 650.7 Zone 05, B1 01 Columns (EC10), 650.7, Zone 05, B1 02 Columns (EC04, EC08), 650.7 Zone 05, B1, | Zone 05, B1 & 06, L0 | Opera House | 5 | B1 | Permanent Works | 303 | 2330989 | 2026-05-10 | Aces | Unibeton Ready Mix | C50/10 (60% OPC+40%GGBFS) 220 ± 40mm | Wall, Column and Retaining Wall | 7 |  |  | Permanent | [7 empty] | 26 | 240 | [16 empty] | 2026-05-17 | [20 empty] | 2026-06-07
6711 | BV-BSW-105-0000-ECM-CAP-CE-000504/258/529 | BV-BSW-105-0000-ECM-WIR-CE-002409/2412 | 02 Nos of Columns (CDC48, CDC49), 646.7, Zone 01, B2 04 Nos of Columns (CDC33, CDC36), Height level 650 & (CDC35, CDC37), 649.5, Zone 01, B1 | Zone 01, B1 & B2 | Opera House | 1 | B1 | Permanent Works | 302 | 2422534 | 2026-05-11 | Aces | Unibeton Ready Mix | C50/10 (60% OPC+40%GGBFS) 220 ± 40mm | Wall, Column and Retaining Wall | 5 |  | 6 | Permanent | [7 empty] | 27 | 240 | [16 empty] | 2026-05-18 | [20 empty] | 2026-06-08
6712 | BV-BSW-105-0000-ECM-CAP-CE-000504/258 | BV-BSW-105-0000-ECM-WIR-CE-002436/2061 | Inner walls ( (P01-50A, P01-15, P01-16, P01-45, P01-, P01-45, P01-46, P01-47, P01-50A), Height Level 650.7, Zone 01, B1. 01 column (AC12) Zone 10, B1. | Zone 01 & 10, B1 | Opera House | 1 | B1 | Permanent Works | 273 | 2422537 | 2026-05-12 | Aces | Unibeton Ready Mix | C50/10 (60% OPC+40%GGBFS) 220 ± 40mm | Wall, Column and Retaining Wall | 2 |  |  | Permanent | [7 empty] | - | - | [16 empty] | 2026-05-19 | [20 empty] | 2026-06-09
6713 | BV-BSW-105-0000-ECM-CAP-CE-000504/258 | BV-BSW-105-0000-ECM-WIR-CE-002436/2061 | Inner walls ( (P01-50A, P01-15, P01-16, P01-45, P01-, P01-45, P01-46, P01-47, P01-50A), Height Level 650.7, Zone 01, B1. 01 column (AC12) Zone 10, B1. | Zone 01 & 10, B1 | Opera House | 1 | B1 | Permanent Works | 303 | 242253 | 2026-05-12 | Aces | Unibeton Ready Mix | C50/10 (60% OPC+40%GGBFS) 220 ± 40mm | Wall, Column and Retaining Wall | 8 |  | 6 | Permanent | [7 empty] | 26.5 | 240 | [16 empty] | 2026-05-19 | [20 empty] | 2026-06-09
6714 | BV-BSW-105-0000-ECM-CAP-CE-000504/258 | BV-BSW-105-0000-ECM-WIR-CE-002436/2061 | Inner walls ( (P01-50A, P01-15, P01-16, P01-45, P01-, P01-45, P01-46, P01-47, P01-50A), Height Level 650.7, Zone 01, B1. 01 column (AC12) Zone 10, B1. | Zone 01 & 10, B1 | Opera House | 1 | B1 | Permanent Works | 403 | 2422539 | 2026-05-12 | Aces | Unibeton Ready Mix | C50/10 (60% OPC+40%GGBFS) 220 ± 40mm | Wall, Column and Retaining Wall | 9 |  |  | Permanent | [7 empty] | 26 | 250 | [16 empty] | 2026-05-19 | [20 empty] | 2026-06-09
6715 | BV-BSW-105-0000-ECM-CAP-CE-000504/258 | BV-BSW-105-0000-ECM-WIR-CE-002436/2061 | Inner walls ( (P01-50A, P01-15, P01-16, P01-45, P01-, P01-45, P01-46, P01-47, P01-50A), Height Level 650.7, Zone 01, B1. 01 column (AC12) Zone 10, B1. | Zone 01 & 10, B1 | Opera House | 1 | B1 | Permanent Works | 558 | 2422542 | 2026-05-12 | Aces | Unibeton Ready Mix | C50/10 (60% OPC+40%GGBFS) 220 ± 40mm | Wall, Column and Retaining Wall | 12 |  |  | Permanent | [7 empty] | 26 | 250 | [16 empty] | 2026-05-19 | [20 empty] | 2026-06-09
6716 | BV-BSW-105-0000-ECM-CAP-CE-000504/258 | BV-BSW-105-0000-ECM-WIR-CE-002436/2061 | Inner walls ( (P01-50A, P01-15, P01-16, P01-45, P01-, P01-45, P01-46, P01-47, P01-50A), Height Level 650.7, Zone 01, B1. 01 column (AC12) Zone 10, B1. | Zone 01 & 10, B1 | Opera House | 1 | B1 | Permanent Works | 557 | 2423956 | 2026-05-12 | Aces | Unibeton Ready Mix | C50/10 (60% OPC+40%GGBFS) 220 ± 40mm | Wall, Column and Retaining Wall | 7 |  |  | Permanent | [7 empty] | 25 | 260 | [16 empty] | 2026-05-19 | [20 empty] | 2026-06-09
6717 | BV-BSW-105-0000-ECM-CAP-CE-000481/519/511 | BV-BSW-105-0000-ECM-WIR-CE-002290/2326/2225/2322 | Inner wall (P05-02), 650.7 Zone 05, B1 Inner wall (P05-26)650.7, Zone 05, B1, 01 columns (CC02)650.7 Zone 05, B1 | Zone 05 & , B1 | Opera House | 5 | B1 | Permanent Works | 553 | 2423953 | 2026-05-12 | Aces | Unibeton Ready Mix | C50/10 (60% OPC+40%GGBFS) 220 ± 40mm | Wall, Column and Retaining Wall | 12 |  | 6 | Permanent | [7 empty] | 27 | 260 | [16 empty] | 2026-05-19 | [20 empty] | 2026-06-09
6718 | BV-BSW-105-0000-ECM-CAP-CE-000481/519/511 | BV-BSW-105-0000-ECM-WIR-CE-002290/2326/2225/2322 | Inner wall (P05-02), 650.7 Zone 05, B1 Inner wall (P05-26)650.7, Zone 05, B1, 01 columns (CC02)650.7 Zone 05, B1 | Zone 05 & , B1 | Opera House | 5 | B1 | Permanent Works | 393 | 2423955 | 2026-05-12 | Aces | Unibeton Ready Mix | C50/10 (60% OPC+40%GGBFS) 220 ± 40mm | Wall, Column and Retaining Wall | 10 |  |  | Permanent | [7 empty] | 26.5 | 26 | [16 empty] | 2026-05-19 | [20 empty] | 2026-06-09
6719 | BV-BSW-105-0000-ECM-CAP-CE-000481/519/511 | BV-BSW-105-0000-ECM-WIR-CE-002290/2326/2225/2322 | Inner wall (P05-02), 650.7 Zone 05, B1 Inner wall (P05-26)650.7, Zone 05, B1, 01 columns (CC02)650.7 Zone 05, B1 | Zone 05 & , B1 | Opera House | 5 | B1 | Permanent Works | 303 | 2422547 | 2026-05-12 | Aces | Unibeton Ready Mix | C50/10 (60% OPC+40%GGBFS) 220 ± 40mm | Wall, Column and Retaining Wall | 8 |  |  | Permanent | [7 empty] | 26 | 230 | [16 empty] | 2026-05-19 | [20 empty] | 2026-06-09
6720 | BV-BSW-105-0000-ECM-CAP-CE-000481/519/511 | BV-BSW-105-0000-ECM-WIR-CE-002290/2326/2225/2322 | Inner wall (P05-02), 650.7 Zone 05, B1 Inner wall (P05-26)650.7, Zone 05, B1, 01 columns (CC02)650.7 Zone 05, B1 | Zone 05 & , B1 | Opera House | 5 | B1 | Permanent Works | 393 | 2422551 | 2026-05-12 | Aces | Unibeton Ready Mix | C50/10 (60% OPC+40%GGBFS) 220 ± 40mm | Wall, Column and Retaining Wall | 8 |  |  | Permanent | [7 empty] | 25 | 240 | [16 empty] | 2026-05-19 | [20 empty] | 2026-06-09
6721 | BV-BSW-105-0000-ECM-CAP-CE-000506 | BV-BSW-105-0000-ECM-WIR-CE-002426 | Mockup Inclined wall (P8-43), Zone 08, B1 | Zone 08 & , B1 | Opera House | 8 | B1 | Permanent Works | 273 | 2422596 | 2026-05-12 | Aces | Unibeton Ready Mix | C50/10 (60% OPC+40%GGBFS) 220 ± 40mm | Wall, Column and Retaining Wall | 7 |  | 6 | Permanent | [7 empty] | 28.5 | 205 | [16 empty] | 2026-05-19 | [20 empty] | 2026-06-09
6722 | BV-BSW-105-0000-ECM-CAP-CE-000506 | BV-BSW-105-0000-ECM-WIR-CE-002426 | Mockup Inclined wall (P8-43), Zone 08, B1 | Zone 08 & , B1 | Opera House | 8 | B1 | Permanent Works | 437 | 2422604 | 2026-05-12 | Aces | Unibeton Ready Mix | C50/10 (60% OPC+40%GGBFS) 220 ± 40mm | Wall, Column and Retaining Wall | 8 |  |  | Permanent | [7 empty] | 30.5 | 200 | [16 empty] | 2026-05-19 | [20 empty] | 2026-06-09
6723 | BV-BSW-105-0000-ECM-CAP-CE-000506 | BV-BSW-105-0000-ECM-WIR-CE-002426 | Mockup Inclined wall (P8-43), Zone 08, B1 | Zone 08 & , B1 | Opera House | 8 | B1 | Permanent Works | 415 | 2422609 | 2026-05-12 | Aces | Unibeton Ready Mix | C50/10 (60% OPC+40%GGBFS) 220 ± 40mm | Wall, Column and Retaining Wall | 8 |  |  | Permanent | [7 empty] | 28.5 | 210 | [16 empty] | 2026-05-19 | [20 empty] | 2026-06-09
6724 | BV-BSW-105-0000-ECM-CAP-CE-000506 | BV-BSW-105-0000-ECM-WIR-CE-002426 | Mockup Inclined wall (P8-43), Zone 08, B1 | Zone 08 & , B1 | Opera House | 8 | B1 | Permanent Works | 303 | 2422615 | 2026-05-12 | Aces | Unibeton Ready Mix | C50/10 (60% OPC+40%GGBFS) 220 ± 40mm | Wall, Column and Retaining Wall | 6 |  |  | Permanent | [7 empty] | 28.5 | 210 | [16 empty] | 2026-05-19 | [20 empty] | 2026-06-09
6725 | BV-BSW-105-0000-ECM-CAP-CE-000511 | BV-BSW-105-0000-ECM-WIR-CE-002322 | 04 columns (CC03, CC025, CC026, CC027), 650.7 area Zone 05, B1 | Zone 05 & , B1 | Opera House | 5 | B1 | Permanent Works | 287 | 2431506 | 2026-05-12 | Aces | Unibeton Ready Mix | C50/10 (60% OPC+40%GGBFS) 220 ± 40mm | Wall, Column and Retaining Wall | 8 |  | 6 | Permanent | [7 empty] | 27 | 240 | [16 empty] | 2026-05-19 | [20 empty] | 2026-06-09
6726 | BV-BSW-105-0000-ECM-CAP-CE-000519 | BV-BSW-105-0000-ECM-WIR-CE-002179 | Retaining wall (BH.05-BH.12), 650.68, Zone 05, B1, | Zone 05 & , B1 | Opera House | 5 | B1 | Permanent Works | 393 | 2431504 | 2026-05-12 | Aces | Unibeton Ready Mix | C50/10 (60% OPC+40%GGBFS) 220 ± 40mm | Wall, Column and Retaining Wall | 10 |  |  | Permanent | [7 empty] | 26.5 | 250 | [16 empty] | 2026-05-19 | [20 empty] | 2026-06-09
6727 | BV-BSW-105-0000-ECM-CAP-CE-000519 | BV-BSW-105-0000-ECM-WIR-CE-002179 | Retaining wall (BH.05-BH.12), 650.68, Zone 05, B1, | Zone 05 & , B1 | Opera House | 5 | B1 | Permanent Works | 295 | 2431508 | 2026-05-12 | Aces | Unibeton Ready Mix | C50/10 (60% OPC+40%GGBFS) 220 ± 40mm | Wall, Column and Retaining Wall | 8 |  |  | Permanent | [7 empty] | 27.5 | 240 | [16 empty] | 2026-05-19 | [20 empty] | 2026-06-09
6728 | BV-BSW-105-0000-ECM-CAP-CE-000519 | BV-BSW-105-0000-ECM-WIR-CE-002179 | Retaining wall (BH.05-BH.12), 650.68, Zone 05, B1, | Zone 05 & , B1 | Opera House | 5 | B1 | Permanent Works | 5557 | 2431510 | 2026-05-12 | Aces | Unibeton Ready Mix | C50/10 (60% OPC+40%GGBFS) 220 ± 40mm | Wall, Column and Retaining Wall | 12 |  |  | Permanent | [7 empty] | 27 | 245 | [16 empty] | 2026-05-19 | [20 empty] | 2026-06-09
6729 | BV-BSW-105-0000-ECM-CAP-CE-000519 | BV-BSW-105-0000-ECM-WIR-CE-002179 | Retaining wall (BH.05-BH.12), 650.68, Zone 05, B1, | Zone 05 & , B1 | Opera House | 5 | B1 | Permanent Works | 302 | 2431513 | 2026-05-12 | Aces | Unibeton Ready Mix | C50/10 (60% OPC+40%GGBFS) 220 ± 40mm | Wall, Column and Retaining Wall | 4 |  |  | Permanent | [7 empty] | 26 | 255 | [16 empty] | 2026-05-19 | [20 empty] | 2026-06-09
6730 | BV-BSW-105-0000-ECM-CAP-CE-000489 | BV-BSW-105-0000-ECM-WIR-CE-001821 | Inner wall (P01-50B), 645.6, Zone 01, B2 | Zone 01 & , B2 | Opera House | 1 | B2 | Permanent Works | 302 | 2422607 | 2026-05-13 | Aces | Unibeton Ready Mix | C50/10 (60% OPC+40%GGBFS) 220 ± 40mm | Wall, Column and Retaining Wall | 2 |  |  | Permanent | [7 empty] | - | - | [16 empty] | 2026-05-20 | [20 empty] | 2026-06-10
6731 | BV-BSW-105-0000-ECM-CAP-CE-000489 | BV-BSW-105-0000-ECM-WIR-CE-001821 | Inner wall (P01-50B), 645.6, Zone 01, B2 | Zone 01 & , B2 | Opera House | 1 | B2 | Permanent Works | 274 | 2431507 | 2026-05-13 | Aces | Unibeton Ready Mix | C50/10 (60% OPC+40%GGBFS) 220 ± 40mm | Wall, Column and Retaining Wall | 8 |  | 6 | Permanent | [7 empty] | 28.5 | 255 | [16 empty] | 2026-05-20 | [20 empty] | 2026-06-10
6732 | BV-BSW-105-0000-ECM-CAP-CE-000489 | BV-BSW-105-0000-ECM-WIR-CE-001821 | Inner wall (P01-50B), 645.6, Zone 01, B2 | Zone 01 & , B2 | Opera House | 1 | B2 | Permanent Works | 393 | 2431509 | 2026-05-13 | Aces | Unibeton Ready Mix | C50/10 (60% OPC+40%GGBFS) 220 ± 40mm | Wall, Column and Retaining Wall | 10 |  |  | Permanent | [7 empty] | 28 | 250 | [16 empty] | 2026-05-20 | [20 empty] | 2026-06-10
6733 | BV-BSW-105-0000-ECM-CAP-CE-000489 | BV-BSW-105-0000-ECM-WIR-CE-001821 | Inner wall (P01-50B), 645.6, Zone 01, B2 | Zone 01 & , B2 | Opera House | 1 | B2 | Permanent Works | 554 | 2431511 | 2026-05-13 | Aces | Unibeton Ready Mix | C50/10 (60% OPC+40%GGBFS) 220 ± 40mm | Wall, Column and Retaining Wall | 12 |  |  | Permanent | [7 empty] | 28 | 240 | [16 empty] | 2026-05-20 | [20 empty] | 2026-06-10
6734 | BV-BSW-105-0000-ECM-CAP-CE-000489 | BV-BSW-105-0000-ECM-WIR-CE-001821 | Inner wall (P01-50B), 645.6, Zone 01, B2 | Zone 01 & , B2 | Opera House | 1 | B2 | Permanent Works | 437 | 2431512 | 2026-05-13 | Aces | Unibeton Ready Mix | C50/10 (60% OPC+40%GGBFS) 220 ± 40mm | Wall, Column and Retaining Wall | 4 |  |  | Permanent | [7 empty] | 27 | 240 | [16 empty] | 2026-05-20 | [20 empty] | 2026-06-10
6735 | BV-BSW-105-0000-ECM-CAP-CE-000522 | BV-BSW-105-0000-ECM-WIR-CE-002442 | Inner walls ((P04-37, P04-35, P04-34, P04-33), Zone 04, L0 | Zone 04 & , L0 | Opera House | 4 | L0 | Permanent Works | 558 | 2431505 | 2026-05-13 | Aces | Unibeton Ready Mix | C50/10 (60% OPC+40%GGBFS) 220 ± 40mm | Wall, Column and Retaining Wall | 12 |  | 6 | Permanent | [7 empty] | 29.5 | 255 | [16 empty] | 2026-05-20 | [20 empty] | 2026-06-10
6736 | BV-BSW-105-0000-ECM-CAP-CE-000522 | BV-BSW-105-0000-ECM-WIR-CE-002442 | Inner walls ((P04-37, P04-35, P04-34, P04-33), Zone 04, L0 | Zone 04 & , L0 | Opera House | 4 | L0 | Permanent Works | 273 | 2422608 | 2026-05-13 | Aces | Unibeton Ready Mix | C50/10 (60% OPC+40%GGBFS) 220 ± 40mm | Wall, Column and Retaining Wall | 8 |  |  | Permanent | [7 empty] | 27 | 250 | [16 empty] | 2026-05-20 | [20 empty] | 2026-06-10
6737 | BV-BSW-105-0000-ECM-CAP-CE-000530/471 | BV-BSW-105-0000-ECM-WIR-CE-002449 | Planted wall (P01-56, P01-18A, P01-57), 650.7, Zone 01, B1 | Zone 01 & , B1 | Opera House | 1 | B1 | Permanent Works | 557 | 2431561 | 2026-05-13 | Aces | Unibeton Ready Mix | C50/10 (60% OPC+40%GGBFS) 220 ± 40mm | Wall, Column and Retaining Wall | 12 |  | 6 | Permanent | [7 empty] | 26.5 | 250 | [16 empty] | 2026-05-20 | [20 empty] | 2026-06-10
6738 | BV-BSW-105-0000-ECM-CAP-CE-000530/471 | BV-BSW-105-0000-ECM-WIR-CE-002133/2305 | Inner wall (P01-56, P01-18A, P01-57), 650.7, Zone 01, B1 | Zone 01 & , B1 | Opera House | 1 | B1 | Permanent Works | 551 | 2431566 | 2026-05-13 | Aces | Unibeton Ready Mix | C50/10 (60% OPC+40%GGBFS) 220 ± 40mm | Wall, Column and Retaining Wall | 12 |  |  | Permanent | [7 empty] | 27.5 | 230 | [16 empty] | 2026-05-20 | [20 empty] | 2026-06-10
6739 | BV-BSW-105-0000-ECM-CAP-CE-000515 | BV-BSW-105-0000-ECM-WIR-CE-002265 | Inner wall (P6-15)-654.7, Zone 06, L0 | Zone 06, L0 | Opera House | 6 | L0 | Permanent Works | 407 | 2431569 | 2026-05-13 | Aces | Unibeton Ready Mix | C50/10 (60% OPC+40%GGBFS) 220 ± 40mm | Wall, Column and Retaining Wall | 9 |  | 6 | Permanent | [7 empty] | 27.5 | 260 | [16 empty] | 2026-05-20 | [20 empty] | 2026-06-10
6740 | BV-BSW-105-0000-ECM-CAP-CE-000523 | BV-BSW-105-0000-ECM-WIR-CE-002338 | Slab (Sixth Casting), 646.1, Zone 01, B1, | Zone 01, B1 | Opera House | 1 | B1 | Permanent Works | 415 | 2422664 | 2026-05-14 | Aces | Unibeton Ready Mix | C50/10 (60% OPC+40%GGBFS) 220 ± 40mm | Slab & Beam, Stair | 9 |  | 6 | Permanent | [7 empty] | 28 | 250 | [16 empty] | 2026-05-21 | [20 empty] | 2026-06-11
6741 | BV-BSW-105-0000-ECM-CAP-CE-000523 | BV-BSW-105-0000-ECM-WIR-CE-002338 | Slab (Sixth Casting), 646.1, Zone 01, B1, | Zone 01, B1 | Opera House | 1 | B1 | Permanent Works | 287 | 2431575 | 2026-05-14 | Aces | Unibeton Ready Mix | C50/10 (60% OPC+40%GGBFS) 220 ± 40mm | Slab & Beam, Stair | 8 |  |  | Permanent | [7 empty] | 27.5 | 220 | [16 empty] | 2026-05-21 | [20 empty] | 2026-06-11
6742 | BV-BSW-105-0000-ECM-CAP-CE-000523 | BV-BSW-105-0000-ECM-WIR-CE-002338 | Slab (Sixth Casting), 646.1, Zone 01, B1, | Zone 01, B1 | Opera House | 1 | B1 | Permanent Works | 274 | 2422666 | 2026-05-14 | Aces | Unibeton Ready Mix | C50/10 (60% OPC+40%GGBFS) 220 ± 40mm | Slab & Beam, Stair | 8 |  |  | Permanent | [7 empty] | 28 | 230 | [16 empty] | 2026-05-21 | [20 empty] | 2026-06-11
6743 | BV-BSW-105-0000-ECM-CAP-CE-000523 | BV-BSW-105-0000-ECM-WIR-CE-002338 | Slab (Sixth Casting), 646.1, Zone 01, B1, | Zone 01, B1 | Opera House | 1 | B1 | Permanent Works | 551 | 2422668 | 2026-05-14 | Aces | Unibeton Ready Mix | C50/10 (60% OPC+40%GGBFS) 220 ± 40mm | Slab & Beam, Stair | 12 |  |  | Permanent | [7 empty] | 27 | 240 | [16 empty] | 2026-05-21 | [20 empty] | 2026-06-11
6744 | BV-BSW-105-0000-ECM-CAP-CE-000523 | BV-BSW-105-0000-ECM-WIR-CE-002338 | Slab (Sixth Casting), 646.1, Zone 01, B1, | Zone 01, B1 | Opera House | 1 | B1 | Permanent Works | 393 | 2422670 | 2026-05-14 | Aces | Unibeton Ready Mix | C50/10 (60% OPC+40%GGBFS) 220 ± 40mm | Slab & Beam, Stair | 10 |  |  | Permanent | [7 empty] | 29 | 250 | [16 empty] | 2026-05-21 | [20 empty] | 2026-06-11
6745 | BV-BSW-105-0000-ECM-CAP-CE-000523 | BV-BSW-105-0000-ECM-WIR-CE-002338 | Slab (Sixth Casting), 646.1, Zone 01, B1, | Zone 01, B1 | Opera House | 1 | B1 | Permanent Works | 415 | 2422671 | 2026-05-14 | Aces | Unibeton Ready Mix | C50/10 (60% OPC+40%GGBFS) 220 ± 40mm | Slab & Beam, Stair | 10 |  |  | Permanent | [7 empty] | 28 | 230 | [16 empty] | 2026-05-21 | [20 empty] | 2026-06-11
6746 | BV-BSW-105-0000-ECM-CAP-CE-000523 | BV-BSW-105-0000-ECM-WIR-CE-002338 | Slab (Sixth Casting), 646.1, Zone 01, B1, | Zone 01, B1 | Opera House | 1 | B1 | Permanent Works | 287 | 2431579 | 2026-05-14 | Aces | Unibeton Ready Mix | C50/10 (60% OPC+40%GGBFS) 220 ± 40mm | Slab & Beam, Stair | 8 |  |  | Permanent | [7 empty] | 28 | 230 | [16 empty] | 2026-05-21 | [20 empty] | 2026-06-11
6747 | BV-BSW-105-0000-ECM-CAP-CE-000523 | BV-BSW-105-0000-ECM-WIR-CE-002338 | Slab (Sixth Casting), 646.1, Zone 01, B1, | Zone 01, B1 | Opera House | 1 | B1 | Permanent Works | 557 | 2431580 | 2026-05-14 | Aces | Unibeton Ready Mix | C50/10 (60% OPC+40%GGBFS) 220 ± 40mm | Slab & Beam, Stair | 12 |  |  | Permanent | [7 empty] | 27.5 | 240 | [16 empty] | 2026-05-21 | [20 empty] | 2026-06-11
6748 | BV-BSW-105-0000-ECM-CAP-CE-000523 | BV-BSW-105-0000-ECM-WIR-CE-002338 | Slab (Sixth Casting), 646.1, Zone 01, B1, | Zone 01, B1 | Opera House | 1 | B1 | Permanent Works | 553 | 2422673 | 2026-05-14 | Aces | Unibeton Ready Mix | C50/10 (60% OPC+40%GGBFS) 220 ± 40mm | Slab & Beam, Stair | 12 |  |  | Permanent | [7 empty] | 28 | 230 | [16 empty] | 2026-05-21 | [20 empty] | 2026-06-11
6749 | BV-BSW-105-0000-ECM-CAP-CE-000523 | BV-BSW-105-0000-ECM-WIR-CE-002338 | Slab (Sixth Casting), 646.1, Zone 01, B1, | Zone 01, B1 | Opera House | 1 | B1 | Permanent Works | 558 | 2431581 | 2026-05-14 | Aces | Unibeton Ready Mix | C50/10 (60% OPC+40%GGBFS) 220 ± 40mm | Slab & Beam, Stair | 10 |  |  | Permanent | [7 empty] | 28.5 | 240 | [16 empty] | 2026-05-21 | [20 empty] | 2026-06-11
6750 | BV-BSW-105-0000-ECM-CAP-CE-000523 | BV-BSW-105-0000-ECM-WIR-CE-002338 | Slab (Sixth Casting), 646.1, Zone 01, B1, | Zone 01, B1 | Opera House | 1 | B1 | Permanent Works | 415 | 2431583 | 2026-05-14 | Aces | Unibeton Ready Mix | C50/10 (60% OPC+40%GGBFS) 220 ± 40mm | Slab & Beam, Stair | 10 |  | 6 | Permanent | [7 empty] | 28 | 250 | [16 empty] | 2026-05-21 | [20 empty] | 2026-06-11
6751 | BV-BSW-105-0000-ECM-CAP-CE-000523 | BV-BSW-105-0000-ECM-WIR-CE-002338 | Slab (Sixth Casting), 646.1, Zone 01, B1, | Zone 01, B1 | Opera House | 1 | B1 | Permanent Works | 393 | 2422675 | 2026-05-14 | Aces | Unibeton Ready Mix | C50/10 (60% OPC+40%GGBFS) 220 ± 40mm | Slab & Beam, Stair | 10 |  |  | Permanent | [7 empty] | 28.5 | 230 | [16 empty] | 2026-05-21 | [20 empty] | 2026-06-11
6752 | BV-BSW-105-0000-ECM-CAP-CE-000523 | BV-BSW-105-0000-ECM-WIR-CE-002338 | Slab (Sixth Casting), 646.1, Zone 01, B1, | Zone 01, B1 | Opera House | 1 | B1 | Permanent Works | 287 | 2431585 | 2026-05-14 | Aces | Unibeton Ready Mix | C50/10 (60% OPC+40%GGBFS) 220 ± 40mm | Slab & Beam, Stair | 8 |  |  | Permanent | [7 empty] | 27.5 | 240 | [16 empty] | 2026-05-21 | [20 empty] | 2026-06-11
6753 | BV-BSW-105-0000-ECM-CAP-CE-000513 | BV-BSW-105-0000-ECM-WIR-CE-002379 | Internal walls (P01-64, P01-58, P01-59A, P01-1, P01-2, P01-3, P01-4), 651.1, Zone 01, B1 | Zone 01, B1 | Opera House | 1 | B1 | Permanent Works | 403 | 2422700 | 2026-05-14 | Aces | Unibeton Ready Mix | C50/10 (60% OPC+40%GGBFS) 220 ± 40mm | Wall, Column and Retaining Wall | 9 |  | 6 | Permanent | [7 empty] | 27.5 | 235 | [16 empty] | 2026-05-21 | [20 empty] | 2026-06-11
6754 | BV-BSW-105-0000-ECM-CAP-CE-000513 | BV-BSW-105-0000-ECM-WIR-CE-002379 | Internal walls (P01-64, P01-58, P01-59A, P01-1, P01-2, P01-3, P01-4), 651.1, Zone 01, B1 | Zone 01, B1 | Opera House | 1 | B1 | Permanent Works | 553 | 2422705 | 2026-05-14 | Aces | Unibeton Ready Mix | C50/10 (60% OPC+40%GGBFS) 220 ± 40mm | Wall, Column and Retaining Wall | 12 |  |  | Permanent | [7 empty] | 27 | 250 | [16 empty] | 2026-05-21 | [20 empty] | 2026-06-11
6755 | BV-BSW-105-0000-ECM-CAP-CE-000513 | BV-BSW-105-0000-ECM-WIR-CE-002379 | Internal walls (P01-64, P01-58, P01-59A, P01-1, P01-2, P01-3, P01-4), 651.1, Zone 01, B1 | Zone 01, B1 | Opera House | 1 | B1 | Permanent Works | 407 | 2431621 | 2026-05-14 | Aces | Unibeton Ready Mix | C50/10 (60% OPC+40%GGBFS) 220 ± 40mm | Wall, Column and Retaining Wall | 10 |  |  | Permanent | [7 empty] | 28 | 260 | [16 empty] | 2026-05-21 | [20 empty] | 2026-06-11
6756 | BV-BSW-105-0000-ECM-CAP-CE-000513 | BV-BSW-105-0000-ECM-WIR-CE-002379 | Internal walls (P01-64, P01-58, P01-59A, P01-1, P01-2, P01-3, P01-4), 651.1, Zone 01, B1 | Zone 01, B1 | Opera House | 1 | B1 | Permanent Works | 551 | 2431628 | 2026-05-14 | Aces | Unibeton Ready Mix | C50/10 (60% OPC+40%GGBFS) 220 ± 40mm | Wall, Column and Retaining Wall | 12 |  |  | Permanent | [7 empty] | 28 | 250 | [16 empty] | 2026-05-21 | [20 empty] | 2026-06-11
6757 | BV-BSW-105-0000-ECM-CAP-CE-000497/498 | BV-BSW-105-0000-ECM-WIR-CE-002284/2287 | Inner wall ( P05-01A),650.7, Zone 05, B1 Inner wall ( P05-01) 650.7, Zone 05, B1, | Zone 05, B1 | Opera House | 5 | B1 | Permanent Works | 558 | 2431615 | 2026-05-14 | Aces | Unibeton Ready Mix | C50/10 (60% OPC+40%GGBFS) 220 ± 40mm | Wall, Column and Retaining Wall | 12 |  | 6 | Permanent | [7 empty] | 27 | 255 | [16 empty] | 2026-05-21 | [20 empty] | 2026-06-11
6758 | BV-BSW-105-0000-ECM-CAP-CE-000497/498 | BV-BSW-105-0000-ECM-WIR-CE-002284/2287 | Inner wall ( P05-01A),650.7, Zone 05, B1 Inner wall ( P05-01) 650.7, Zone 05, B1, | Zone 05, B1 | Opera House | 5 | B1 | Permanent Works | 551 | 2431619 | 2026-05-14 | Aces | Unibeton Ready Mix | C50/10 (60% OPC+40%GGBFS) 220 ± 40mm | Wall, Column and Retaining Wall | 12.5 |  |  | Permanent | [7 empty] | 27.5 | 250 | [16 empty] | 2026-05-21 | [20 empty] | 2026-06-11
6759 | BV-BSW-105-0000-ECM-CAP-CE-000510 | BV-BSW-105-0000-ECM-WIR-CE-002299 | 01 Columns (EC03) 650.7 area Zone 05, B1 | Zone 05, B1 | Opera House | 5 | B1 | Permanent Works | 273 | 2422714 | 2026-05-14 | Aces | Unibeton Ready Mix | C50/10 (60% OPC+40%GGBFS) 220 ± 40mm | Wall, Column and Retaining Wall | 3 |  |  | Permanent | [7 empty] | 27 | 260 | [16 empty] | 2026-05-21 | [20 empty] | 2026-06-11
6760 | - | - | Concrete work for the upstand | Zone 08, L0 | Opera House | 8 | L0 | Permanent Works | 407 | 2422720 | 2026-05-14 | Aces | Unibeton Ready Mix | C50/10 (60% OPC+40%GGBFS) 220 ± 40mm | Wall, Column and Retaining Wall | 4 |  | 6 | Permanent | [7 empty] | 26 | 250 | [16 empty] | 2026-05-21 | [20 empty] | 2026-06-11
6761 | BV-BSW-105-0000-ECM-CAP-CE-000531 | BV-BSW-105-0000-ECM-WIR-CE-002446 | Slab, Zone 07, L0 | Zone 07, L0 | Opera House | 7 | L0 | Permanent Works | 403 | 2431758 | 2026-05-17 | Aces | Unibeton Ready Mix | C50/10 (60% OPC+40%GGBFS) 220 ± 40mm | Slab & Beam, Stair | 8 |  | 6 | Permanent | [7 empty] | 28 | 250 | [16 empty] | 2026-05-24 | [20 empty] | 2026-06-14
6762 | BV-BSW-105-0000-ECM-CAP-CE-000519 | BV-BSW-105-0000-ECM-WIR-CE-002290 | Inner wall ( P05-02), 650.7 Zone 05, B1, | Zone 05, B1 | Opera House | 5 | B1 | Permanent Works | 287 | 2431764 | 2026-05-17 | Aces | Unibeton Ready Mix | C50/10 (60% OPC+40%GGBFS) 220 ± 40mm | Wall, Column and Retaining Wall | 7 |  |  | Permanent | [7 empty] | 28.5 | 255 | [16 empty] | 2026-05-24 | [20 empty] | 2026-06-14
6763 | BV-BSW-105-0000-ECM-CAP-CE-000517 | BV-BSW-105-0000-ECM-WIR-CE-002344 | Inner wall (P04-36),(P04-10, P04-12, P04-8, P04-3) Partially, Zone 04, B1, | Zone 04, B1 | Opera House | 4 | B1 | Permanent Works | 415 | 2431746 | 2026-05-16 | Aces | Unibeton Ready Mix | C50/10 (60% OPC+40%GGBFS) 220 ± 40mm | Wall, Column and Retaining Wall | 10 |  | 6 | Permanent | [7 empty] | 29 | 255 | [16 empty] | 2026-05-23 | [20 empty] | 2026-06-13
6764 | BV-BSW-105-0000-ECM-CAP-CE-000517 | BV-BSW-105-0000-ECM-WIR-CE-002344 | Inner wall (P04-36),(P04-10, P04-12, P04-8, P04-3) Partially, Zone 04, B1, | Zone 04, B1 | Opera House | 4 | B1 | Permanent Works | 553 | 2431751 | 2026-05-16 | Aces | Unibeton Ready Mix | C50/10 (60% OPC+40%GGBFS) 220 ± 40mm | Wall, Column and Retaining Wall | 10 |  |  | Permanent | [7 empty] | 27 | 245 | [16 empty] | 2026-05-23 | [20 empty] | 2026-06-13
6765 | BV-BSW-105-0000-ECM-CAP-CE-000517 | BV-BSW-105-0000-ECM-WIR-CE-002344 | Inner wall (P04-36),(P04-10, P04-12, P04-8, P04-3) Partially, Zone 04, B1, | Zone 04, B1 | Opera House | 4 | B1 | Permanent Works | 558 | 2422821 | 2026-05-16 | Aces | Unibeton Ready Mix | C50/10 (60% OPC+40%GGBFS) 220 ± 40mm | Wall, Column and Retaining Wall | 11 |  |  | Permanent | [7 empty] | 28 | 250 | [16 empty] | 2026-05-23 | [20 empty] | 2026-06-13
6766 | BV-BSW-105-0000-ECM-CAP-CE-000363 | BV-BSW-105-0000-ECM-WIR-CE-001636 | Inner Walls (P8-02, P8-03) SF03, 649.0, Zone 08, B1 | Zone 08, B1 | Opera House | 8 | B1 | Permanent Works | 551 | 2431745 | 2026-05-16 | Aces | Unibeton Ready Mix | C50/10 (60% OPC+40%GGBFS) 220 ± 40mm | Wall, Column and Retaining Wall | 12 |  | 6 | Permanent | [7 empty] | 28.5 | 250 | [16 empty] | 2026-05-23 | [20 empty] | 2026-06-13
6767 | BV-BSW-105-0000-ECM-CAP-CE-000363 | BV-BSW-105-0000-ECM-WIR-CE-001636 | Inner Walls (P8-02, P8-03) SF03, 649.0, Zone 08, B1 | Zone 08, B1 | Opera House | 8 | B1 | Permanent Works | 557 | 2431750 | 2026-05-16 | Aces | Unibeton Ready Mix | C50/10 (60% OPC+40%GGBFS) 220 ± 40mm | Wall, Column and Retaining Wall | 12 |  |  | Permanent | [7 empty] | 27.5 | 250 | [16 empty] | 2026-05-23 | [20 empty] | 2026-06-13
6768 | BV-BSW-105-0000-ECM-CAP-CE-000363 | BV-BSW-105-0000-ECM-WIR-CE-001636 | Inner Walls (P8-02, P8-03) SF03, 649.0, Zone 08, B1 | Zone 08, B1 | Opera House | 8 | B1 | Permanent Works | 554 | 2431754 | 2026-05-16 | Aces | Unibeton Ready Mix | C50/10 (60% OPC+40%GGBFS) 220 ± 40mm | Wall, Column and Retaining Wall | 12 |  |  | Permanent | [7 empty] | 28 | 240 | [16 empty] | 2026-05-23 | [20 empty] | 2026-06-13
6769 | BV-BSW-105-0000-ECM-CAP-CE-000454 | BV-BSW-105-0000-ECM-WIR-CE-002418 | Inner wall (P01-15), 650.7, Zone 01, B1 | Zone 01, B1 | Opera House | 1 | B1 | Permanent Works | 407 | 2422820 | 2026-05-16 | Aces | Unibeton Ready Mix | C50/10 (60% OPC+40%GGBFS) 220 ± 40mm | Wall, Column and Retaining Wall | 10 |  |  | Permanent | [7 empty] | 27 | 250 | [16 empty] | 2026-05-23 | [20 empty] | 2026-06-13
6770 | BV-BSW-105-0000-ECM-CAP-CE-000454 | BV-BSW-105-0000-ECM-WIR-CE-002418 | Inner wall (P01-15), 650.7, Zone 01, B1 | Zone 01, B1 | Opera House | 1 | B1 | Permanent Works | 557 | 2431760 | 2026-05-16 | Aces | Unibeton Ready Mix | C50/10 (60% OPC+40%GGBFS) 220 ± 40mm | Wall, Column and Retaining Wall | 7 |  |  | Permanent | [7 empty] | 28 | 245 | [16 empty] | 2026-05-23 | [20 empty] | 2026-06-13
6771 | BV-BSW-105-0000-ECM-CAP-CE-000454 | BV-BSW-105-0000-ECM-WIR-CE-002429 | Inner walls (P8-01, P01-77, P01-51B, P01-40),646.9, area Zone 01, B2 | Zone 01, B1 | Opera House | 1 | B2 | Permanent Works | 274 | 2422822 | 2026-05-16 | Aces | Unibeton Ready Mix | C50/10 (60% OPC+40%GGBFS) 220 ± 40mm | Wall, Column and Retaining Wall | 7 |  |  | Permanent | [7 empty] | 28.5 | 255 | [16 empty] | 2026-05-23 | [20 empty] | 2026-06-13
6772 | BV-BSW-105-0000-ECM-CAP-CE-000454 | BV-BSW-105-0000-ECM-WIR-CE-002429 | Inner walls (P8-01, P01-77, P01-51B, P01-40),646.9, area Zone 01, B2 | Zone 01, B1 | Opera House | 1 | B2 | Permanent Works | 554 | 2422826 | 2026-05-16 | Aces | Unibeton Ready Mix | C50/10 (60% OPC+40%GGBFS) 220 ± 40mm | Wall, Column and Retaining Wall | 10 |  |  | Permanent | [7 empty] | 27.5 | 250 | [16 empty] | 2026-05-23 | [20 empty] | 2026-06-13
6773 | BV-BSW-105-0000-ECM-CAP-CE-000454 | BV-BSW-105-0000-ECM-WIR-CE-002429 | Inner walls (P8-01, P01-77, P01-51B, P01-40),646.9, area Zone 01, B2 | Zone 01, B1 | Opera House | 1 | B2 | Permanent Works | 558 | 2422831 | 2026-05-16 | Aces | Unibeton Ready Mix | C50/10 (60% OPC+40%GGBFS) 220 ± 40mm | Wall, Column and Retaining Wall | 10 |  |  | Permanent | [7 empty] | 27 | 255 | [16 empty] | 2026-05-23 | [20 empty] | 2026-06-13
6774 | BV-BSW-105-0000-ECM-CAP-CE-000471/529 | BV-BSW-105-0000-ECM-WIR-CE-002133/1990 | Planted wall (P01-01)650.7, Zone 01, B1 01 No of Column (CDC04) Zone 01, B1 | Zone 01, B1 | Opera House | 1 | B1 | Permanent Works | 407 | 2431839 | 2026-05-18 | Aces | Unibeton Ready Mix | C50/10 (60% OPC+40%GGBFS) 220 ± 40mm | Wall, Column and Retaining Wall | 10 |  | 6 | Permanent | [7 empty] | 25 | 260 | [16 empty] | 2026-05-25 | [20 empty] | 2026-06-15
6775 | BV-BSW-105-0000-ECM-CAP-CE-000505/517/418 | BV-BSW-105-0000-ECM-WIR-CE-002461 | Inner Wall (P04-21, P04-11, P04-10,P04-09) Zone-04, B1 | Zone 04, B1 | Opera House | 4 | B1 | Permanent Works | 403 | 2431847 | 2026-05-18 | Aces | Unibeton Ready Mix | C50/10 (60% OPC+40%GGBFS) 220 ± 40mm | Wall, Column and Retaining Wall | 9 |  |  | Permanent | [7 empty] | 25.5 | 240 | [16 empty] | 2026-05-25 | [20 empty] | 2026-06-15
6776 | BV-BSW-105-0000-ECM-CAP-CE-000505/517/418 | BV-BSW-105-0000-ECM-WIR-CE-002461 | Inner Wall (P04-21, P04-11, P04-10,P04-09) Zone-04, B1 | Zone 04, B1 | Opera House | 4 | B1 | Permanent Works | 303 | 2431851 | 2026-05-18 | Aces | Unibeton Ready Mix | C50/10 (60% OPC+40%GGBFS) 220 ± 40mm | Wall, Column and Retaining Wall | 6 |  |  | Permanent | [7 empty] | 26.5 | 260 | [16 empty] | 2026-05-25 | [20 empty] | 2026-06-15
6777 | BV-BSW-105-0000-ECM-CAP-CE-000531 | BV-BSW-105-0000-ECM-WIR-CE-002423 | Slab, Height level 651.1, area Zone 07, GF | Zone 07, L0 | Opera House | 7 | L0 | Permanent Works | 403 | 2431790 | 2026-05-17 | Aces | Unibeton Ready Mix | C50/10 (60% OPC+40%GGBFS) 220 ± 40mm | Slab & Beam, Stair | 9 |  | 6 | Permanent | [7 empty] | 28 | 260 | [16 empty] | 2026-05-24 | [20 empty] | 2026-06-14
6778 | BV-BSW-105-0000-ECM-CAP-CE-000531 | BV-BSW-105-0000-ECM-WIR-CE-002423 | Slab, Height level 651.1, area Zone 07, GF | Zone 07, L0 | Opera House | 7 | L0 | Permanent Works | 303 | 2422853 | 2026-05-17 | Aces | Unibeton Ready Mix | C50/10 (60% OPC+40%GGBFS) 220 ± 40mm | Slab & Beam, Stair | 8 |  |  | Permanent | [7 empty] | 28.5 | 240 | [16 empty] | 2026-05-24 | [20 empty] | 2026-06-14
6779 | BV-BSW-105-0000-ECM-CAP-CE-000531 | BV-BSW-105-0000-ECM-WIR-CE-002423 | Slab, Height level 651.1, area Zone 07, GF | Zone 07, L0 | Opera House | 7 | L0 | Permanent Works | 551 | 2422854 | 2026-05-17 | Aces | Unibeton Ready Mix | C50/10 (60% OPC+40%GGBFS) 220 ± 40mm | Slab & Beam, Stair | 12 |  |  | Permanent | [7 empty] | 28 | 250 | [16 empty] | 2026-05-24 | [20 empty] | 2026-06-14
6780 | BV-BSW-105-0000-ECM-CAP-CE-000531 | BV-BSW-105-0000-ECM-WIR-CE-002423 | Slab, Height level 651.1, area Zone 07, GF | Zone 07, L0 | Opera House | 7 | L0 | Permanent Works | 553 | 2431794 | 2026-05-17 | Aces | Unibeton Ready Mix | C50/10 (60% OPC+40%GGBFS) 220 ± 40mm | Slab & Beam, Stair | 11 |  |  | Permanent | [7 empty] | 27 | 260 | [16 empty] | 2026-05-24 | [20 empty] | 2026-06-14
6781 | BV-BSW-105-0000-ECM-CAP-CE-000531 | BV-BSW-105-0000-ECM-WIR-CE-002423 | Slab, Height level 651.1, area Zone 07, GF | Zone 07, L0 | Opera House | 7 | L0 | Permanent Works | 415 | 2431793 | 2026-05-17 | Aces | Unibeton Ready Mix | C50/10 (60% OPC+40%GGBFS) 220 ± 40mm | Slab & Beam, Stair | 10 |  |  | Permanent | [7 empty] | 27.5 | 250 | [16 empty] | 2026-05-24 | [20 empty] | 2026-06-14
6782 | BV-BSW-105-0000-ECM-CAP-CE-000531 | BV-BSW-105-0000-ECM-WIR-CE-002423 | Slab, Height level 651.1, area Zone 07, GF | Zone 07, L0 | Opera House | 7 | L0 | Permanent Works | 274 | 2431795 | 2026-05-17 | Aces | Unibeton Ready Mix | C-40 OPC {200±40mm Slump) | Slab & Beam, Stair | 8 |  | 6 | Permanent | [7 empty] | 28.5 | 230 | [16 empty] | 2026-05-24 | [20 empty] | 2026-06-14
6783 | BV-BSW-105-0000-ECM-CAP-CE-000531 | BV-BSW-105-0000-ECM-WIR-CE-002423 | Slab, Height level 651.1, area Zone 07, GF | Zone 07, L0 | Opera House | 7 | L0 | Permanent Works | 287 | 2431798 | 2026-05-17 | Aces | Unibeton Ready Mix | C-40 OPC {200±40mm Slump) | Slab & Beam, Stair | 8 |  |  | Permanent | [7 empty] | 28 | 220 | [16 empty] | 2026-05-24 | [20 empty] | 2026-06-14
6784 | BV-BSW-105-0000-ECM-CAP-CE-000531 | BV-BSW-105-0000-ECM-WIR-CE-002423 | Slab, Height level 651.1, area Zone 07, GF | Zone 07, L0 | Opera House | 7 | L0 | Permanent Works | 557 | 2422855 | 2026-05-17 | Aces | Unibeton Ready Mix | C-40 OPC {200±40mm Slump) | Slab & Beam, Stair | 12 |  |  | Permanent | [7 empty] | 28.5 | 230 | [16 empty] | 2026-05-24 | [20 empty] | 2026-06-14
6785 | BV-BSW-105-0000-ECM-CAP-CE-000531 | BV-BSW-105-0000-ECM-WIR-CE-002423 | Slab, Height level 651.1, area Zone 07, GF | Zone 07, L0 | Opera House | 7 | L0 | Permanent Works | 302 | 2431799 | 2026-05-17 | Aces | Unibeton Ready Mix | C-40 OPC {200±40mm Slump) | Slab & Beam, Stair | 8 |  |  | Permanent | [7 empty] | 29 | 220 | [16 empty] | 2026-05-24 | [20 empty] | 2026-06-14
6786 | BV-BSW-105-0000-ECM-CAP-CE-000531 | BV-BSW-105-0000-ECM-WIR-CE-002423 | Slab, Height level 651.1, area Zone 07, GF | Zone 07, L0 | Opera House | 7 | L0 | Permanent Works | 554 | 2422857 | 2026-05-17 | Aces | Unibeton Ready Mix | C-40 OPC {200±40mm Slump) | Slab & Beam, Stair | 12 |  |  | Permanent | [7 empty] | 28 | 230 | [16 empty] | 2026-05-24 | [20 empty] | 2026-06-14
6787 | BV-BSW-105-0000-ECM-CAP-CE-000531 | BV-BSW-105-0000-ECM-WIR-CE-002423 | Slab, Height level 651.1, area Zone 07, GF | Zone 07, L0 | Opera House | 7 | L0 | Permanent Works | 273 | 2431800 | 2026-05-17 | Aces | Unibeton Ready Mix | C-40 OPC {200±40mm Slump) | Slab & Beam, Stair | 8 |  |  | Permanent | [7 empty] | 28 | 230 | [16 empty] | 2026-05-24 | [20 empty] | 2026-06-14
6788 | BV-BSW-105-0000-ECM-CAP-CE-000531 | BV-BSW-105-0000-ECM-WIR-CE-002423 | Slab, Height level 651.1, area Zone 07, GF | Zone 07, L0 | Opera House | 7 | L0 | Permanent Works | 393 | 2422858 | 2026-05-17 | Aces | Unibeton Ready Mix | C-40 OPC {200±40mm Slump) | Slab & Beam, Stair | 9 |  |  | Permanent | [7 empty] | 28 | 220 | [16 empty] | 2026-05-24 | [20 empty] | 2026-06-14
6789 | BV-BSW-105-0000-ECM-CAP-CE-000531 | BV-BSW-105-0000-ECM-WIR-CE-002423 | Slab, Height level 651.1, area Zone 07, GF | Zone 07, L0 | Opera House | 7 | L0 | Permanent Works | 403 | 2431801 | 2026-05-17 | Aces | Unibeton Ready Mix | C-40 OPC {200±40mm Slump) | Slab & Beam, Stair | 9 |  |  | Permanent | [7 empty] | 28.5 | 210 | [16 empty] | 2026-05-24 | [20 empty] | 2026-06-14
6790 | BV-BSW-105-0000-ECM-CAP-CE-000531 | BV-BSW-105-0000-ECM-WIR-CE-002423 | Slab, Height level 651.1, area Zone 07, GF | Zone 07, L0 | Opera House | 7 | L0 | Permanent Works | 551 | 2422859 | 2026-05-17 | Aces | Unibeton Ready Mix | C-40 OPC {200±40mm Slump) | Slab & Beam, Stair | 12 |  |  | Permanent | [7 empty] | 27.5 | 220 | [16 empty] | 2026-05-24 | [20 empty] | 2026-06-14
6791 | BV-BSW-105-0000-ECM-CAP-CE-000531 | BV-BSW-105-0000-ECM-WIR-CE-002423 | Slab, Height level 651.1, area Zone 07, GF | Zone 07, L0 | Opera House | 7 | L0 | Permanent Works | 303 | 2431802 | 2026-05-17 | Aces | Unibeton Ready Mix | C-40 OPC {200±40mm Slump) | Slab & Beam, Stair | 8 |  |  | Permanent | [7 empty] | 28 | 230 | [16 empty] | 2026-05-24 | [20 empty] | 2026-06-14
6792 | BV-BSW-105-0000-ECM-CAP-CE-000531 | BV-BSW-105-0000-ECM-WIR-CE-002423 | Slab, Height level 651.1, area Zone 07, GF | Zone 07, L0 | Opera House | 7 | L0 | Permanent Works | 407 | 2431803 | 2026-05-17 | Aces | Unibeton Ready Mix | C-40 OPC {200±40mm Slump) | Slab & Beam, Stair | 9 |  |  | Permanent | [7 empty] | 27 | 220 | [16 empty] | 2026-05-24 | [20 empty] | 2026-06-14
6793 | BV-BSW-105-0000-ECM-CAP-CE-000531 | BV-BSW-105-0000-ECM-WIR-CE-002423 | Slab, Height level 651.1, area Zone 07, GF | Zone 07, L0 | Opera House | 7 | L0 | Permanent Works | 274 | 2431804 | 2026-05-17 | Aces | Unibeton Ready Mix | C-40 OPC {200±40mm Slump) | Slab & Beam, Stair | 8 |  | 6 | Permanent | [7 empty] | 27 | 230 | [16 empty] | 2026-05-24 | [20 empty] | 2026-06-14
6794 | BV-BSW-105-0000-ECM-CAP-CE-000531 | BV-BSW-105-0000-ECM-WIR-CE-002423 | Slab, Height level 651.1, area Zone 07, GF | Zone 07, L0 | Opera House | 7 | L0 | Permanent Works | 557 | 2422860 | 2026-05-17 | Aces | Unibeton Ready Mix | C-40 OPC {200±40mm Slump) | Slab & Beam, Stair | 12 |  |  | Permanent | [7 empty] | 24.74 | 240 | [16 empty] | 2026-05-24 | [20 empty] | 2026-06-14
6795 | BV-BSW-105-0000-ECM-CAP-CE-000531 | BV-BSW-105-0000-ECM-WIR-CE-002423 | Slab, Height level 651.1, area Zone 07, GF | Zone 07, L0 | Opera House | 7 | L0 | Permanent Works | 554 | 2431806 | 2026-05-17 | Aces | Unibeton Ready Mix | C-40 OPC {200±40mm Slump) | Slab & Beam, Stair | 12 |  |  | Permanent | [7 empty] | 26 | 210 | [16 empty] | 2026-05-24 | [20 empty] | 2026-06-14
6796 | BV-BSW-105-0000-ECM-CAP-CE-000531 | BV-BSW-105-0000-ECM-WIR-CE-002423 | Slab, Height level 651.1, area Zone 07, GF | Zone 07, L0 | Opera House | 7 | L0 | Permanent Works | 415 | 2422861 | 2026-05-17 | Aces | Unibeton Ready Mix | C-40 OPC {200±40mm Slump) | Slab & Beam, Stair | 10 |  |  | Permanent | [7 empty] | 25.5 | 230 | [16 empty] | 2026-05-24 | [20 empty] | 2026-06-14
6797 | BV-BSW-105-0000-ECM-CAP-CE-000531 | BV-BSW-105-0000-ECM-WIR-CE-002423 | Slab, Height level 651.1, area Zone 07, GF | Zone 07, L0 | Opera House | 7 | L0 | Permanent Works | 551 | 2431808 | 2026-05-17 | Aces | Unibeton Ready Mix | C-40 OPC {200±40mm Slump) | Slab & Beam, Stair | 12 |  |  | Permanent | [7 empty] | 26 | 220 | [16 empty] | 2026-05-24 | [20 empty] | 2026-06-14
6798 | BV-BSW-105-0000-ECM-CAP-CE-000531 | BV-BSW-105-0000-ECM-WIR-CE-002423 | Slab, Height level 651.1, area Zone 07, GF | Zone 07, L0 | Opera House | 7 | L0 | Permanent Works | 407 | 2422862 | 2026-05-17 | Aces | Unibeton Ready Mix | C-40 OPC {200±40mm Slump) | Slab & Beam, Stair | 10 |  |  | Permanent | [7 empty] | 26.5 | 240 | [16 empty] | 2026-05-24 | [20 empty] | 2026-06-14
6799 | BV-BSW-105-0000-ECM-CAP-CE-000531 | BV-BSW-105-0000-ECM-WIR-CE-002423 | Slab, Height level 651.1, area Zone 07, GF | Zone 07, L0 | Opera House | 7 | L0 | Permanent Works | 287 | 2422863 | 2026-05-17 | Aces | Unibeton Ready Mix | C-40 OPC {200±40mm Slump) | Slab & Beam, Stair | 8 |  |  | Permanent | [7 empty] | 26.5 | 220 | [16 empty] | 2026-05-24 | [20 empty] | 2026-06-14
6800 | BV-BSW-105-0000-ECM-CAP-CE-000531 | BV-BSW-105-0000-ECM-WIR-CE-002423 | Slab, Height level 651.1, area Zone 07, GF | Zone 07, L0 | Opera House | 7 | L0 | Permanent Works | 403 | 2431809 | 2026-05-17 | Aces | Unibeton Ready Mix | C-40 OPC {200±40mm Slump) | Slab & Beam, Stair | 9 |  |  | Permanent | [7 empty] | 25.5 | 220 | [16 empty] | 2026-05-24 | [20 empty] | 2026-06-14
6801 | BV-BSW-105-0000-ECM-CAP-CE-000531 | BV-BSW-105-0000-ECM-WIR-CE-002423 | Slab, Height level 651.1, area Zone 07, GF | Zone 07, L0 | Opera House | 7 | L0 | Permanent Works | 303 | 2431810 | 2026-05-17 | Aces | Unibeton Ready Mix | C-40 OPC {200±40mm Slump) | Slab & Beam, Stair | 8 |  |  | Permanent | [7 empty] | 26 | 240 | [16 empty] | 2026-05-24 | [20 empty] | 2026-06-14
6802 | BV-BSW-105-0000-ECM-CAP-CE-000531 | BV-BSW-105-0000-ECM-WIR-CE-002423 | Slab, Height level 651.1, area Zone 07, GF | Zone 07, L0 | Opera House | 7 | L0 | Permanent Works | 558 | 2422864 | 2026-05-17 | Aces | Unibeton Ready Mix | C-40 OPC {200±40mm Slump) | Slab & Beam, Stair | 12 |  |  | Permanent | [7 empty] | 26 | 200 | [16 empty] | 2026-05-24 | [20 empty] | 2026-06-14
6803 | BV-BSW-105-0000-ECM-CAP-CE-000531 | BV-BSW-105-0000-ECM-WIR-CE-002423 | Slab, Height level 651.1, area Zone 07, GF | Zone 07, L0 | Opera House | 7 | L0 | Permanent Works | 273 | 2431811 | 2026-05-17 | Aces | Unibeton Ready Mix | C-40 OPC {200±40mm Slump) | Slab & Beam, Stair | 8 |  |  | Permanent | [7 empty] | 27 | 220 | [16 empty] | 2026-05-24 | [20 empty] | 2026-06-14
6804 | BV-BSW-105-0000-ECM-CAP-CE-000531 | BV-BSW-105-0000-ECM-WIR-CE-002423 | Slab, Height level 651.1, area Zone 07, GF | Zone 07, L0 | Opera House | 7 | L0 | Permanent Works | 433 | 2422865 | 2026-05-17 | Aces | Unibeton Ready Mix | C-40 OPC {200±40mm Slump) | Slab & Beam, Stair | 10 |  | 6 | Permanent | [7 empty] | 27 | 240 | [16 empty] | 2026-05-24 | [20 empty] | 2026-06-14
6805 | BV-BSW-105-0000-ECM-CAP-CE-000531 | BV-BSW-105-0000-ECM-WIR-CE-002423 | Slab, Height level 651.1, area Zone 07, GF | Zone 07, L0 | Opera House | 7 | L0 | Permanent Works | 553 | 2431813 | 2026-05-17 | Aces | Unibeton Ready Mix | C-40 OPC {200±40mm Slump) | Slab & Beam, Stair | 12 |  |  | Permanent | [7 empty] | 26.5 | 240 | [16 empty] | 2026-05-24 | [20 empty] | 2026-06-14
6806 | BV-BSW-105-0000-ECM-CAP-CE-000531 | BV-BSW-105-0000-ECM-WIR-CE-002423 | Slab, Height level 651.1, area Zone 07, GF | Zone 07, L0 | Opera House | 7 | L0 | Permanent Works | 3983 | 2431815 | 2026-05-17 | Aces | Unibeton Ready Mix | C-40 OPC {200±40mm Slump) | Slab & Beam, Stair | 9 |  |  | Permanent | [7 empty] | 25 | 230 | [16 empty] | 2026-05-24 | [20 empty] | 2026-06-14
6807 | BV-BSW-105-0000-ECM-CAP-CE-000531 | BV-BSW-105-0000-ECM-WIR-CE-002423 | Slab, Height level 651.1, area Zone 07, GF | Zone 07, L0 | Opera House | 7 | L0 | Permanent Works | 554 | 2431816 | 2026-05-17 | Aces | Unibeton Ready Mix | C-40 OPC {200±40mm Slump) | Slab & Beam, Stair | 12 |  |  | Permanent | [7 empty] | 26.5 | 220 | [16 empty] | 2026-05-24 | [20 empty] | 2026-06-14
6808 | BV-BSW-105-0000-ECM-CAP-CE-000531 | BV-BSW-105-0000-ECM-WIR-CE-002423 | Slab, Height level 651.1, area Zone 07, GF | Zone 07, L0 | Opera House | 7 | L0 | Permanent Works | 557 | 2422866 | 2026-05-17 | Aces | Unibeton Ready Mix | C-40 OPC {200±40mm Slump) | Slab & Beam, Stair | 12 |  |  | Permanent | [7 empty] | 27.5 | 230 | [16 empty] | 2026-05-24 | [20 empty] | 2026-06-14
6809 | BV-BSW-105-0000-ECM-CAP-CE-000531 | BV-BSW-105-0000-ECM-WIR-CE-002423 | Slab, Height level 651.1, area Zone 07, GF | Zone 07, L0 | Opera House | 7 | L0 | Permanent Works | 5514 | 2431817 | 2026-05-17 | Aces | Unibeton Ready Mix | C-40 OPC {200±40mm Slump) | Slab & Beam, Stair | 12 |  |  | Permanent | [7 empty] | 26 | 240 | [16 empty] | 2026-05-24 | [20 empty] | 2026-06-14
6810 | BV-BSW-105-0000-ECM-CAP-CE-000531 | BV-BSW-105-0000-ECM-WIR-CE-002423 | Slab, Height level 651.1, area Zone 07, GF | Zone 07, L0 | Opera House | 7 | L0 | Permanent Works | 287 | 2431819 | 2026-05-17 | Aces | Unibeton Ready Mix | C-40 OPC {200±40mm Slump) | Slab & Beam, Stair | 8 |  |  | Permanent | [7 empty] | 25.5 | 240 | [16 empty] | 2026-05-24 | [20 empty] | 2026-06-14
6811 | BV-BSW-105-0000-ECM-CAP-CE-000531 | BV-BSW-105-0000-ECM-WIR-CE-002423 | Slab, Height level 651.1, area Zone 07, GF | Zone 07, L0 | Opera House | 7 | L0 | Permanent Works | 407 | 2422868 | 2026-05-17 | Aces | Unibeton Ready Mix | C-40 OPC {200±40mm Slump) | Slab & Beam, Stair | 10 |  |  | Permanent | [7 empty] | 27.5 | 230 | [16 empty] | 2026-05-24 | [20 empty] | 2026-06-14
6812 | BV-BSW-105-0000-ECM-CAP-CE-000531 | BV-BSW-105-0000-ECM-WIR-CE-002423 | Slab, Height level 651.1, area Zone 07, GF | Zone 07, L0 | Opera House | 7 | L0 | Permanent Works | 415 | 2422869 | 2026-05-17 | Aces | Unibeton Ready Mix | C-40 OPC {200±40mm Slump) | Slab & Beam, Stair | 10 |  |  | Permanent | [7 empty] | 26.5 | 230 | [16 empty] | 2026-05-24 | [20 empty] | 2026-06-14
6813 | BV-BSW-105-0000-ECM-CAP-CE-000531 | BV-BSW-105-0000-ECM-WIR-CE-002423 | Slab, Height level 651.1, area Zone 07, GF | Zone 07, L0 | Opera House | 7 | L0 | Permanent Works | 558 | 2431820 | 2026-05-17 | Aces | Unibeton Ready Mix | C-40 OPC {200±40mm Slump) | Slab & Beam, Stair | 12 |  | 6 | Permanent | [7 empty] | 27 | 230 | [16 empty] | 2026-05-24 | [20 empty] | 2026-06-14
6814 | BV-BSW-105-0000-ECM-CAP-CE-000531 | BV-BSW-105-0000-ECM-WIR-CE-002423 | Slab, Height level 651.1, area Zone 07, GF | Zone 07, L0 | Opera House | 7 | L0 | Permanent Works | 403 | 2431824 | 2026-05-17 | Aces | Unibeton Ready Mix | C-40 OPC {200±40mm Slump) | Slab & Beam, Stair | 8 |  |  | Permanent | [7 empty] | 25 | 240 | [16 empty] | 2026-05-24 | [20 empty] | 2026-06-14
6815 | BV-BSW-105-0000-ECM-CAP-CE-000531 | BV-BSW-105-0000-ECM-WIR-CE-002423 | Slab, Height level 651.1, area Zone 07, GF | Zone 07, L0 | Opera House | 7 | L0 | Permanent Works | 557 | 2422872 | 2026-05-17 | Aces | Unibeton Ready Mix | C-40 OPC {200±40mm Slump) | Slab & Beam, Stair | 12 |  |  | Permanent | [7 empty] | 26 | 230 | [16 empty] | 2026-05-24 | [20 empty] | 2026-06-14
6816 | BV-BSW-105-0000-ECM-CAP-CE-000531 | BV-BSW-105-0000-ECM-WIR-CE-002423 | Slab, Height level 651.1, area Zone 07, GF | Zone 07, L0 | Opera House | 7 | L0 | Permanent Works | 302 | 2431827 | 2026-05-17 | Aces | Unibeton Ready Mix | C-40 OPC {200±40mm Slump) | Slab & Beam, Stair | 8 |  |  | Permanent | [7 empty] | 26.5 | 230 | [16 empty] | 2026-05-24 | [20 empty] | 2026-06-14
6817 | BV-BSW-105-0000-ECM-CAP-CE-000531 | BV-BSW-105-0000-ECM-WIR-CE-002423 | Slab, Height level 651.1, area Zone 07, GF | Zone 07, L0 | Opera House | 7 | L0 | Permanent Works | 393 | 2422874 | 2026-05-17 | Aces | Unibeton Ready Mix | C-40 OPC {200±40mm Slump) | Slab & Beam, Stair | 10 |  |  | Permanent | [7 empty] | 27.5 | 240 | [16 empty] | 2026-05-24 | [20 empty] | 2026-06-14
6818 | BV-BSW-105-0000-ECM-CAP-CE-000531 | BV-BSW-105-0000-ECM-WIR-CE-002423 | Slab, Height level 651.1, area Zone 07, GF | Zone 07, L0 | Opera House | 7 | L0 | Permanent Works | 415 | 2431828 | 2026-05-17 | Aces | Unibeton Ready Mix | C-40 OPC {200±40mm Slump) | Slab & Beam, Stair | 10 |  |  | Permanent | [7 empty] | 27.5 | 220 | [16 empty] | 2026-05-24 | [20 empty] | 2026-06-14
6819 | BV-BSW-105-0000-ECM-CAP-CE-000531 | BV-BSW-105-0000-ECM-WIR-CE-002423 | Slab, Height level 651.1, area Zone 07, GF | Zone 07, L0 | Opera House | 7 | L0 | Permanent Works | 558 | 2431830 | 2026-05-17 | Aces | Unibeton Ready Mix | C-40 OPC {200±40mm Slump) | Slab & Beam, Stair | 12 |  |  | Permanent | [7 empty] | 26.5 | 240 | [16 empty] | 2026-05-24 | [20 empty] | 2026-06-14
6820 | BV-BSW-105-0000-ECM-CAP-CE-000531 | BV-BSW-105-0000-ECM-WIR-CE-002423 | Slab, Height level 651.1, area Zone 07, GF | Zone 07, L0 | Opera House | 7 | L0 | Permanent Works | 393 | 2431834 | 2026-05-17 | Aces | Unibeton Ready Mix | C-40 OPC {200±40mm Slump) | Slab & Beam, Stair | 9 |  |  | Permanent | [7 empty] | 26 | 230 | [16 empty] | 2026-05-24 | [20 empty] | 2026-06-14
6821 | BV-BSW-105-0000-ECM-CAP-CE-000531 | BV-BSW-105-0000-ECM-WIR-CE-002423 | Slab, Height level 651.1, area Zone 07, GF | Zone 07, L0 | Opera House | 7 | L0 | Permanent Works | 415 | 2431835 | 2026-05-17 | Aces | Unibeton Ready Mix | C-40 OPC {200±40mm Slump) | Slab & Beam, Stair | 9 |  |  | Permanent | [7 empty] | 26.5 | 240 | [16 empty] | 2026-05-24 | [20 empty] | 2026-06-14
6822 | BV-BSW-105-0000-ECM-CAP-CE-00 | BV-BSW-105-0000-ECM-WIR-CE-002464 | Inner wall (P04-33, P04-1B, P04-2), area Zone 04, B1 | Zone 04, B1 | Opera House | 4 | B1 | Permanent Works | 393 | 2422924 | 2026-05-19 | Aces | Unibeton Ready Mix | C50/10 (60% OPC+40%GGBFS) 220 ± 40mm | Wall, Column and Retaining Wall | 9 |  | 6 | Permanent | [7 empty] | 27 | 225 | [16 empty] | 2026-05-26 | [20 empty] | 2026-06-16
6823 | BV-BSW-105-0000-ECM-CAP-CE-000383/519 | BV-BSW-105-0000-ECM-WIR-CE-002464 | Inner wall (P04-33, P04-1B, P04-2), area Zone 04, B1 | Zone 04, B1 | Opera House | 4 | B1 | Permanent Works | 557 | 2422925 | 2026-05-19 | Aces | Unibeton Ready Mix | C50/10 (60% OPC+40%GGBFS) 220 ± 40mm | Wall, Column and Retaining Wall | 12 |  |  | Permanent | [7 empty] | 26 | 250 | [16 empty] | 2026-05-26 | [20 empty] | 2026-06-16
6824 | BV-BSW-105-0000-ECM-CAP-CE-000383/519 | BV-BSW-105-0000-ECM-WIR-CE-002391 | Retaining wall (BH.12-BH.14), 650.7, Zone 05 B1 | Zone 05, B1 | Opera House | 5 | B1 | Permanent Works | 558 | 2422926 | 2026-05-19 | Aces | Unibeton Ready Mix | C50/10 (60% OPC+40%GGBFS) 220 ± 40mm | Wall, Column and Retaining Wall | 12 |  |  | Permanent | [7 empty] | 27.5 | 240 | [16 empty] | 2026-05-26 | [20 empty] | 2026-06-16
6825 | BV-BSW-105-0000-ECM-CAP-CE-000383/519 | BV-BSW-105-0000-ECM-WIR-CE-002391 | Retaining wall (BH.12-BH.14), 650.7, Zone 05 B1 | Zone 05, B1 | Opera House | 5 | B1 | Permanent Works | 287 | 2431886 | 2026-05-19 | Aces | Unibeton Ready Mix | C50/10 (60% OPC+40%GGBFS) 220 ± 40mm | Wall, Column and Retaining Wall | 8 |  |  | Permanent | [7 empty] | 26 | 250 | [16 empty] | 2026-05-26 | [20 empty] | 2026-06-16
6826 | BV-BSW-105-0000-ECM-CAP-CE-000383/519 | BV-BSW-105-0000-ECM-WIR-CE-002391 | Retaining wall (BH.12-BH.14), 650.7, Zone 05 B1 | Zone 05, B1 | Opera House | 5 | B1 | Permanent Works | 407 | 2422930 | 2026-05-19 | Aces | Unibeton Ready Mix | C50/10 (60% OPC+40%GGBFS) 220 ± 40mm | Wall, Column and Retaining Wall | 10 |  |  | Permanent | [7 empty] | 27 | 230 | [16 empty] | 2026-05-26 | [20 empty] | 2026-06-16
6827 | BV-BSW-105-0000-ECM-CAP-CE-000439/403 | BV-BSW-105-0000-ECM-WIR-CE-002308 | Inner walls (P01-50B, P01-35) Zone 01, B2 | Zone 01, B2 | Opera House | 1 | B2 | Permanent Works | 433 | 2431875 | 2026-05-19 | Aces | Unibeton Ready Mix | C50/10 (60% OPC+40%GGBFS) 220 ± 40mm | Wall, Column and Retaining Wall | 10 |  | 6 | Permanent | [7 empty] | 27.5 | 230 | [16 empty] | 2026-05-26 | [20 empty] | 2026-06-16
6828 | BV-BSW-105-0000-ECM-CAP-CE-000439/403 | BV-BSW-105-0000-ECMWIR-CE-002308 | Inner walls (P01-50B, P01-35) Zone 01, B2 | Zone 01, B2 | Opera House | 1 | B2 | Permanent Works | 407 | 2422936 | 2026-05-19 | Aces | Unibeton Ready Mix | C50/10 (60% OPC+40%GGBFS) 220 ± 40mm | Wall, Column and Retaining Wall | 5 |  |  | Permanent | [7 empty] | 26 | 250 | [16 empty] | 2026-05-26 | [20 empty] | 2026-06-16
6829 | BV-BSW-105-0000-ECM-CAP-CE-000 | BV-BSW-105-0000-ECMWIR-CE-002439 | Inner walls (P5-40, P5-41, P5-42, P5-63, P5-62, P5-61, P5-67, P05-01), 650.7, Zone 05, B1, | Zone 05, B1 | Opera House | 5 | B1 | Permanent Works | 2743 | 2422957 | 2026-05-19 | Aces | Unibeton Ready Mix | C50/10 (60% OPC+40%GGBFS) 220 ± 40mm | Wall, Column and Retaining Wall | 8 |  | 6 | Permanent | [7 empty] | 29 | 230 | [16 empty] | 2026-05-26 | [20 empty] | 2026-06-16
6830 | BV-BSW-105-0000-ECM-CAP-CE-000 | BV-BSW-105-0000-ECMWIR-CE-002439 | Inner walls (P5-40, P5-41, P5-42, P5-63, P5-62, P5-61, P5-67, P05-01), 650.7, Zone 05, B1, | Zone 05, B1 | Opera House | 5 | B1 | Permanent Works | 557 | 2431929 | 2026-05-19 | Aces | Unibeton Ready Mix | C50/10 (60% OPC+40%GGBFS) 220 ± 40mm | Wall, Column and Retaining Wall | 12 |  |  | Permanent | [7 empty] | 28.5 | 240 | [16 empty] | 2026-05-26 | [20 empty] | 2026-06-16
6831 | BV-BSW-105-0000-ECM-CAP-CE-000 | BV-BSW-105-0000-ECMWIR-CE-002439 | Inner walls (P5-40, P5-41, P5-42, P5-63, P5-62, P5-61, P5-67, P05-01), 650.7, Zone 05, B1, | Zone 05, B1 | Opera House | 5 | B1 | Permanent Works | 407 | 2422959 | 2026-05-19 | Aces | Unibeton Ready Mix | C50/10 (60% OPC+40%GGBFS) 220 ± 40mm | Wall, Column and Retaining Wall | 10 |  |  | Permanent | [7 empty] | 28.5 | 240 | [16 empty] | 2026-05-26 | [20 empty] | 2026-06-16
6832 | BV-BSW-105-0000-ECM-CAP-CE-000 | BV-BSW-105-0000-ECMWIR-CE-002439 | Inner walls (P5-40, P5-41, P5-42, P5-63, P5-62, P5-61, P5-67, P05-01), 650.7, Zone 05, B1, | Zone 05, B1 | Opera House | 5 | B1 | Permanent Works | 554 | 2431934 | 2026-05-19 | Aces | Unibeton Ready Mix | C50/10 (60% OPC+40%GGBFS) 220 ± 40mm | Wall, Column and Retaining Wall | 12 |  |  | Permanent | [7 empty] | 27.5 | 255 | [16 empty] | 2026-05-26 | [20 empty] | 2026-06-16
6833 | BV-BSW-105-0000-ECM-CAP-CE-000 | BV-BSW-105-0000-ECMWIR-CE-002439 | Inner walls (P5-40, P5-41, P5-42, P5-63, P5-62, P5-61, P5-67, P05-01), 650.7, Zone 05, B1, | Zone 05, B1 | Opera House | 5 | B1 | Permanent Works | 551 | 2431937 | 2026-05-19 | Aces | Unibeton Ready Mix | C50/10 (60% OPC+40%GGBFS) 220 ± 40mm | Wall, Column and Retaining Wall | 12 |  |  | Permanent | [7 empty] | 27 | 260 | [16 empty] | 2026-05-26 | [20 empty] | 2026-06-16
6834 | BV-BSW-105-0000-ECM-CAP-CE-000 | BV-BSW-105-0000-ECM-WIR-CE-002439 | Inner walls (P5-40, P5-41, P5-42, P5-63, P5-62, P5-61, P5-67, P05-01), 650.7, Zone 05, B1, | Zone 05, B1 | Opera House | 5 | B1 | Permanent Works | 557 | 2431938 | 2026-05-19 | Aces | Unibeton Ready Mix | C50/10 (60% OPC+40%GGBFS) 220 ± 40mm | Wall, Column and Retaining Wall | 12 |  |  | Permanent | [7 empty] | 27 | 255 | [16 empty] | 2026-05-26 | [20 empty] | 2026-06-16
6835 | BV-BSW-105-0000-ECM-CAP-CE-00537 | BV-BSW-105-0000-ECM-WIR-CE-002487 | Corbel beam, area, Zone 04, GF | Zone 04, L0 | Opera House | 4 | L0 | Permanent Works | 415 | 2422958 | 2026-05-19 | Aces | Unibeton Ready Mix | C50/10 (60% OPC+40%GGBFS) 220 ± 40mm | Wall, Column and Retaining Wall | 10 |  | 6 | Permanent | [7 empty] | 29 | 225 | [16 empty] | 2026-05-26 | [20 empty] | 2026-06-16
6836 | BV-BSW-105-0000-ECM-CAP-CE-00537 | BV-BSW-105-0000-ECM-WIR-CE-002487 | Corbel beam, area, Zone 04, GF | Zone 04, L0 | Opera House | 4 | L0 | Permanent Works | 433 | 2431932 | 2026-05-19 | Aces | Unibeton Ready Mix | C50/10 (60% OPC+40%GGBFS) 220 ± 40mm | Wall, Column and Retaining Wall | 10 |  |  | Permanent | [7 empty] | 29 | 250 | [16 empty] | 2026-05-26 | [20 empty] | 2026-06-16
6837 | BV-BSW-105-0000-ECM-CAP-CE-00537 | BV-BSW-105-0000-ECM-WIR-CE-002487 | Corbel beam, area, Zone 04, GF | Zone 04, L0 | Opera House | 4 | L0 | Permanent Works | 415 | 2431936 | 2026-05-19 | Aces | Unibeton Ready Mix | C50/10 (60% OPC+40%GGBFS) 220 ± 40mm | Wall, Column and Retaining Wall | 10 |  |  | Permanent | [7 empty] | 27 | 230 | [16 empty] | 2026-05-26 | [20 empty] | 2026-06-16
6838 | BV-BSW-105-0000-ECM-CAP-CE-00537 | BV-BSW-105-0000-ECM-WIR-CE-002487 | Corbel beam, area, Zone 04, GF | Zone 04, L0 | Opera House | 4 | L0 | Permanent Works | 403 | 2422970 | 2026-05-19 | Aces | Unibeton Ready Mix | C50/10 (60% OPC+40%GGBFS) 220 ± 40mm | Wall, Column and Retaining Wall | 4 |  |  | Permanent | [7 empty] | 27.5 | 250 | [16 empty] | 2026-05-26 | [20 empty] | 2026-06-16
6839 | BV-BSW-105-0000-ECM-CAP-CE-000 | BV-BSW-105-0000-ECM-WIR-CE-002508 | Tower Cran foundation (TC-5), area Zone 01 | Zone 01, B2 | Opera House | 1 | B2 | Permanent Works | 287 | 2431933 | 2026-05-20 | Aces | Unibeton Ready Mix | C-40 OPC {200±40mm Slump) | Foundation | 2 |  |  | Permanent | [7 empty] | - | - | [16 empty] | 2026-05-27 | [20 empty] | 2026-06-17
6840 | BV-BSW-105-0000-ECM-CAP-CE-000 | BV-BSW-105-0000-ECM-WIR-CE-002508 | Tower Crane foundation (TC-5), area Zone 01 | Zone 01, B2 | Opera House | 1 | B2 | Permanent Works | 557 | 2422961 | 2026-05-20 | Aces | Unibeton Ready Mix | C-40 OPC {200±40mm Slump) | Foundation | 12 |  | 6 | Permanent | [7 empty] | 27 | 220 | [16 empty] | 2026-05-27 | [20 empty] | 2026-06-17
6841 | BV-BSW-105-0000-ECM-CAP-CE-000 | BV-BSW-105-0000-ECM-WIR-CE-002508 | Tower Crane foundation (TC-5), area Zone 01 | Zone 01, B2 | Opera House | 1 | B2 | Permanent Works | 273 | 2422963 | 2026-05-20 | Aces | Unibeton Ready Mix | C-40 OPC {200±40mm Slump) | Foundation | 8 |  |  | Permanent | [7 empty] | 27 | 230 | [16 empty] | 2026-05-27 | [20 empty] | 2026-06-17
6842 | BV-BSW-105-0000-ECM-CAP-CE-000 | BV-BSW-105-0000-ECM-WIR-CE-002508 | Tower Crane foundation (TC-5), area Zone 01 | Zone 01, B2 | Opera House | 1 | B2 | Permanent Works | 553 | 2431935 | 2026-05-20 | Aces | Unibeton Ready Mix | C-40 OPC {200±40mm Slump) | Foundation | 11 |  |  | Permanent | [7 empty] | 27 | 200 | [16 empty] | 2026-05-27 | [20 empty] | 2026-06-17
6843 | BV-BSW-105-0000-ECM-CAP-CE-000532 | BV-BSW-105-0000-ECM-WIR-CE-002481 | Inner wall (P04-2) Partially, area Zone 04,L0 | Zone 04, L0 | Opera House | 4 | L0 | Permanent Works | 437 | 2431979 | 2026-05-21 | Aces | Unibeton Ready Mix | C50/10 (60% OPC+40%GGBFS) 220 ± 40mm | Wall, Column and Retaining Wall | 10 |  | 6 | Permanent | [7 empty] | 28 | 255 | [16 empty] | 2026-05-28 | [20 empty] | 2026-06-18
6844 | BV-BSW-105-0000-ECM-CAP-CE-000536 | BV-BSW-105-0000-ECM-WIR-CE-002484 | Inner walls (P01-20B, P01-55, P01-64), Zone 01, B1 | Zone 01, B1 | Opera House | 1 | B1 | Permanent Works | 433 | 2431982 | 2026-05-21 | Aces | Unibeton Ready Mix | C50/10 (60% OPC+40%GGBFS) 220 ± 40mm | Wall, Column and Retaining Wall | 10 |  |  | Permanent | [7 empty] | 27.5 | 250 | [16 empty] | 2026-05-28 | [20 empty] | 2026-06-18
6845 | BV-BSW-105-0000-ECM-CAP-CE-000536/ | BV-BSW-105-0000-ECM-WIR-CE-002484/2505 | Inner walls (P01-20B, P01-55, P01-64, P01-45), Zone 01, B1 01 column (BC31) Zone 08, B1 | Zone 01, B1, Zone 08, B1 | Opera House | 1 | B1 | Permanent Works | 558 | 2431986 | 2026-05-21 | Aces | Unibeton Ready Mix | C50/10 (60% OPC+40%GGBFS) 220 ± 40mm | Wall, Column and Retaining Wall | 12 |  |  | Permanent | [7 empty] | 25.5 | 260 | [16 empty] | 2026-05-28 | [20 empty] | 2026-06-18
6846 | BV-BSW-105-0000-ECM-CAP-CE-000534 | BV-BSW-105-0000-ECM-WIR-CE-002473 | Slab, Height level 650.0 Zone 05, GF | Zone 05, L0 | Opera House | 5 | L0 | Permanent Works | 274 | 2421513 | 2026-05-21 | Aces | Unibeton Ready Mix | C50/10 (60% OPC+40%GGBFS) 220 ± 40mm | Slab & Beam, Stair | 8 |  | 6 | Permanent | [7 empty] | 28 | 255 | [16 empty] | 2026-05-28 | [20 empty] | 2026-06-18
6847 | BV-BSW-105-0000-ECM-CAP-CE-000534 | BV-BSW-105-0000-ECM-WIR-CE-002473 | Slab, Height level 650.0 Zone 05, GF | Zone 05, L0 | Opera House | 5 | L0 | Permanent Works | 557 | 2431981 | 2026-05-21 | Aces | Unibeton Ready Mix | C50/10 (60% OPC+40%GGBFS) 220 ± 40mm | Slab & Beam, Stair | 12 |  |  | Permanent | [7 empty] | 27.5 | 250 | [16 empty] | 2026-05-28 | [20 empty] | 2026-06-18
6848 | BV-BSW-105-0000-ECM-CAP-CE-000534 | BV-BSW-105-0000-ECM-WIR-CE-002473 | Slab, Height level 650.0 Zone 05, GF | Zone 05, L0 | Opera House | 5 | L0 | Permanent Works | 403 | 2421515 | 2026-05-21 | Aces | Unibeton Ready Mix | C50/10 (60% OPC+40%GGBFS) 220 ± 40mm | Slab & Beam, Stair | 9 |  | 6 | Permanent | [7 empty] | 25.5 | 240 | [16 empty] | 2026-05-28 | [20 empty] | 2026-06-18
6849 | BV-BSW-105-0000-ECM-CAP-CE-000534 | BV-BSW-105-0000-ECM-WIR-CE-002473 | Slab, Height level 650.0 Zone 05, GF | Zone 05, L0 | Opera House | 5 | L0 | Permanent Works | 407 | 2421516 | 2026-05-21 | Aces | Unibeton Ready Mix | C50/10 (60% OPC+40%GGBFS) 220 ± 40mm | Slab & Beam, Stair | 10 |  |  | Permanent | [7 empty] | 27 | 240 | [16 empty] | 2026-05-28 | [20 empty] | 2026-06-18
6850 | BV-BSW-105-0000-ECM-CAP-CE-000534 | BV-BSW-105-0000-ECM-WIR-CE-002473 | Slab, Height level 650.0 Zone 05, GF | Zone 05, L0 | Opera House | 5 | L0 | Permanent Works | 415 | 2431983 | 2026-05-21 | Aces | Unibeton Ready Mix | C50/10 (60% OPC+40%GGBFS) 220 ± 40mm | Slab & Beam, Stair | 10 |  |  | Permanent | [7 empty] | 26 | 230 | [16 empty] | 2026-05-28 | [20 empty] | 2026-06-18
6851 | BV-BSW-105-0000-ECM-CAP-CE-000534 | BV-BSW-105-0000-ECM-WIR-CE-002473 | Slab, Height level 650.0 Zone 05, GF | Zone 05, L0 | Opera House | 5 | L0 | Permanent Works | 273 | 2431985 | 2026-05-21 | Aces | Unibeton Ready Mix | C50/10 (60% OPC+40%GGBFS) 220 ± 40mm | Slab & Beam, Stair | 8 |  |  | Permanent | [7 empty] | 27 | 230 | [16 empty] | 2026-05-28 | [20 empty] | 2026-06-18
6852 | BV-BSW-105-0000-ECM-CAP-CE-000534 | BV-BSW-105-0000-ECM-WIR-CE-002473 | Slab, Height level 650.0 Zone 05, GF | Zone 05, L0 | Opera House | 5 | L0 | Permanent Works | 4274 | 2421518 | 2026-05-21 | Aces | Unibeton Ready Mix | C50/10 (60% OPC+40%GGBFS) 220 ± 40mm | Slab & Beam, Stair | 8 |  |  | Permanent | [7 empty] | 26.5 | 220 | [16 empty] | 2026-05-28 | [20 empty] | 2026-06-18
6853 | BV-BSW-105-0000-ECM-CAP-CE-000534 | BV-BSW-105-0000-ECM-WIR-CE-002473 | Slab, Height level 650.0 Zone 05, GF | Zone 05, L0 | Opera House | 5 | L0 | Permanent Works | 557 | 2431987 | 2026-05-21 | Aces | Unibeton Ready Mix | C50/10 (60% OPC+40%GGBFS) 220 ± 40mm | Slab & Beam, Stair | 12 |  |  | Permanent | [7 empty] | 26.5 | 220 | [16 empty] | 2026-05-28 | [20 empty] | 2026-06-18
6854 | BV-BSW-105-0000-ECM-CAP-CE-000534 | BV-BSW-105-0000-ECM-WIR-CE-002473 | Slab, Height level 650.0 Zone 05, GF | Zone 05, L0 | Opera House | 5 | L0 | Permanent Works | 403 | 2421519 | 2026-05-21 | Aces | Unibeton Ready Mix | C50/10 (60% OPC+40%GGBFS) 220 ± 40mm | Slab & Beam, Stair | 9 |  |  | Permanent | [7 empty] | 26.5 | 240 | [16 empty] | 2026-05-28 | [20 empty] | 2026-06-18
6855 | BV-BSW-105-0000-ECM-CAP-CE-000534 | BV-BSW-105-0000-ECM-WIR-CE-002473 | Slab, Height level 650.0 Zone 05, GF | Zone 05, L0 | Opera House | 5 | L0 | Permanent Works | 415 | 2431988 | 2026-05-21 | Aces | Unibeton Ready Mix | C50/10 (60% OPC+40%GGBFS) 220 ± 40mm | Slab & Beam, Stair | 10 |  |  | Permanent | [7 empty] | 26 | 240 | [16 empty] | 2026-05-28 | [20 empty] | 2026-06-18
6856 | BV-BSW-105-0000-ECM-CAP-CE-000534 | BV-BSW-105-0000-ECM-WIR-CE-002473 | Slab, Height level 650.0 Zone 05, GF | Zone 05, L0 | Opera House | 5 | L0 | Permanent Works | 554 | 2421520 | 2026-05-21 | Aces | Unibeton Ready Mix | C50/10 (60% OPC+40%GGBFS) 220 ± 40mm | Slab & Beam, Stair | 12 |  |  | Permanent | [7 empty] | 26 | 210 | [16 empty] | 2026-05-28 | [20 empty] | 2026-06-18
6857 | BV-BSW-105-0000-ECM-CAP-CE-000534 | BV-BSW-105-0000-ECM-WIR-CE-002473 | Slab, Height level 650.0 Zone 05, GF | Zone 05, L0 | Opera House | 5 | L0 | Permanent Works | 273 | 2431989 | 2026-05-21 | Aces | Unibeton Ready Mix | C50/10 (60% OPC+40%GGBFS) 220 ± 40mm | Slab & Beam, Stair | 8 |  |  | Permanent | [7 empty] | 25.5 | 220 | [16 empty] | 2026-05-28 | [20 empty] | 2026-06-18
6858 | BV-BSW-105-0000-ECM-CAP-CE-000534 | BV-BSW-105-0000-ECM-WIR-CE-002473 | Slab, Height level 650.0 Zone 05, GF | Zone 05, L0 | Opera House | 5 | L0 | Permanent Works | 407 | 2421521 | 2026-05-21 | Aces | Unibeton Ready Mix | C50/10 (60% OPC+40%GGBFS) 220 ± 40mm | Slab & Beam, Stair | 10 |  |  | Permanent | [7 empty] | 26.5 | 220 | [16 empty] | 2026-05-28 | [20 empty] | 2026-06-18
6859 | BV-BSW-105-0000-ECM-CAP-CE-000534 | BV-BSW-105-0000-ECM-WIR-CE-002473 | Slab, Height level 650.0 Zone 05, GF | Zone 05, L0 | Opera House | 5 | L0 | Permanent Works | 553 | 2421522 | 2026-05-21 | Aces | Unibeton Ready Mix | C50/10 (60% OPC+40%GGBFS) 220 ± 40mm | Slab & Beam, Stair | 12 |  |  | Permanent | [7 empty] | 26 | 210 | [16 empty] | 2026-05-28 | [20 empty] | 2026-06-18
6860 | BV-BSW-105-0000-ECM-CAP-CE-000534 | BV-BSW-105-0000-ECM-WIR-CE-002473 | Slab, Height level 650.0 Zone 05, GF | Zone 05, L0 | Opera House | 5 | L0 | Permanent Works | 433 | 2121523 | 2026-05-21 | Aces | Unibeton Ready Mix | C50/10 (60% OPC+40%GGBFS) 220 ± 40mm | Slab & Beam, Stair | 10 |  |  | Permanent | [7 empty] | 25 | 230 | [16 empty] | 2026-05-28 | [20 empty] | 2026-06-18
6861 | BV-BSW-105-0000-ECM-CAP-CE-000534 | BV-BSW-105-0000-ECM-WIR-CE-002473 | Slab, Height level 650.0 Zone 05, GF | Zone 05, L0 | Opera House | 5 | L0 | Permanent Works | 2874 | 2431990 | 2026-05-21 | Aces | Unibeton Ready Mix | C50/10 (60% OPC+40%GGBFS) 220 ± 40mm | Slab & Beam, Stair | 8 |  |  | Permanent | [7 empty] | 26.5 | 210 | [16 empty] | 2026-05-28 | [20 empty] | 2026-06-18
6862 | BV-BSW-105-0000-ECM-CAP-CE-000534 | BV-BSW-105-0000-ECM-WIR-CE-002473 | Slab, Height level 650.0 Zone 05, GF | Zone 05, L0 | Opera House | 5 | L0 | Permanent Works | 551 | 24215824 | 2026-05-21 | Aces | Unibeton Ready Mix | C50/10 (60% OPC+40%GGBFS) 220 ± 40mm | Slab & Beam, Stair | 12 |  |  | Permanent | [7 empty] | 25.5 | 240 | [16 empty] | 2026-05-28 | [20 empty] | 2026-06-18
6863 | BV-BSW-105-0000-ECM-CAP-CE-000534 | BV-BSW-105-0000-ECM-WIR-CE-002473 | Slab, Height level 650.0 Zone 05, GF | Zone 05, L0 | Opera House | 5 | L0 | Permanent Works | 274 | 2431991 | 2026-05-21 | Aces | Unibeton Ready Mix | C50/10 (60% OPC+40%GGBFS) 220 ± 40mm | Slab & Beam, Stair | 8 |  |  | Permanent | [7 empty] | 26 | 210 | [16 empty] | 2026-05-28 | [20 empty] | 2026-06-18
6864 | BV-BSW-105-0000-ECM-CAP-CE-000534 | BV-BSW-105-0000-ECM-WIR-CE-002473 | Slab, Height level 650.0 Zone 05, GF | Zone 05, L0 | Opera House | 5 | L0 | Permanent Works | 415 | 2221525 | 2026-05-21 | Aces | Unibeton Ready Mix | C50/10 (60% OPC+40%GGBFS) 220 ± 40mm | Slab & Beam, Stair | 10 |  |  | Permanent | [7 empty] | 26.5 | 230 | [16 empty] | 2026-05-28 | [20 empty] | 2026-06-18
6865 | BV-BSW-105-0000-ECM-CAP-CE-000534 | BV-BSW-105-0000-ECM-WIR-CE-002473 | Slab, Height level 650.0 Zone 05, GF | Zone 05, L0 | Opera House | 5 | L0 | Permanent Works | 403 | 2431992 | 2026-05-21 | Aces | Unibeton Ready Mix | C50/10 (60% OPC+40%GGBFS) 220 ± 40mm | Slab & Beam, Stair | 9 |  |  | Permanent | [7 empty] | 25 | 220 | [16 empty] | 2026-05-28 | [20 empty] | 2026-06-18
6866 | BV-BSW-105-0000-ECM-CAP-CE-000534 | BV-BSW-105-0000-ECM-WIR-CE-002473 | Slab, Height level 650.0 Zone 05, GF | Zone 05, L0 | Opera House | 5 | L0 | Permanent Works | 557 | 2421526 | 2026-05-21 | Aces | Unibeton Ready Mix | C50/10 (60% OPC+40%GGBFS) 220 ± 40mm | Slab & Beam, Stair | 12 |  |  | Permanent | [7 empty] | 26 | 240 | [16 empty] | 2026-05-28 | [20 empty] | 2026-06-18
6867 | BV-BSW-105-0000-ECM-CAP-CE-000534 | BV-BSW-105-0000-ECM-WIR-CE-002473 | Slab, Height level 650.0 Zone 05, GF | Zone 05, L0 | Opera House | 5 | L0 | Permanent Works | 273 | 2131993 | 2026-05-21 | Aces | Unibeton Ready Mix | C50/10 (60% OPC+40%GGBFS) 220 ± 40mm | Slab & Beam, Stair | 8 |  |  | Permanent | [7 empty] | 26.5 | 210 | [16 empty] | 2026-05-28 | [20 empty] | 2026-06-18
6868 | BV-BSW-105-0000-ECM-CAP-CE-000534 | BV-BSW-105-0000-ECM-WIR-CE-002473 | Slab, Height level 650.0 Zone 05, GF | Zone 05, L0 | Opera House | 5 | L0 | Permanent Works | 437 | 2421527 | 2026-05-21 | Aces | Unibeton Ready Mix | C50/10 (60% OPC+40%GGBFS) 220 ± 40mm | Slab & Beam, Stair | 10 |  | 6 | Permanent | [7 empty] | 26 | 210 | [16 empty] | 2026-05-28 | [20 empty] | 2026-06-18
6869 | BV-BSW-105-0000-ECM-CAP-CE-000534 | BV-BSW-105-0000-ECM-WIR-CE-002473 | Slab, Height level 650.0 Zone 05, GF | Zone 05, L0 | Opera House | 5 | L0 | Permanent Works | 554 | 2421528 | 2026-05-21 | Aces | Unibeton Ready Mix | C50/10 (60% OPC+40%GGBFS) 220 ± 40mm | Slab & Beam, Stair | 12 |  |  | Permanent | [7 empty] | 27 | 220 | [16 empty] | 2026-05-28 | [20 empty] | 2026-06-18
6870 | BV-BSW-105-0000-ECM-CAP-CE-000534 | BV-BSW-105-0000-ECM-WIR-CE-002473 | Slab, Height level 650.0 Zone 05, GF | Zone 05, L0 | Opera House | 5 | L0 | Permanent Works | 558 | 2431994 | 2026-05-21 | Aces | Unibeton Ready Mix | C50/10 (60% OPC+40%GGBFS) 220 ± 40mm | Slab & Beam, Stair | 12 |  |  | Permanent | [7 empty] | 27.5 | 230 | [16 empty] | 2026-05-28 | [20 empty] | 2026-06-18
6871 | BV-BSW-105-0000-ECM-CAP-CE-000534 | BV-BSW-105-0000-ECM-WIR-CE-002473 | Slab, Height level 650.0 Zone 05, GF | Zone 05, L0 | Opera House | 5 | L0 | Permanent Works | 553 | 2421529 | 2026-05-21 | Aces | Unibeton Ready Mix | C50/10 (60% OPC+40%GGBFS) 220 ± 40mm | Slab & Beam, Stair | 11 |  |  | Permanent | [7 empty] | 26.5 | 220 | [16 empty] | 2026-05-28 | [20 empty] | 2026-06-18
6872 | BV-BSW-105-0000-ECM-CAP-CE-000534 | BV-BSW-105-0000-ECM-WIR-CE-002473 | Slab, Height level 650.0 Zone 05, GF | Zone 05, L0 | Opera House | 5 | L0 | Permanent Works | 551 | 2431996 | 2026-05-21 | Aces | Unibeton Ready Mix | C50/10 (60% OPC+40%GGBFS) 220 ± 40mm | Slab & Beam, Stair | 12 |  |  | Permanent | [7 empty] | 27 | 210 | [16 empty] | 2026-05-28 | [20 empty] | 2026-06-18
6873 | BV-BSW-105-0000-ECM-CAP-CE-000534 | BV-BSW-105-0000-ECM-WIR-CE-002473 | Slab, Height level 650.0 Zone 05, GF | Zone 05, L0 | Opera House | 5 | L0 | Permanent Works | 393 | 2431997 | 2026-05-21 | Aces | Unibeton Ready Mix | C50/10 (60% OPC+40%GGBFS) 220 ± 40mm | Slab & Beam, Stair | 10 |  |  | Permanent | [7 empty] | 26.5 | 230 | [16 empty] | 2026-05-28 | [20 empty] | 2026-06-18
6874 | BV-BSW-105-0000-ECM-CAP-CE-000534 | BV-BSW-105-0000-ECM-WIR-CE-002473 | Slab, Height level 650.0 Zone 05, GF | Zone 05, L0 | Opera House | 5 | L0 | Permanent Works | 303 | 2431998 | 2026-05-21 | Aces | Unibeton Ready Mix | C50/10 (60% OPC+40%GGBFS) 220 ± 40mm | Slab & Beam, Stair | 8 |  |  | Permanent | [7 empty] | 27.5 | 220 | [16 empty] | 2026-05-28 | [20 empty] | 2026-06-18
6875 | BV-BSW-105-0000-ECM-CAP-CE-000534 | BV-BSW-105-0000-ECM-WIR-CE-002473 | Slab, Height level 650.0 Zone 05, GF | Zone 05, L0 | Opera House | 5 | L0 | Permanent Works | 5415 | 2431999 | 2026-05-21 | Aces | Unibeton Ready Mix | C50/10 (60% OPC+40%GGBFS) 220 ± 40mm | Slab & Beam, Stair | 10 |  |  | Permanent | [7 empty] | 28 | 240 | [16 empty] | 2026-05-28 | [20 empty] | 2026-06-18
6876 | BV-BSW-105-0000-ECM-CAP-CE-000534 | BV-BSW-105-0000-ECM-WIR-CE-002473 | Slab, Height level 650.0 Zone 05, GF | Zone 05, L0 | Opera House | 5 | L0 | Permanent Works | 302 | 2432000 | 2026-05-21 | Aces | Unibeton Ready Mix | C50/10 (60% OPC+40%GGBFS) 220 ± 40mm | Slab & Beam, Stair | 8 |  | 6 | Permanent | [7 empty] | 27 | 210 | [16 empty] | 2026-05-28 | [20 empty] | 2026-06-18
6877 | BV-BSW-105-0000-ECM-CAP-CE-000534 | BV-BSW-105-0000-ECM-WIR-CE-002473 | Slab, Height level 650.0 Zone 05, GF | Zone 05, L0 | Opera House | 5 | L0 | Permanent Works | 407 | 2430001 | 2026-05-21 | Aces | Unibeton Ready Mix | C50/10 (60% OPC+40%GGBFS) 220 ± 40mm | Slab & Beam, Stair | 10 |  |  | Permanent | [7 empty] | 26.5 | 230 | [16 empty] | 2026-05-28 | [20 empty] | 2026-06-18
6878 | BV-BSW-105-0000-ECM-CAP-CE-000534 | BV-BSW-105-0000-ECM-WIR-CE-002473 | Slab, Height level 650.0 Zone 05, GF | Zone 05, L0 | Opera House | 5 | L0 | Permanent Works | 557 | 2430002 | 2026-05-21 | Aces | Unibeton Ready Mix | C50/10 (60% OPC+40%GGBFS) 220 ± 40mm | Slab & Beam, Stair | 12 |  | 6 | Permanent | [7 empty] | 27.5 | 230 | [16 empty] | 2026-05-28 | [20 empty] | 2026-06-18
6879 | BV-BSW-105-0000-ECM-CAP-CE-000538 | BV-BSW-105-0000-ECM-WIR-CE-002518 | Slab, small area, Zone 05, L0 | Zone 05, L0 | Opera House | 5 | L0 | Permanent Works | 393 | 2421554 | 2026-05-21 | Aces | Unibeton Ready Mix | C50/10 (60% OPC+40%GGBFS) 220 ± 40mm | Slab & Beam, Stair | 8 |  | 6 | Permanent | [7 empty] | 28 | 225 | [16 empty] | 2026-05-28 | [20 empty] | 2026-06-18
6880 | BV-BSW-105-0000-ECM-CAP-CE-000538 | BV-BSW-105-0000-ECM-WIR-CE-002518 | Slab, small area, Zone 05, L0 | Zone 05, L0 | Opera House | 5 | L0 | Permanent Works | 551 | 2430040 | 2026-05-21 | Aces | Unibeton Ready Mix | C-40 OPC {200±40mm Slump) | Slab & Beam, Stair | 12 |  | 6 | Permanent | [7 empty] | 27 | 235 | [16 empty] | 2026-05-28 | [20 empty] | 2026-06-18
6881 | BV-BSW-105-0000-ECM-CAP-CE-000538 | BV-BSW-105-0000-ECM-WIR-CE-002518 | Slab, small area, Zone 05, L0 | Zone 05, L0 | Opera House | 5 | L0 | Permanent Works | 553 | 2430041 | 2026-05-21 | Aces | Unibeton Ready Mix | C-40 OPC {200±40mm Slump) | Slab & Beam, Stair | 11 |  |  | Permanent | [7 empty] | 26.5 | 240 | [16 empty] | 2026-05-28 | [20 empty] | 2026-06-18
6882 | BV-BSW-105-0000-ECM-CAP-CE-000539 | BV-BSW-105-0000-ECM-WIR-CE-002500 | Slab (Remaining area), area Zone 04, GF | Zone 04, L0 | Opera House | 4 | L0 | Permanent Works | 287 | 2430048 | 2026-05-22 | Aces | Unibeton Ready Mix | C50/10 (60% OPC+40%GGBFS) 220 ± 40mm | Slab & Beam, Stair | 2 |  |  | Permanent | [7 empty] | - | - | [16 empty] | 2026-05-29 | [20 empty] | 2026-06-19
6883 | BV-BSW-105-0000-ECM-CAP-CE-000539 | BV-BSW-105-0000-ECM-WIR-CE-002500 | Slab (Remaining area), area Zone 04, GF | ` | Opera House | 4 | L0 | Permanent Works | 273 | 2421565 | 2026-05-22 | Aces | Unibeton Ready Mix | C50/10 (60% OPC+40%GGBFS) 220 ± 40mm | Slab & Beam, Stair | 8 |  |  | Permanent | [7 empty] | 29 | 230 | [16 empty] | 2026-05-29 | [20 empty] | 2026-06-19
6884 | BV-BSW-105-0000-ECM-CAP-CE-000539 | BV-BSW-105-0000-ECM-WIR-CE-002500 | Slab (Remaining area), area Zone 04, GF | Zone 04, L0 | Opera House | 4 | L0 | Permanent Works | 553 | 2430051 | 2026-05-22 | Aces | Unibeton Ready Mix | C50/10 (60% OPC+40%GGBFS) 220 ± 40mm | Slab & Beam, Stair | 11 |  | 6 | Permanent | [7 empty] | 28 | 260 | [16 empty] | 2026-05-29 | [20 empty] | 2026-06-19
6885 | BV-BSW-105-0000-ECM-CAP-CE-000539 | BV-BSW-105-0000-ECM-WIR-CE-002500 | Slab (Remaining area), area Zone 04, GF | Zone 04, L0 | Opera House | 4 | L0 | Permanent Works | 551 | 2421568 | 2026-05-22 | Aces | Unibeton Ready Mix | C50/10 (60% OPC+40%GGBFS) 220 ± 40mm | Slab & Beam, Stair | 12 |  |  | Permanent | [7 empty] | 28.5 | 260 | [16 empty] | 2026-05-29 | [20 empty] | 2026-06-19
6886 | BV-BSW-105-0000-ECM-CAP-CE-000539 | BV-BSW-105-0000-ECM-WIR-CE-002500 | Slab (Remaining area), area Zone 04, GF | Zone 04, L0 | Opera House | 4 | L0 | Permanent Works | 437 | 2430053 | 2026-05-22 | Aces | Unibeton Ready Mix | C50/10 (60% OPC+40%GGBFS) 220 ± 40mm | Slab & Beam, Stair | 10 |  |  | Permanent | [7 empty] | 28 | 250 | [16 empty] | 2026-05-29 | [20 empty] | 2026-06-19
6887 | BV-BSW-105-0000-ECM-CAP-CE-000539 | BV-BSW-105-0000-ECM-WIR-CE-002500 | Slab (Remaining area), area Zone 04, GF | Zone 04, L0 | Opera House | 4 | L0 | Permanent Works | 433 | 2430056 | 2026-05-22 | Aces | Unibeton Ready Mix | C50/10 (60% OPC+40%GGBFS) 220 ± 40mm | Slab & Beam, Stair | 10 |  |  | Permanent | [7 empty] | 28 | 255 | [16 empty] | 2026-05-29 | [20 empty] | 2026-06-19
6888 | BV-BSW-105-0000-ECM-CAP-CE-000539 | BV-BSW-105-0000-ECM-WIR-CE-002500 | Slab (Remaining area), area Zone 04, GF | Zone 04, L0 | Opera House | 4 | L0 | Permanent Works | 273 | 2430057 | 2026-05-22 | Aces | Unibeton Ready Mix | C50/10 (60% OPC+40%GGBFS) 220 ± 40mm | Slab & Beam, Stair | 8 |  |  | Permanent | [7 empty] | 28.54 | 250 | [16 empty] | 2026-05-29 | [20 empty] | 2026-06-19
6889 | BV-BSW-105-0000-ECM-CAP-CE-000539 | BV-BSW-105-0000-ECM-WIR-CE-002500 | Slab (Remaining area), area Zone 04, GF | Zone 04, L0 | Opera House | 4 | L0 | Permanent Works | 558 | 2421573 | 2026-05-22 | Aces | Unibeton Ready Mix | C50/10 (60% OPC+40%GGBFS) 220 ± 40mm | Slab & Beam, Stair | 10 |  |  | Permanent | [7 empty] | 28 | 240 | [16 empty] | 2026-05-29 | [20 empty] | 2026-06-19
6890 | BV-BSW-105-0000-ECM-CAP-CE-000 | BV-BSW-105-0000-ECM-WIR-CE-002415 | Inner wal (P3-10), 646.6 area Zone 01 & 03, B2 | Zone 01 & 03, L0 | Opera House | 1 | B2 | Permanent Works | 551 | 2430061 | 2026-05-22 | Aces | Unibeton Ready Mix | C50/10 (60% OPC+40%GGBFS) 220 ± 40mm | Wall, Column and Retaining Wall | 12 |  |  | Permanent | [7 empty] | 27 | 250 | [16 empty] | 2026-05-29 | [20 empty] | 2026-06-19
6891 | BV-BSW-105-0000-ECM-CAP-CE-000512 | BV-BSW-105-0000-ECM-WIR-CE-002360 | Slab (Fifth Casting), area Zone 01, B1, | Zone 01, B1 | Opera House | 1 | B1 | Permanent Works | 274 | 2421577 | 2026-05-22 | Aces | Unibeton Ready Mix | C50/10 (60% OPC+40%GGBFS) 220 ± 40mm | Slab & Beam, Stair | 8 |  |  | Permanent | [7 empty] | 27.5 | 240 | [16 empty] | 2026-05-29 | [20 empty] | 2026-06-19
6892 | BV-BSW-105-0000-ECM-CAP-CE-000490 | BV-BSW-105-0000-ECM-WIR-CE-002256 | Inner walls (P02-03), 659.79, Zone 02, L1 | Zone 02, L1 | Opera House | 1 | L1 | Permanent Works | 302 | 2421616 | 2026-05-23 | Aces | Unibeton Ready Mix | C50/10 (60% OPC+40%GGBFS) 220 ± 40mm | Wall, Column and Retaining Wall | 8 |  | 6 | Permanent | [7 empty] | 274 | 250 | [16 empty] | 2026-05-30 | [20 empty] | 2026-06-20
6893 | BV-BSW-105-0000-ECM-CAP-CE-000490 | BV-BSW-105-0000-ECM-WIR-CE-002256 | Inner walls (P02-03), 659.79, Zone 02, L1 | Zone 02, L1 | Opera House | 1 | L1 | Permanent Works | 273 | 2421618 | 2026-05-23 | Aces | Unibeton Ready Mix | C50/10 (60% OPC+40%GGBFS) 220 ± 40mm | Wall, Column and Retaining Wall | 8 |  |  | Permanent | [7 empty] | 27.5 | 255 | [16 empty] | 2026-05-30 | [20 empty] | 2026-06-20
6894 | BV-BSW-105-0000-ECM-CAP-CE-000490 | BV-BSW-105-0000-ECM-WIR-CE-002256 | Inner walls (P02-03), 659.79, Zone 02, L1 | Zone 02, L1 | Opera House | 1 | L1 | Permanent Works | 302 | 2430136 | 2026-05-23 | Aces | Unibeton Ready Mix | C50/10 (60% OPC+40%GGBFS) 220 ± 40mm | Wall, Column and Retaining Wall | 8 |  |  | Permanent | [7 empty] | 26.5 | 250 | [16 empty] | 2026-05-30 | [20 empty] | 2026-06-20
6895 | BV-BSW-105-0000-ECM-CAP-CE-000490 | BV-BSW-105-0000-ECM-WIR-CE-002256 | Inner walls (P02-03), 659.79, Zone 02, L1 | Zone 02, L1 | Opera House | 1 | L1 | Permanent Works | 433 | 2430140 | 2026-05-23 | Aces | Unibeton Ready Mix | C50/10 (60% OPC+40%GGBFS) 220 ± 40mm | Wall, Column and Retaining Wall | 10 |  |  | Permanent | [7 empty] | 26 | 255 | [16 empty] | 2026-05-30 | [20 empty] | 2026-06-20
6896 | BV-BSW-105-0000-ECM-CAP-CE-000 | BV-BSW-105-0000-ECM-WIR-CE-002418 | Inner wal (P01-15) 650.7 Zone 01, B1, | Zone 01, B1 | Opera House | 1 | B1 | Permanent Works | 557 | 2430135 | 2026-05-23 | Aces | Unibeton Ready Mix | C50/10 (60% OPC+40%GGBFS) 220 ± 40mm | Wall, Column and Retaining Wall | 12 |  | 6 | Permanent | [7 empty] | 26.5 | 260 | [16 empty] | 2026-05-30 | [20 empty] | 2026-06-20
6897 | BV-BSW-105-0000-ECM-CAP-CE-000 | BV-BSW-105-0000-ECM-WIR-CE-002418 | Inner wal (P01-15) 650.7 Zone 01, B1, | Zone 01, B1 | Opera House | 1 | B1 | Permanent Works | 274 | 2430137 | 2026-05-23 | Aces | Unibeton Ready Mix | C50/10 (60% OPC+40%GGBFS) 220 ± 40mm | Wall, Column and Retaining Wall | 7 |  |  | Permanent | [7 empty] | 26 | 255 | [16 empty] | 2026-05-30 | [20 empty] | 2026-06-20
6898 | BV-BSW-105-0000-ECM-CAP-CE-000536 | BV-BSW-105-0000-ECM-WIR-CE-002511/2514 | Inner walls (P01- 63, P01-58, P01-59, P01-01, P01-02,P01-03), 651.1, Zone 01, B1 | Zone 01, B1 | Opera House | 1 | B1 | Permanent Works | 433 | 2430133 | 2026-05-23 | Aces | Unibeton Ready Mix | C50/10 (60% OPC+40%GGBFS) 220 ± 40mm | Wall, Column and Retaining Wall | 10 |  | 6 | Permanent | [7 empty] | 26.5 | 260 | [16 empty] | 2026-05-30 | [20 empty] | 2026-06-20
6899 | BV-BSW-105-0000-ECM-CAP-CE-000536 | BV-BSW-105-0000-ECM-WIR-CE-002511/2514 | Inner walls (P01- 63, P01-58, P01-59, P01-01, P01-02,P01-03), 651.1, Zone 01, B1 | Zone 01, B1 | Opera House | 1 | B1 | Permanent Works | 403 | 2421620 | 2026-05-23 | Aces | Unibeton Ready Mix | C50/10 (60% OPC+40%GGBFS) 220 ± 40mm | Wall, Column and Retaining Wall | 9 |  |  | Permanent | [7 empty] | 27 | 255 | [16 empty] | 2026-05-30 | [20 empty] | 2026-06-20
6900 | BV-BSW-105-0000-ECM-CAP-CE-000536 | BV-BSW-105-0000-ECM-WIR-CE-002511/2514 | Inner walls (P01- 63, P01-58, P01-59, P01-01, P01-02,P01-03), 651.1, Zone 01, B1 | Zone 01, B1 | Opera House | 1 | B1 | Permanent Works | 4374 | 2430138 | 2026-05-23 | Aces | Unibeton Ready Mix | C50/10 (60% OPC+40%GGBFS) 220 ± 40mm | Wall, Column and Retaining Wall | 10 |  |  | Permanent | [7 empty] | 26.5 | 250 | [16 empty] | 2026-05-30 | [20 empty] | 2026-06-20
6901 | BV-BSW-105-0000-ECM-CAP-CE-000536 | BV-BSW-105-0000-ECM-WIR-CE-002511/2514 | Inner walls (P01- 63, P01-58, P01-59, P01-01, P01-02,P01-03), 651.1, Zone 01, B1 | Zone 01, B1 | Opera House | 1 | B1 | Permanent Works | 393 | 2430143 | 2026-05-23 | Aces | Unibeton Ready Mix | C50/10 (60% OPC+40%GGBFS) 220 ± 40mm | Wall, Column and Retaining Wall | 10 |  |  | Permanent | [7 empty] | 27 | 250 | [16 empty] | 2026-05-30 | [20 empty] | 2026-06-20
6902 | BV-BSW-105-0000-ECM-CAP-CE-000536 | BV-BSW-105-0000-ECM-WIR-CE-002511/2514 | Inner walls (P01- 63, P01-58, P01-59, P01-01, P01-02,P01-03), 651.1, Zone 01, B1 | Zone 01, B1 | Opera House | 1 | B1 | Permanent Works | 274 | 2430145 | 2026-05-23 | Aces | Unibeton Ready Mix | C50/10 (60% OPC+40%GGBFS) 220 ± 40mm | Wall, Column and Retaining Wall | 8 |  |  | Permanent | [7 empty] | 26 | 250 | [16 empty] | 2026-05-30 | [20 empty] | 2026-06-20
6903 | BV-BSW-105-0000-ECM-CAP-CE-000536 | BV-BSW-105-0000-ECM-WIR-CE-002511/2514 | Inner walls (P01- 63, P01-58, P01-59, P01-01, P01-02,P01-03), 651.1, Zone 01, B1 | Zone 01, B1 | Opera House | 1 | B1 | Permanent Works | 554 | 2430150 | 2026-05-23 | Aces | Unibeton Ready Mix | C50/10 (60% OPC+40%GGBFS) 220 ± 40mm | Wall, Column and Retaining Wall | 12 |  |  | Permanent | [7 empty] | 25.5 | 255 | [16 empty] | 2026-05-30 | [20 empty] | 2026-06-20
6904 | BV-BSW-105-0000-ECM-CAP-CE-000536 | BV-BSW-105-0000-ECM-WIR-CE-002511/2514 | Inner walls (P01- 63, P01-58, P01-59, P01-01, P01-02,P01-03), 651.1, Zone 01, B1 | Zone 01, B1 | Opera House | 1 | B1 | Permanent Works | 553 | 2430155 | 2026-05-23 | Aces | Unibeton Ready Mix | C50/10 (60% OPC+40%GGBFS) 220 ± 40mm | Wall, Column and Retaining Wall | 12 |  |  | Permanent | [7 empty] | 25 | 230 | [16 empty] | 2026-05-30 | [20 empty] | 2026-06-20
6905 | BV-BSW-105-0000-ECM-CAP-CE-000536 | BV-BSW-105-0000-ECM-WIR-CE-002511/2514 | Inner walls (P01- 63, P01-58, P01-59, P01-01, P01-02,P01-03), 651.1, Zone 01, B1 | Zone 01, B1 | Opera House | 1 | B1 | Permanent Works | 303 | 2421640 | 2026-05-23 | Aces | Unibeton Ready Mix | C50/10 (60% OPC+40%GGBFS) 220 ± 40mm | Wall, Column and Retaining Wall | 8 |  |  | Permanent | [7 empty] | 26 | 240 | [16 empty] | 2026-05-30 | [20 empty] | 2026-06-20
6906 | BV-BSW-105-0000-ECM-CAP-CE-00533 | BV-BSW-105-0000-ECM-WIR-CE-002452 | Slab Remaining,651.10, Zone 08, GF | Zone 08, L0 | Opera House | 8 | L0 | Permanent Works | 393 | 2421680 | 2026-05-24 | Aces | Unibeton Ready Mix | C50/10 (60% OPC+40%GGBFS) 220 ± 40mm | Slab & Beam, Stair | 9 |  | 6 | Permanent | [7 empty] | 26.5 | 150 | [16 empty] | 2026-05-31 | [20 empty] | 2026-06-21
6907 | BV-BSW-105-0000-ECM-CAP-CE-00533 | BV-BSW-105-0000-ECM-WIR-CE-002452 | Slab Remaining,651.10, Zone 08, GF | Zone 08, L0 | Opera House | 8 | L0 | Permanent Works | 274 | 2430189 | 2026-05-24 | Aces | Unibeton Ready Mix | C50/10 (60% OPC+40%GGBFS) 220 ± 40mm | Slab & Beam, Stair | 8 |  |  | Permanent | [7 empty] | 27 | 250 | [16 empty] | 2026-05-31 | [20 empty] | 2026-06-21
6908 | BV-BSW-105-0000-ECM-CAP-CE-00533 | BV-BSW-105-0000-ECM-WIR-CE-002452 | Slab Remaining,651.10, Zone 08, GF | Zone 08, L0 | Opera House | 8 | L0 | Permanent Works | 302 | 2430190 | 2026-05-24 | Aces | Unibeton Ready Mix | C50/10 (60% OPC+40%GGBFS) 220 ± 40mm | Slab & Beam, Stair | 8 |  |  | Permanent | [7 empty] | 26.5 | 250 | [16 empty] | 2026-05-31 | [20 empty] | 2026-06-21
6909 | BV-BSW-105-0000-ECM-CAP-CE-00533 | BV-BSW-105-0000-ECM-WIR-CE-002452 | Slab Remaining,651.10, Zone 08, GF | Zone 08, L0 | Opera House | 8 | L0 | Permanent Works | 557 | 2421681 | 2026-05-24 | Aces | Unibeton Ready Mix | C50/10 (60% OPC+40%GGBFS) 220 ± 40mm | Slab & Beam, Stair | 12 |  |  | Permanent | [7 empty] | 27.5 | 235 | [16 empty] | 2026-05-31 | [20 empty] | 2026-06-21
6910 | BV-BSW-105-0000-ECM-CAP-CE-00533 | BV-BSW-105-0000-ECM-WIR-CE-002452 | Slab Remaining,651.10, Zone 08, GF | Zone 08, L0 | Opera House | 8 | L0 | Permanent Works | 433 | 2421682 | 2026-05-24 | Aces | Unibeton Ready Mix | C50/10 (60% OPC+40%GGBFS) 220 ± 40mm | Slab & Beam, Stair | 10 |  |  | Permanent | [7 empty] | 27.5 | 260 | [16 empty] | 2026-05-31 | [20 empty] | 2026-06-21
6911 | BV-BSW-105-0000-ECM-CAP-CE-00533 | BV-BSW-105-0000-ECM-WIR-CE-002452 | Slab Remaining,651.10, Zone 08, GF | Zone 08, L0 | Opera House | 8 | L0 | Permanent Works | 437 | 2430191 | 2026-05-24 | Aces | Unibeton Ready Mix | C50/10 (60% OPC+40%GGBFS) 220 ± 40mm | Slab & Beam, Stair | 10 |  |  | Permanent | [7 empty] | 26.5 | 250 | [16 empty] | 2026-05-31 | [20 empty] | 2026-06-21
6912 | BV-BSW-105-0000-ECM-CAP-CE-00533 | BV-BSW-105-0000-ECM-WIR-CE-002452 | Slab Remaining,651.10, Zone 08, GF | Zone 08, L0 | Opera House | 8 | L0 | Permanent Works | 287 | 2430193 | 2026-05-24 | Aces | Unibeton Ready Mix | C50/10 (60% OPC+40%GGBFS) 220 ± 40mm | Slab & Beam, Stair | 8 |  |  | Permanent | [7 empty] | 26 | 200 | [16 empty] | 2026-05-31 | [20 empty] | 2026-06-21
6913 | BV-BSW-105-0000-ECM-CAP-CE-00533 | BV-BSW-105-0000-ECM-WIR-CE-002452 | Slab Remaining,651.10, Zone 08, GF | Zone 08, L0 | Opera House | 8 | L0 | Permanent Works | 393 | 2421688 | 2026-05-24 | Aces | Unibeton Ready Mix | C50/10 (60% OPC+40%GGBFS) 220 ± 40mm | Slab & Beam, Stair | 10 |  |  | Permanent | [7 empty] | 26 | 230 | [16 empty] | 2026-05-31 | [20 empty] | 2026-06-21
6914 | BV-BSW-105-0000-ECM-CAP-CE-00533 | BV-BSW-105-0000-ECM-WIR-CE-002452 | Slab Remaining,651.10, Zone 08, GF | Zone 08, L0 | Opera House | 8 | L0 | Permanent Works | 274 | 2430196 | 2026-05-24 | Aces | Unibeton Ready Mix | C50/10 (60% OPC+40%GGBFS) 220 ± 40mm | Slab & Beam, Stair | 8 |  |  | Permanent | [7 empty] | 28.5 | 240 | [16 empty] | 2026-05-31 | [20 empty] | 2026-06-21
6915 | BV-BSW-105-0000-ECM-CAP-CE-00533 | BV-BSW-105-0000-ECM-WIR-CE-002452 | Slab Remaining,651.10, Zone 08, GF | Zone 08, L0 | Opera House | 8 | L0 | Permanent Works | 302 | 2421691 | 2026-05-24 | Aces | Unibeton Ready Mix | C50/10 (60% OPC+40%GGBFS) 220 ± 40mm | Slab & Beam, Stair | 8 |  |  | Permanent | [7 empty] | 27 | 260 | [16 empty] | 2026-05-31 | [20 empty] | 2026-06-21
6916 | BV-BSW-105-0000-ECM-CAP-CE-00533 | BV-BSW-105-0000-ECM-WIR-CE-002452 | Slab Remaining,651.10, Zone 08, GF | Zone 08, L0 | Opera House | 8 | L0 | Permanent Works | 554 | 2421692 | 2026-05-24 | Aces | Unibeton Ready Mix | C50/10 (60% OPC+40%GGBFS) 220 ± 40mm | Slab & Beam, Stair | 12 |  |  | Permanent | [7 empty] | 27.5 | 250 | [16 empty] | 2026-05-31 | [20 empty] | 2026-06-21
6917 | BV-BSW-105-0000-ECM-CAP-CE-00533 | BV-BSW-105-0000-ECM-WIR-CE-002452 | Slab Remaining,651.10, Zone 08, GF | Zone 08, L0 | Opera House | 8 | L0 | Permanent Works | 557 | 2421693 | 2026-05-24 | Aces | Unibeton Ready Mix | C50/10 (60% OPC+40%GGBFS) 220 ± 40mm | Slab & Beam, Stair | 12 |  |  | Permanent | [7 empty] | 27 | 250 | [16 empty] | 2026-05-31 | [20 empty] | 2026-06-21
6918 | BV-BSW-105-0000-ECM-CAP-CE-00533 | BV-BSW-105-0000-ECM-WIR-CE-002452 | Slab Remaining,651.10, Zone 08, GF | Zone 08, L0 | Opera House | 8 | L0 | Permanent Works | 287 | 2430201 | 2026-05-24 | Aces | Unibeton Ready Mix | C50/10 (60% OPC+40%GGBFS) 220 ± 40mm | Slab & Beam, Stair | 8 |  |  | Permanent | [7 empty] | 26.5 | 255 | [16 empty] | 2026-05-31 | [20 empty] | 2026-06-21
6919 | BV-BSW-105-0000-ECM-CAP-CE-00533 | BV-BSW-105-0000-ECM-WIR-CE-002452 | Slab Remaining,651.10, Zone 08, GF | Zone 08, L0 | Opera House | 8 | L0 | Permanent Works | 302 | 2430202 | 2026-05-24 | Aces | Unibeton Ready Mix | C50/10 (60% OPC+40%GGBFS) 220 ± 40mm | Slab & Beam, Stair | 8 |  |  | Permanent | [7 empty] | 27.5 | 260 | [16 empty] | 2026-05-31 | [20 empty] | 2026-06-21
6920 | BV-BSW-105-0000-ECM-CAP-CE-00533 | BV-BSW-105-0000-ECM-WIR-CE-002452 | Slab Remaining,651.10, Zone 08, GF | Zone 08, L0 | Opera House | 8 | L0 | Permanent Works | 553 | 2421695 | 2026-05-24 | Aces | Unibeton Ready Mix | C50/10 (60% OPC+40%GGBFS) 220 ± 40mm | Slab & Beam, Stair | 12 |  | 6 | Permanent | [7 empty] | 27 | 180 | [16 empty] | 2026-05-31 | [20 empty] | 2026-06-21
6921 | BV-BSW-105-0000-ECM-CAP-CE-00533 | BV-BSW-105-0000-ECM-WIR-CE-002452 | Slab Remaining,651.10, Zone 08, GF | Zone 08, L0 | Opera House | 8 | L0 | Permanent Works | 274 | 2421698 | 2026-05-24 | Aces | Unibeton Ready Mix | C50/10 (60% OPC+40%GGBFS) 220 ± 40mm | Slab & Beam, Stair | 7 |  |  | Permanent | [7 empty] | 26 | 230 | [16 empty] | 2026-05-31 | [20 empty] | 2026-06-21
6922 | BV-BSW-105-0000-ECM-CAP-CE-00533 | BV-BSW-105-0000-ECM-WIR-CE-002452 | Slab Remaining,651.10, Zone 08, GF | Zone 08, L0 | Opera House | 8 | L0 | Permanent Works | 557 | 2421701 | 2026-05-24 | Aces | Unibeton Ready Mix | C50/10 (60% OPC+40%GGBFS) 220 ± 40mm | Slab & Beam, Stair | 12 |  |  | Permanent | [7 empty] | 27.5 | 250 | [16 empty] | 2026-05-31 | [20 empty] | 2026-06-21
6923 | BV-BSW-105-0000-ECM-CAP-CE-00533 | BV-BSW-105-0000-ECM-WIR-CE-002452 | Slab Remaining,651.10, Zone 08, GF | Zone 08, L0 | Opera House | 8 | L0 | Permanent Works | 303 | 2421705 | 2026-05-24 | Aces | Unibeton Ready Mix | C50/10 (60% OPC+40%GGBFS) 220 ± 40mm | Slab & Beam, Stair | 8 |  |  | Permanent | [7 empty] | 28 | 240 | [16 empty] | 2026-05-31 | [20 empty] | 2026-06-21
6924 | BV-BSW-105-0000-ECM-CAP-CE-000 | BV-BSW-105-0000-ECM-WIR-CE-002394 | Inner walls (P02-05, P02-06, P02-07, P02-08), 659.640, Zone 02, L1 | Zone 02, L1 | Opera House | 2 | L1 | Permanent Works | 433 | 2421694 | 2026-05-25 | Aces | Unibeton Ready Mix | C50/10 (60% OPC+40%GGBFS) 220 ± 40mm | Wall, Column and Retaining Wall | 10 |  |  | Permanent | [7 empty] | 25.5 | 260 | [16 empty] | 2026-06-01 | [20 empty] | 2026-06-22
6925 | BV-BSW-105-0000-ECM-CAP-CE-000 | BV-BSW-105-0000-ECM-WIR-CE-002394 | Inner walls (P02-05, P02-06, P02-07, P02-08), 659.640, Zone 02, L1 | Zone 02, L1 | Opera House | 2 | L1 | Permanent Works | 403 | 2430194 | 2026-05-25 | Aces | Unibeton Ready Mix | C50/10 (60% OPC+40%GGBFS) 220 ± 40mm | Wall, Column and Retaining Wall | 9 |  | 6 | Permanent | [7 empty] | 28.5 | 160 | [16 empty] | 2026-06-01 | [20 empty] | 2026-06-22
6926 | BV-BSW-105-0000-ECM-CAP-CE-000 | BV-BSW-105-0000-ECM-WIR-CE-002439 | Inner walls (P5-63,, P5-03, P5-04, P5-05, P5-08, P5-06, P5-09, P5-25, P5-24, P5-23, P5-22, P5-21), 650.7, Zone 05, B1 | Zone 05, B1 | Opera House | 5 | B1 | Permanent Works | 554 | 2421700 | 2026-05-25 | Aces | Unibeton Ready Mix | C50/10 (60% OPC+40%GGBFS) 220 ± 40mm | Wall, Column and Retaining Wall | 12 |  |  | Permanent | [7 empty] | 28 | 230 | [16 empty] | 2026-06-01 | [20 empty] | 2026-06-22
6927 | BV-BSW-105-0000-ECM-CAP-CE-000 | BV-BSW-105-0000-ECM-WIR-CE-002439 | Inner walls (P5-63,, P5-03, P5-04, P5-05, P5-08, P5-06, P5-09, P5-25, P5-24, P5-23, P5-22, P5-21), 650.7, Zone 05, B1 | Zone 05, B1 | Opera House | 5 | B1 | Permanent Works | 302 | 2421703 | 2026-05-25 | Aces | Unibeton Ready Mix | C50/10 (60% OPC+40%GGBFS) 220 ± 40mm | Wall, Column and Retaining Wall | 8 |  |  | Permanent | [7 empty] | 27.5 | 255 | [16 empty] | 2026-06-01 | [20 empty] | 2026-06-22
6928 | BV-BSW-105-0000-ECM-CAP-CE-000 | BV-BSW-105-0000-ECM-WIR-CE-002439 | Inner walls (P5-63,, P5-03, P5-04, P5-05, P5-08, P5-06, P5-09, P5-25, P5-24, P5-23, P5-22, P5-21), 650.7, Zone 05, B1 | Zone 05, B1 | Opera House | 5 | B1 | Permanent Works | 403 | 2430213 | 2026-05-25 | Aces | Unibeton Ready Mix | C50/10 (60% OPC+40%GGBFS) 220 ± 40mm | Wall, Column and Retaining Wall | 9 |  |  | Permanent | [7 empty] | 27 | 260 | [16 empty] | 2026-06-01 | [20 empty] | 2026-06-22
6929 | BV-BSW-105-0000-ECM-CAP-CE-000 | BV-BSW-105-0000-ECM-WIR-CE-002439 | Inner walls (P5-63,, P5-03, P5-04, P5-05, P5-08, P5-06, P5-09, P5-25, P5-24, P5-23, P5-22, P5-21), 650.7, Zone 05, B1 | Zone 05, B1 | Opera House | 5 | B1 | Permanent Works | 558 | 2421708 | 2026-05-25 | Aces | Unibeton Ready Mix | C50/10 (60% OPC+40%GGBFS) 220 ± 40mm | Wall, Column and Retaining Wall | 12 |  |  | Permanent | [7 empty] | 26.5 | 250 | [16 empty] | 2026-06-01 | [20 empty] | 2026-06-22
6930 | BV-BSW-105-0000-ECM-CAP-CE-000 | BV-BSW-105-0000-ECM-WIR-CE-002439 | Inner walls (P5-63,, P5-03, P5-04, P5-05, P5-08, P5-06, P5-09, P5-25, P5-24, P5-23, P5-22, P5-21), 650.7, Zone 05, B1 | Zone 05, B1 | Opera House | 5 | B1 | Permanent Works | 553 | 2421709 | 2026-05-25 | Aces | Unibeton Ready Mix | C50/10 (60% OPC+40%GGBFS) 220 ± 40mm | Wall, Column and Retaining Wall | 12 |  |  | Permanent | [7 empty] | 28 | 250 | [16 empty] | 2026-06-01 | [20 empty] | 2026-06-22
6931 | BV-BSW-105-0000-ECM-CAP-CE-000 | BV-BSW-105-0000-ECM-WIR-CE-002439 | Inner walls (P5-63,, P5-03, P5-04, P5-05, P5-08, P5-06, P5-09, P5-25, P5-24, P5-23, P5-22, P5-21), 650.7, Zone 05, B1 | Zone 05, B1 | Opera House | 5 | B1 | Permanent Works | 557 | 2430221 | 2026-05-25 | Aces | Unibeton Ready Mix | C50/10 (60% OPC+40%GGBFS) 220 ± 40mm | Wall, Column and Retaining Wall | 12 |  |  | Permanent | [7 empty] | 26 | 240 | [16 empty] | 2026-06-01 | [20 empty] | 2026-06-22
6932 | BV-BSW-105-0000-ECM-CAP-CE-000 | BV-BSW-105-0000-ECM-WIR-CE-002531/2429 | Inner Wall(P04-01) Zone 04, L0 Inner Wall (P8-01, P01-77, P01-51B, P01-40) Zone 01 & 08, B2 | Zone 04, L0, Zone 01 &08, B2 | Opera House | 4 | L0 | Permanent Works | 407 | 2430203 | 2026-05-25 | Aces | Unibeton Ready Mix | C50/10 (60% OPC+40%GGBFS) 220 ± 40mm | Wall, Column and Retaining Wall | 10 |  |  | Permanent | [7 empty] | 27.5 | 240 | [16 empty] | 2026-06-01 | [20 empty] | 2026-06-22
6933 | BV-BSW-105-0000-ECM-CAP-CE-000 | BV-BSW-105-0000-ECM-WIR-CE-002531/2429 | Inner Wall(P04-01) Zone 04, L0 Inner Wall (P8-01, P01-77, P01-51B, P01-40) Zone 01 & 08, B2 | Zone 04, L0, Zone 01 &08, B2 | Opera House | 1 | B2 | Permanent Works | 433 | 2430212 | 2026-05-25 | Aces | Unibeton Ready Mix | C50/10 (60% OPC+40%GGBFS) 220 ± 40mm | Wall, Column and Retaining Wall | 10 |  |  | Permanent | [7 empty] | 26.5 | 220 | [16 empty] | 2026-06-01 | [20 empty] | 2026-06-22
6934 | BV-BSW-105-0000-ECM-CAP-CE-000363 | BV-BSW-105-0000-ECM-WIR-CE-001636 | Inner Walls (P8-02, P8-03, P8-04, P8-05, P8-06, P8-07, P8-0A9, P8-10), SF02 (P8-08, P8-11) SF03, 649.0, V | Zone 08, B1, | Opera House | 8 | B1 | Permanent Works | 433 | 2430256 | 2026-05-25 | Aces | Unibeton Ready Mix | C50/10 (60% OPC+40%GGBFS) 220 ± 40mm | Wall, Column and Retaining Wall | 10 |  |  | Permanent | [7 empty] | 26 | 235 | [16 empty] | 2026-06-01 | [20 empty] | 2026-06-22
6935 | BV-BSW-105-0000-ECM-CAP-CE-000363 | BV-BSW-105-0000-ECM-WIR-CE-001636 | Inner Walls (P8-02, P8-03, P8-04, P8-05, P8-06, P8-07, P8-0A9, P8-10), SF02 (P8-08, P8-11) SF03, 649.0, V | Zone 08, B1, | Opera House | 8 | B1 | Permanent Works | 553 | 2430263 | 2026-05-25 | Aces | Unibeton Ready Mix | C50/10 (60% OPC+40%GGBFS) 220 ± 40mm | Wall, Column and Retaining Wall | 12 |  |  | Permanent | [7 empty] | 27 | 200 | [16 empty] | 2026-06-01 | [20 empty] | 2026-06-22
6936 | BV-BSW-105-0000-ECM-CAP-CE-000363 | BV-BSW-105-0000-ECM-WIR-CE-001636 | Inner Walls (P8-02, P8-03, P8-04, P8-05, P8-06, P8-07, P8-0A9, P8-10), SF02 (P8-08, P8-11) SF03, 649.0, V | Zone 08, B1, | Opera House | 8 | B1 | Permanent Works | 557 | 2421748 | 2026-05-25 | Aces | Unibeton Ready Mix | C50/10 (60% OPC+40%GGBFS) 220 ± 40mm | Wall, Column and Retaining Wall | 12 |  |  | Permanent | [7 empty] | 26 | 200 | [16 empty] | 2026-06-01 | [20 empty] | 2026-06-22
6937 | BV-BSW-105-0000-ECM-CAP-CE-000363 | BV-BSW-105-0000-ECM-WIR-CE-001636 | Inner Walls (P8-02, P8-03, P8-04, P8-05, P8-06, P8-07, P8-0A9, P8-10), SF02 (P8-08, P8-11) SF03, 649.0, V | Zone 08, B1, | Opera House | 8 | B1 | Permanent Works | 553 | 2430252 | 2026-05-25 | Aces | Unibeton Ready Mix | C50/10 (60% OPC+40%GGBFS) 220 ± 40mm | Wall, Column and Retaining Wall | 12 |  | 6 | Permanent | [7 empty] | 26.54 | 150 | [16 empty] | 2026-06-01 | [20 empty] | 2026-06-22
6938 | BV-BSW-105-0000-ECM-CAP-CE-000533 | BV-BSW-105-0000-ECM-WIR-CE-002528 | Slab, Height level 649.80, Zone 08, GF | Zone 08, L0 | Opera House | 8 | L0 | Permanent Works | 403 | 2430258 | 2026-05-25 | Aces | Unibeton Ready Mix | C-40 OPC {200±40mm Slump) | Slab & Beam, Stair | 9 |  |  | Permanent | [7 empty] | 26 | 230 | [16 empty] | 2026-06-01 | [20 empty] | 2026-06-22
6939 | BV-BSW-105-0000-ECM-CAP-CE-000533 | BV-BSW-105-0000-ECM-WIR-CE-002528 | Slab, Height level 649.80, Zone 08, GF | Zone 08, L0 | Opera House | 8 | L0 | Permanent Works | 287 | 2430259 | 2026-05-25 | Aces | Unibeton Ready Mix | C-40 OPC {200±40mm Slump) | Slab & Beam, Stair | 8 |  |  | Permanent | [7 empty] | 26.5 | 240 | [16 empty] | 2026-06-01 | [20 empty] | 2026-06-22
6940 | BV-BSW-105-0000-ECM-CAP-CE-000533 | BV-BSW-105-0000-ECM-WIR-CE-002528 | Slab, Height level 649.80, Zone 08, GF | Zone 08, L0 | Opera House | 8 | L0 | Permanent Works | 551 | 2430260 | 2026-05-25 | Aces | Unibeton Ready Mix | C-40 OPC {200±40mm Slump) | Slab & Beam, Stair | 12 |  |  | Permanent | [7 empty] | 27.5 | 230 | [16 empty] | 2026-06-01 | [20 empty] | 2026-06-22
6941 | BV-BSW-105-0000-ECM-CAP-CE-000533 | BV-BSW-105-0000-ECM-WIR-CE-002528 | Slab, Height level 649.80, Zone 08, GF | Zone 08, L0 | Opera House | 8 | L0 | Permanent Works | 303 | 2430261 | 2026-05-25 | Aces | Unibeton Ready Mix | C-40 OPC {200±40mm Slump) | Slab & Beam, Stair | 8 |  |  | Permanent | [7 empty] | 28 | 240 | [16 empty] | 2026-06-01 | [20 empty] | 2026-06-22
6942 | BV-BSW-105-0000-ECM-CAP-CE-000533 | BV-BSW-105-0000-ECM-WIR-CE-002528 | Slab, Height level 649.80, Zone 08, GF | Zone 08, L0 | Opera House | 8 | L0 | Permanent Works | 273 | 2430262 | 2026-05-25 | Aces | Unibeton Ready Mix | C-40 OPC {200±40mm Slump) | Slab & Beam, Stair | 8 |  |  | Permanent | [7 empty] | 28 | 240 | [16 empty] | 2026-06-01 | [20 empty] | 2026-06-22
6943 | BV-BSW-105-0000-ECM-CAP-CE-000533 | BV-BSW-105-0000-ECM-WIR-CE-002528 | Slab, Height level 649.80, Zone 08, GF | Zone 08, L0 | Opera House | 8 | L0 | Permanent Works | 554 | 2421732 | 2026-05-25 | Aces | Unibeton Ready Mix | C-40 OPC {200±40mm Slump) | Slab & Beam, Stair | 12 |  | 6 | Permanent | [7 empty] | 27 | 170 | [16 empty] | 2026-06-01 | [20 empty] | 2026-06-22
6944 | BV-BSW-105-0000-ECM-CAP-CE-000533 | BV-BSW-105-0000-ECM-WIR-CE-002528 | Slab, Height level 649.80, Zone 08, GF | Zone 08, L0 | Opera House | 8 | L0 | Permanent Works | 558 | 2430264 | 2026-05-25 | Aces | Unibeton Ready Mix | C-40 OPC {200±40mm Slump) | Slab & Beam, Stair | 12 |  |  | Permanent | [7 empty] | 30 | 220 | [16 empty] | 2026-06-01 | [20 empty] | 2026-06-22
6945 | BV-BSW-105-0000-ECM-CAP-CE-000533 | BV-BSW-105-0000-ECM-WIR-CE-002528 | Slab, Height level 649.80, Zone 08, GF | Zone 08, L0 | Opera House | 8 | L0 | Permanent Works | 554 | 2430265 | 2026-05-25 | Aces | Unibeton Ready Mix | C-40 OPC {200±40mm Slump) | Slab & Beam, Stair | 11 |  |  | Permanent | [7 empty] | 29.5 | 240 | [16 empty] | 2026-06-01 | [20 empty] | 2026-06-22
6946 | BV-BSW-105-0000-ECM-CAP-CE-000533 | BV-BSW-105-0000-ECM-WIR-CE-002528 | Slab, Height level 649.80, Zone 08, GF | Zone 08, L0 | Opera House | 8 | L0 | Permanent Works | 273 | 2430271 | 2026-05-25 | Aces | Unibeton Ready Mix | C50/10 (60% OPC+40%GGBFS) 220 ± 40mm | Wall, Column and Retaining Wall | 8 |  |  | Permanent | [6 empty] | RH.MCR26007217 | 30.5 | 220 | [16 empty] | 2026-06-01 | [20 empty] | 2026-06-22
6947 | BV-BSW-105-0000-ECM-CAP-CE-000533 | BV-BSW-105-0000-ECM-WIR-CE-002528 | Slab, Height level 649.80, Zone 08, GF | Zone 08, L0 | Opera House | 8 | L0 | Permanent Works | 403 | 2430274 | 2026-05-25 | Aces | Unibeton Ready Mix | C50/10 (60% OPC+40%GGBFS) 220 ± 40mm | Wall, Column and Retaining Wall | 10 |  |  | Permanent | [7 empty] | 29 | 250 | [16 empty] | 2026-06-01 | [20 empty] | 2026-06-22
6948 | BV-BSW-105-0000-ECM-CAP-CE-000533 | BV-BSW-105-0000-ECM-WIR-CE-002528 | Slab, Height level 649.80, Zone 08, GF | Zone 08, L0 | Opera House | 8 | L0 | Permanent Works | 551 | 2430269 | 2026-05-25 | Aces | Unibeton Ready Mix | C50/10 (60% OPC+40%GGBFS) 220 ± 40mm | Wall, Column and Retaining Wall | 12 |  | 6 | Permanent | [7 empty] | 27.5 | 160 | [16 empty] | 2026-06-01 | [20 empty] | 2026-06-22
6949 | BV-BSW-105-0000-ECM-CAP-CE-000538 | BV-BSW-105-0000-ECM-WIR-CE-002518 | Slab, Height level 651.1 Zone 05, GF | Zone 05, L0 | Opera House | 5 | L0 | Permanent Works | 554 | 2421717 | 2026-05-25 | Aces | Unibeton Ready Mix | C50/10 (60% OPC+40%GGBFS) 220 ± 40mm | Wall, Column and Retaining Wall | 12 |  |  | Permanent | [7 empty] | 29 | 230 | [16 empty] | 2026-06-01 | [20 empty] | 2026-06-22
6950 | BV-BSW-105-0000-ECM-CAP-CE-000538 | BV-BSW-105-0000-ECM-WIR-CE-002518 | Slab, Height level 651.1 Zone 05, GF | Zone 05, L0 | Opera House | 5 | L0 | Permanent Works | 393 | 2421719 | 2026-05-25 | Aces | Unibeton Ready Mix | C50/10 (60% OPC+40%GGBFS) 220 ± 40mm | Slab & Beam, Stair | 9 |  | 6 | Permanent | [7 empty] | 26.5 | 160 | [16 empty] | 2026-06-01 | [20 empty] | 2026-06-22
6951 | BV-BSW-105-0000-ECM-CAP-CE-000538 | BV-BSW-105-0000-ECM-WIR-CE-002518 | Slab, Height level 651.1 Zone 05, GF | Zone 05, L0 | Opera House | 5 | L0 | Permanent Works | 287 | 2430229 | 2026-05-25 | Aces | Unibeton Ready Mix | C50/10 (60% OPC+40%GGBFS) 220 ± 40mm | Wall, Column and Retaining Wall | 8 |  |  | Permanent | [7 empty] | 29 | 210 | [16 empty] | 2026-06-01 | [20 empty] | 2026-06-22
6952 | BV-BSW-105-0000-ECM-CAP-CE-000538 | BV-BSW-105-0000-ECM-WIR-CE-002518 | Slab, Height level 651.1 Zone 05, GF | Zone 05, L0 | Opera House | 5 | L0 | Permanent Works | 558 | 2421718 | 2026-05-25 | Aces | Unibeton Ready Mix | C50/10 (60% OPC+40%GGBFS) 220 ± 40mm | Wall, Column and Retaining Wall | 12 |  |  | Permanent | [7 empty] | 29.5 | 200 | [16 empty] | 2026-06-01 | [20 empty] | 2026-06-22
6953 | BV-BSW-105-0000-ECM-CAP-CE-000538 | BV-BSW-105-0000-ECM-WIR-CE-002518 | Slab, Height level 651.1 Zone 05, GF | Zone 05, L0 | Opera House | 5 | L0 | Permanent Works | 302 | 2430228 | 2026-05-25 | Aces | Unibeton Ready Mix | C50/10 (60% OPC+40%GGBFS) 220 ± 40mm | Wall, Column and Retaining Wall | 8 |  | 6 | Permanent | [7 empty] | 28 | 170 | [16 empty] | 2026-06-01 | [20 empty] | 2026-06-22
6954 | BV-BSW-105-0000-ECM-CAP-CE-000538 | BV-BSW-105-0000-ECM-WIR-CE-002518 | Slab, Height level 651.1 Zone 05, GF | Zone 05, L0 | Opera House | 5 | L0 | Permanent Works | 433 | 2430230 | 2026-05-25 | Aces | Unibeton Ready Mix | C-40 OPC {200±40mm Slump) | Slab & Beam, Stair | 10 |  |  | Permanent | [7 empty] | 30 | 210 | [16 empty] | 2026-06-01 | [20 empty] | 2026-06-22
6955 | BV-BSW-105-0000-ECM-CAP-CE-000538 | BV-BSW-105-0000-ECM-WIR-CE-002518 | Slab, Height level 651.1 Zone 05, GF | Zone 05, L0 | Opera House | 5 | L0 | Permanent Works | 557 | 2421720 | 2026-05-25 | Aces | Unibeton Ready Mix | C-40 OPC {200±40mm Slump) | Slab & Beam, Stair | 12 |  |  | Permanent | [7 empty] | 28.5 | 230 | [16 empty] | 2026-06-01 | [20 empty] | 2026-06-22
6956 | BV-BSW-105-0000-ECM-CAP-CE-000538 | BV-BSW-105-0000-ECM-WIR-CE-002518 | Slab, Height level 651.1 Zone 05, GF | Zone 05, L0 | Opera House | 5 | L0 | Permanent Works | 551 | 2430231 | 2026-05-25 | Aces | Unibeton Ready Mix | C-40 OPC {200±40mm Slump) | Slab & Beam, Stair | 12 |  |  | Permanent | [7 empty] | 30 | 220 | [16 empty] | 2026-06-01 | [20 empty] | 2026-06-22
6957 | BV-BSW-105-0000-ECM-CAP-CE-000538 | BV-BSW-105-0000-ECM-WIR-CE-002518 | Slab, Height level 651.1 Zone 05, GF | Zone 05, L0 | Opera House | 5 | L0 | Permanent Works | 303 | 2421721 | 2026-05-25 | Aces | Unibeton Ready Mix | C-40 OPC {200±40mm Slump) | Slab & Beam, Stair | 8 |  |  | Permanent | [7 empty] | 27.05 | 200 | [16 empty] | 2026-06-01 | [20 empty] | 2026-06-22
6958 | BV-BSW-105-0000-ECM-CAP-CE-000538 | BV-BSW-105-0000-ECM-WIR-CE-002518 | Slab, Height level 651.1 Zone 05, GF | Zone 05, L0 | Opera House | 5 | L0 | Permanent Works | 407 | 2430233 | 2026-05-25 | Aces | Unibeton Ready Mix | C-40 OPC {200±40mm Slump) | Slab & Beam, Stair | 9 |  |  | Permanent | [7 empty] | 29 | 220 | [16 empty] | 2026-06-01 | [20 empty] | 2026-06-22
6959 | BV-BSW-105-0000-ECM-CAP-CE-000538 | BV-BSW-105-0000-ECM-WIR-CE-002518 | Slab, Height level 651.1 Zone 05, GF | Zone 05, L0 | Opera House | 5 | L0 | Permanent Works | 553 | 2421722 | 2026-05-25 | Aces | Unibeton Ready Mix | C-40 OPC {200±40mm Slump) | Slab & Beam, Stair | 12 |  |  | Permanent | [7 empty] | 28 | 240 | [16 empty] | 2026-06-01 | [20 empty] | 2026-06-22
6960 | BV-BSW-105-0000-ECM-CAP-CE-000538 | BV-BSW-105-0000-ECM-WIR-CE-002518 | Slab, Height level 651.1 Zone 05, GF | Zone 05, L0 | Opera House | 5 | L0 | Permanent Works | 302 | 2421723 | 2026-05-25 | Aces | Unibeton Ready Mix | C-40 OPC {200±40mm Slump) | Slab & Beam, Stair | 8 |  |  | Permanent | [7 empty] | 29.5 | 210 | [16 empty] | 2026-06-01 | [20 empty] | 2026-06-22
6961 | BV-BSW-105-0000-ECM-CAP-CE-000538 | BV-BSW-105-0000-ECM-WIR-CE-002518 | Slab, Height level 651.1 Zone 05, GF | Zone 05, L0 | Opera House | 5 | L0 | Permanent Works | 554 | 2430234 | 2026-05-25 | Aces | Unibeton Ready Mix | C-40 OPC {200±40mm Slump) | Slab & Beam, Stair | 12 |  |  | Permanent | [7 empty] | 29 | 220 | [16 empty] | 2026-06-01 | [20 empty] | 2026-06-22
6962 | BV-BSW-105-0000-ECM-CAP-CE-000538 | BV-BSW-105-0000-ECM-WIR-CE-002518 | Slab, Height level 651.1 Zone 05, GF | Zone 05, L0 | Opera House | 5 | L0 | Permanent Works | 558 | 2421724 | 2026-05-25 | Aces | Unibeton Ready Mix | C-40 OPC {200±40mm Slump) | Slab & Beam, Stair | 12 |  |  | Permanent | [7 empty] | 30.5 | 230 | [16 empty] | 2026-06-01 | [20 empty] | 2026-06-22
6963 | BV-BSW-105-0000-ECM-CAP-CE-000538 | BV-BSW-105-0000-ECM-WIR-CE-002518 | Slab, Height level 651.1 Zone 05, GF | Zone 05, L0 | Opera House | 5 | L0 | Permanent Works | 287 | 2430235 | 2026-05-25 | Aces | Unibeton Ready Mix | C-40 OPC {200±40mm Slump) | Slab & Beam, Stair | 8 |  |  | Permanent | [7 empty] | 28.5 | 200 | [16 empty] | 2026-06-01 | [20 empty] | 2026-06-22
6964 | BV-BSW-105-0000-ECM-CAP-CE-000538 | BV-BSW-105-0000-ECM-WIR-CE-002518 | Slab, Height level 651.1 Zone 05, GF | Zone 05, L0 | Opera House | 5 | L0 | Permanent Works | 433 | 2430236 | 2026-05-25 | Aces | Unibeton Ready Mix | C-40 OPC {200±40mm Slump) | Slab & Beam, Stair | 10 |  |  | Permanent | [7 empty] | 28 | 220 | [16 empty] | 2026-06-01 | [20 empty] | 2026-06-22
6965 | BV-BSW-105-0000-ECM-CAP-CE-000538 | BV-BSW-105-0000-ECM-WIR-CE-002518 | Slab, Height level 651.1 Zone 05, GF | Zone 05, L0 | Opera House | 5 | L0 | Permanent Works | 551 | 2430237 | 2026-05-25 | Aces | Unibeton Ready Mix | C-40 OPC {200±40mm Slump) | Slab & Beam, Stair | 12 |  |  | Permanent | [7 empty] | 29.5 | 210 | [16 empty] | 2026-06-01 | [20 empty] | 2026-06-22
6966 | BV-BSW-105-0000-ECM-CAP-CE-000538 | BV-BSW-105-0000-ECM-WIR-CE-002518 | Slab, Height level 651.1 Zone 05, GF | Zone 05, L0 | Opera House | 5 | L0 | Permanent Works | 393 | 2421726 | 2026-05-25 | Aces | Unibeton Ready Mix | C-40 OPC {200±40mm Slump) | Slab & Beam, Stair | 9 |  |  | Permanent | [7 empty] | 29 | 235 | [16 empty] | 2026-06-01 | [20 empty] | 2026-06-22
6967 | BV-BSW-105-0000-ECM-CAP-CE-000538 | BV-BSW-105-0000-ECM-WIR-CE-002518 | Slab, Height level 651.1 Zone 05, GF | Zone 05, L0 | Opera House | 5 | L0 | Permanent Works | 557 | 2421727 | 2026-05-25 | Aces | Unibeton Ready Mix | C-40 OPC {200±40mm Slump) | Slab & Beam, Stair | 12 |  |  | Permanent | [7 empty] | 28.5 | 220 | [16 empty] | 2026-06-01 | [20 empty] | 2026-06-22
6968 | BV-BSW-105-0000-ECM-CAP-CE-000538 | BV-BSW-105-0000-ECM-WIR-CE-002518 | Slab, Height level 651.1 Zone 05, GF | Zone 05, L0 | Opera House | 5 | L0 | Permanent Works | 303 | 2430238 | 2026-05-25 | Aces | Unibeton Ready Mix | C-40 OPC {200±40mm Slump) | Slab & Beam, Stair | 8 |  | 6 | Permanent | [7 empty] | 27.5 | 160 | [16 empty] | 2026-06-01 | [20 empty] | 2026-06-22
6969 | BV-BSW-105-0000-ECM-CAP-CE-000538 | BV-BSW-105-0000-ECM-WIR-CE-002518 | Slab, Height level 651.1 Zone 05, GF | Zone 05, L0 | Opera House | 5 | L0 | Permanent Works | 407 | 2430239 | 2026-05-25 | Aces | Unibeton Ready Mix | C-40 OPC {200±40mm Slump) | Slab & Beam, Stair | 9 |  |  | Permanent | [7 empty] | 27 | 200 | [16 empty] | 2026-06-01 | [20 empty] | 2026-06-22
6970 | BV-BSW-105-0000-ECM-CAP-CE-000538 | BV-BSW-105-0000-ECM-WIR-CE-002518 | Slab, Height level 651.1 Zone 05, GF | Zone 05, L0 | Opera House | 5 | L0 | Permanent Works | 403 | 2421728 | 2026-05-25 | Aces | Unibeton Ready Mix | C-40 OPC {200±40mm Slump) | Slab & Beam, Stair | 9 |  |  | Permanent | [7 empty] | 29 | 220 | [16 empty] | 2026-06-01 | [20 empty] | 2026-06-22
6971 | BV-BSW-105-0000-ECM-CAP-CE-000538 | BV-BSW-105-0000-ECM-WIR-CE-002518 | Slab, Height level 651.1 Zone 05, GF | Zone 05, L0 | Opera House | 5 | L0 | Permanent Works | 553 | 2430241 | 2026-05-25 | Aces | Unibeton Ready Mix | C-40 OPC {200±40mm Slump) | Slab & Beam, Stair | 12 |  |  | Permanent | [7 empty] | 28.5 | 240 | [16 empty] | 2026-06-01 | [20 empty] | 2026-06-22
6972 | BV-BSW-105-0000-ECM-CAP-CE-000538 | BV-BSW-105-0000-ECM-WIR-CE-002518 | Slab, Height level 651.1 Zone 05, GF | Zone 05, L0 | Opera House | 5 | L0 | Permanent Works | 302 | 2421729 | 2026-05-25 | Aces | Unibeton Ready Mix | C-40 OPC {200±40mm Slump) | Slab & Beam, Stair | 8 |  |  | Permanent | [7 empty] | 29 | 210 | [16 empty] | 2026-06-01 | [20 empty] | 2026-06-22
6973 | BV-BSW-105-0000-ECM-CAP-CE-000538 | BV-BSW-105-0000-ECM-WIR-CE-002518 | Slab, Height level 651.1 Zone 05, GF | Zone 05, L0 | Opera House | 5 | L0 | Permanent Works | 287 | 2430242 | 2026-05-25 | Aces | Unibeton Ready Mix | C-40 OPC {200±40mm Slump) | Slab & Beam, Stair | 8 |  |  | Permanent | [7 empty] | 28.5 | 205 | [16 empty] | 2026-06-01 | [20 empty] | 2026-06-22
6974 | BV-BSW-105-0000-ECM-CAP-CE-000538 | BV-BSW-105-0000-ECM-WIR-CE-002518 | Slab, Height level 651.1 Zone 05, GF | Zone 05, L0 | Opera House | 5 | L0 | Permanent Works | 558 | 2421730 | 2026-05-25 | Aces | Unibeton Ready Mix | C-40 OPC {200±40mm Slump) | Slab & Beam, Stair | 12 |  |  | Permanent | [7 empty] | 29 | 220 | [16 empty] | 2026-06-01 | [20 empty] | 2026-06-22
6975 | BV-BSW-105-0000-ECM-CAP-CE-000538 | BV-BSW-105-0000-ECM-WIR-CE-002518 | Slab, Height level 651.1 Zone 05, GF | Zone 05, L0 | Opera House | 5 | L0 | Permanent Works | 551 | 2430244 | 2026-05-25 | Aces | Unibeton Ready Mix | C-40 OPC {200±40mm Slump) | Slab & Beam, Stair | 12 |  | 6 | Permanent | [7 empty] | 28 | 150 | [16 empty] | 2026-06-01 | [20 empty] | 2026-06-22
6976 | BV-BSW-105-0000-ECM-CAP-CE-000538 | BV-BSW-105-0000-ECM-WIR-CE-002518 | Slab, Height level 651.1 Zone 05, GF | Zone 05, L0 | Opera House | 5 | L0 | Permanent Works | 554 | 2430245 | 2026-05-25 | Aces | Unibeton Ready Mix | C-40 OPC {200±40mm Slump) | Slab & Beam, Stair | 12 |  |  | Permanent | [7 empty] | 28 | 200 | [16 empty] | 2026-06-01 | [20 empty] | 2026-06-22
6977 | BV-BSW-105-0000-ECM-CAP-CE-000538 | BV-BSW-105-0000-ECM-WIR-CE-002518 | Slab, Height level 651.1 Zone 05, GF | Zone 05, L0 | Opera House | 5 | L0 | Permanent Works | 433 | 2430246 | 2026-05-25 | Aces | Unibeton Ready Mix | C-40 OPC {200±40mm Slump) | Slab & Beam, Stair | 10 |  |  | Permanent | [7 empty] | 27.5 | 230 | [16 empty] | 2026-06-01 | [20 empty] | 2026-06-22
6978 | BV-BSW-105-0000-ECM-CAP-CE-000538 | BV-BSW-105-0000-ECM-WIR-CE-002518 | Slab, Height level 651.1 Zone 05, GF | Zone 05, L0 | Opera House | 5 | L0 | Permanent Works | 303 | 2430247 | 2026-05-25 | Aces | Unibeton Ready Mix | C-40 OPC {200±40mm Slump) | Slab & Beam, Stair | 8 |  |  | Permanent | [7 empty] | 29.5 | 220 | [16 empty] | 2026-06-01 | [20 empty] | 2026-06-22
6979 | BV-BSW-105-0000-ECM-CAP-CE-000538 | BV-BSW-105-0000-ECM-WIR-CE-002518 | Slab, Height level 651.1 Zone 05, GF | Zone 05, L0 | Opera House | 5 | L0 | Permanent Works | 403 | 2430248 | 2026-05-25 | Aces | Unibeton Ready Mix | C-40 OPC {200±40mm Slump) | Slab & Beam, Stair | 9 |  |  | Permanent | [7 empty] | 28 | 230 | [16 empty] | 2026-06-01 | [20 empty] | 2026-06-22
6980 | BV-BSW-105-0000-ECM-CAP-CE-000538 | BV-BSW-105-0000-ECM-WIR-CE-002518 | Slab, Height level 651.1 Zone 05, GF | Zone 05, L0 | Opera House | 5 | L0 | Permanent Works | 557 | 2430250 | 2026-05-25 | Aces | Unibeton Ready Mix | C-40 OPC {200±40mm Slump) | Slab & Beam, Stair | 12 |  |  | Permanent | [7 empty] | 27.5 | 230 | [16 empty] | 2026-06-01 | [20 empty] | 2026-06-22
6981 | BV-BSW-105-0000-ECM-CAP-CE-000 | BV-BSW-105-0000-ECM-WIR-CE-002397 | Inner walls (P02-01), 659.640 area Zone 02, L1, | Zone 02, L1 | Opera House | 2 | L1 | Permanent Works | 403 | 2430409 | 2026-05-31 | Aces | Unibeton Ready Mix | C50/10 (60% OPC+40%GGBFS) 220 ± 40mm | Wall, Column and Retaining Wall | 9 |  | 6 | Permanent | [6 empty] | RH.MCR26007638 | 28 | 250 | [16 empty] | 2026-06-07 | [20 empty] | 2026-06-28
6982 | BV-BSW-105-0000-ECM-CAP-CE-000 | BV-BSW-105-0000-ECM-WIR-CE-002397 | Inner walls (P02-01), 659.640 area Zone 02, L1, | Zone 02, L1 | Opera House | 2 | L1 | Permanent Works | 433 | 2430411 | 2026-05-31 | Aces | Unibeton Ready Mix | C50/10 (60% OPC+40%GGBFS) 220 ± 40mm | Wall, Column and Retaining Wall | 10 |  |  | Permanent | [7 empty] | 28.5 | 260 | [16 empty] | 2026-06-07 | [20 empty] | 2026-06-28
6983 | BV-BSW-105-0000-ECM-CAP-CE-000546 | BV-BSW-105-0000-ECM-WIR-CE-002534 | 06 Nos of Column (FC06, FC07, FC08(BH.Y-BH.11), FC09, FC10), Zone 07, L0 | Zone 07, L0 | Opera House | 7 | L0 | Permanent Works | 287 | 2430412 | 2026-05-31 | Aces | Unibeton Ready Mix | C50/10 (60% OPC+40%GGBFS) 220 ± 40mm | Wall, Column and Retaining Wall | 8 |  |  | Permanent | [7 empty] | 27 | 250 | [16 empty] | 2026-06-07 | [20 empty] | 2026-06-28
6984 | BV-BSW-105-0000-ECM-CAP-CE-000532 | BV-BSW-105-0000-ECM-WIR-CE-002523 | Inner walls (P04-19, P04-06, P04-05), Zone 04, L0 | Zone 04, L0 | Opera House | 4 | L0 | Permanent Works | 393 | 2430414 | 2026-06-01 | Aces | Unibeton Ready Mix | C50/10 (60% OPC+40%GGBFS) 220 ± 40mm | Wall, Column and Retaining Wall | 10 |  | 6 | Permanent | [7 empty] | 29 | 245 | [16 empty] | 2026-06-08 | [20 empty] | 2026-06-29
6985 | BV-BSW-105-0000-ECM-CAP-CE-000532 | BV-BSW-105-0000-ECM-WIR-CE-002523 | Inner walls (P04-19, P04-06, P04-05), Zone 04, L0 | Zone 04, L0 | Opera House | 4 | L0 | Permanent Works | 437 | 2421869 | 2026-06-01 | Aces | Unibeton Ready Mix | C50/10 (60% OPC+40%GGBFS) 220 ± 40mm | Wall, Column and Retaining Wall | 2 |  |  | Permanent | [7 empty] | - | - | [16 empty] | 2026-06-08 | [20 empty] | 2026-06-29
6986 | BV-BSW-105-0000-ECM-CAP-CE-000532 | BV-BSW-105-0000-ECM-WIR-CE-002523 | Inner walls (P04-19, P04-06, P04-05), Zone 04, L0 | Zone 04, L0 | Opera House | 4 | L0 | Permanent Works | 407 | 2430418 | 2026-06-01 | Aces | Unibeton Ready Mix | C50/10 (60% OPC+40%GGBFS) 220 ± 40mm | Wall, Column and Retaining Wall | 10 |  |  | Permanent | [7 empty] | 27 | 260 | [16 empty] | 2026-06-08 | [20 empty] | 2026-06-29
6987 | BV-BSW-105-0000-ECM-CAP-CE-000532 | BV-BSW-105-0000-ECM-WIR-CE-002523 | Inner walls (P04-19, P04-06, P04-05), Zone 04, L0 | Zone 04, L0 | Opera House | 4 | L0 | Permanent Works | 554 | 2430419 | 2026-06-01 | Aces | Unibeton Ready Mix | C50/10 (60% OPC+40%GGBFS) 220 ± 40mm | Wall, Column and Retaining Wall | 12 |  |  | Permanent | [7 empty] | 27.5 | 260 | [16 empty] | 2026-06-08 | [20 empty] | 2026-06-29
6988 | BV-BSW-105-0000-ECM-CAP-CE-000 | BV-BSW-105-0000-ECM-WIR-CE-002497 | Inner wall (P01-16A), 650.7, Zone 01, B1 | Zone 01, B1 | Opera House | 1 | B1 | Permanent Works | 557 | 2430421 | 2026-06-01 | Aces | Unibeton Ready Mix | C50/10 (60% OPC+40%GGBFS) 220 ± 40mm | Wall, Column and Retaining Wall | 12 |  |  | Permanent | [7 empty] | 27 | 250 | [16 empty] | 2026-06-08 | [20 empty] | 2026-06-29
6989 | BV-BSW-105-0000-ECM-CAP-CE-000 | BV-BSW-105-0000-ECM-WIR-CE-002497 | Inner wall (P01-16A), 650.7, Zone 01, B1 | Zone 01, B1 | Opera House | 1 | B1 | Permanent Works | 433 | 2421872 | 2026-06-01 | Aces | Unibeton Ready Mix | C50/10 (60% OPC+40%GGBFS) 220 ± 40mm | Wall, Column and Retaining Wall | 9 |  |  | Permanent | [7 empty] | 28.5 | 240 | [16 empty] | 2026-06-08 | [20 empty] | 2026-06-29
6990 | BV-BSW-105-0000-ECM-CAP-CE-000 | BV-BSW-105-0000-ECM-WIR-CE-002497 | Inner wall (P01-16A), 650.7, Zone 01, B1 | Zone 01, B1 | Opera House | 1 | B1 | Permanent Works | 303 | 2430422 | 2026-06-01 | Aces | Unibeton Ready Mix | C50/10 (60% OPC+40%GGBFS) 220 ± 40mm | Wall, Column and Retaining Wall | 8 |  |  | Permanent | [7 empty] | 28 | 250 | [16 empty] | 2026-06-08 | [20 empty] | 2026-06-29
6991 | BV-BSW-105-0000-ECM-CAP-CE-000543 | BV-BSW-105-0000-ECM-WIR-CE-002555 | Inner wall (P04-12), 655.0 Zone 04, B1 | Zone 04, B1 | Opera House | 4 | B1 | Permanent Works | 302 | 2421920 | 2026-06-01 | Aces | Unibeton Ready Mix | C50/10 (60% OPC+40%GGBFS) 220 ± 40mm | Wall, Column and Retaining Wall | 8 |  | 6 | Permanent | [7 empty] | 28 | 250 | [16 empty] | 2026-06-08 | [20 empty] | 2026-06-29
6992 | BV-BSW-105-0000-ECM-CAP-CE-000543 | BV-BSW-105-0000-ECM-WIR-CE-002555 | Inner wall (P04-12), 655.0 Zone 04, B1 | Zone 04, B1 | Opera House | 4 | B1 | Permanent Works | 554 | 2430469 | 2026-06-01 | Aces | Unibeton Ready Mix | C50/10 (60% OPC+40%GGBFS) 220 ± 40mm | Wall, Column and Retaining Wall | 12 |  |  | Permanent | [7 empty] | 28.5 | 240 | [16 empty] | 2026-06-08 | [20 empty] | 2026-06-29
6993 | BV-BSW-105-0000-ECM-CAP-CE-000544 | BV-BSW-105-0000-ECM-WIR-CE-002552 | Planted walls (P01-05, P01-59), Zone 01, B1 | Zone 01, B1 | Opera House | 1 | B1 | Permanent Works | 533 | 2430476 | 2026-06-01 | Aces | Unibeton Ready Mix | C50/10 (60% OPC+40%GGBFS) 220 ± 40mm | Wall, Column and Retaining Wall | 10 |  |  | Permanent | [7 empty] | 27.5 | 230 | [16 empty] | 2026-06-08 | [20 empty] | 2026-06-29
6994 | BV-BSW-105-0000-ECM-CAP-CE-000544 | BV-BSW-105-0000-ECM-WIR-CE-002552 | Planted walls (P01-05, P01-59), Zone 01, B1 | Zone 01, B1 | Opera House | 1 | B1 | Permanent Works | 536 | 2421940 | 2026-06-01 | Aces | Unibeton Ready Mix | C50/10 (60% OPC+40%GGBFS) 220 ± 40mm | Wall, Column and Retaining Wall | 5 |  |  | Permanent | [7 empty] | 28.3 | 250 | [16 empty] | 2026-06-08 | [20 empty] | 2026-06-29
6995 | BV-BSW-105-0000-ECM-CAP-CE-000546 | BV-BSW-105-0000-ECM-WIR-CE-002534 | 03 Nos of Column (FC01, FC04, FC08(BH.Y-BH.11), Zone 07, L0 | Zone 08, L0 | Opera House | 8 | L0 | Permanent Works | 274 | 2430463 | 2026-06-01 | Aces | Unibeton Ready Mix | C50/10 (60% OPC+40%GGBFS) 220 ± 40mm | Wall, Column and Retaining Wall | 4 |  | 6 | Permanent | [7 empty] | 29.05 | 220 | [16 empty] | 2026-06-08 | [20 empty] | 2026-06-29
6996 | BV-BSW-105-0000-ECM-CAP-CE-000 | BV-BSW-105-0000-ECM-WIR-CE-002561 | Inner Wall (P8-43) Zone 08, B1 | Zone 08, B1 | Opera House | 8 | B1 | Permanent Works | 295 | 2430472 | 2026-06-02 | Aces | Unibeton Ready Mix | C50/10 (60% OPC+40%GGBFS) 220 ± 40mm | Wall, Column and Retaining Wall | 8 |  | 6 | Permanent | [7 empty] | 29 | 200 | [16 empty] | 2026-06-09 | [20 empty] | 2026-06-30
6997 | BV-BSW-105-0000-ECM-CAP-CE-000 | BV-BSW-105-0000-ECM-WIR-CE-002561 | Inner Wall (P8-43) Zone 08, B1 | Zone 08, B1 | Opera House | 8 | B1 | Permanent Works | 403 | 2430477 | 2026-06-02 | Aces | Unibeton Ready Mix | C50/10 (60% OPC+40%GGBFS) 220 ± 40mm | Wall, Column and Retaining Wall | 7 |  |  | Permanent | [7 empty] | 28 | 230 | [16 empty] | 2026-06-09 | [20 empty] | 2026-06-30
6998 | BV-BSW-105-0000-ECM-CAP-CE-000 | BV-BSW-105-0000-ECM-WIR-CE-002543 | Slab Triangle area, Zone 05, L0 | Zone 05, L0 | Opera House | 5 | L0 | Permanent Works | 557 | 2421891 | 2026-06-02 | Aces | Unibeton Ready Mix | C-40 OPC {200±40mm Slump) | Slab & Beam, Stair | 11 |  | 6 | Permanent | [7 empty] | 29 | 250 | [16 empty] | 2026-06-09 | [20 empty] | 2026-06-30
6999 | BV-BSW-105-0000-ECM-CAP-CE-000 | BV-BSW-105-0000-ECM-WIR-CE-002543 | Slab Triangle area, Zone 05, L0 | Zone 05, L0 | Opera House | 5 | L0 | Permanent Works | 403 | 2430440 | 2026-06-02 | Aces | Unibeton Ready Mix | C50/10 (60% OPC+40%GGBFS) 220 ± 40mm | Slab & Beam, Stair | 5 |  | 6 | Permanent | [7 empty] | 31 | 250 | [16 empty] | 2026-06-09 | [20 empty] | 2026-06-30
7000 | BV-BSW-105-0000-ECM-CAP-CE-000 | BV-BSW-105-0000-ECM-WIR-CE-002559 | Pour strip, Zone 09 & 10, B1 | Zone 09 & 10, B1 | Opera House | 9 | B1 | Permanent Works | 287 | 2431025 | 2026-06-03 | Aces | Unibeton Ready Mix | C50/10 (60% OPC+40%GGBFS) 220 ± 40mm | Slab & Beam, Stair | 8 |  | 6 | Permanent | [7 empty] | 28.5 | 255 | [16 empty] | 2026-06-10 | [20 empty] | 2026-07-01
7001 | BV-BSW-105-0000-ECM-CAP-CE-000 | BV-BSW-105-0000-ECM-WIR-CE-002559 | Pour strip, Zone 09 & 10, B1 | Zone 09 & 10, B1 | Opera House | 9 | B1 | Permanent Works | 274 | 2431031 | 2026-06-03 | Aces | Unibeton Ready Mix | C50/10 (60% OPC+40%GGBFS) 220 ± 40mm | Slab & Beam, Stair | 8 |  |  | Permanent | [7 empty] | 27 | 250 | [16 empty] | 2026-06-10 | [20 empty] | 2026-07-01
7002 | BV-BSW-105-0000-ECM-CAP-CE-000 | BV-BSW-105-0000-ECM-WIR-CE-002467 | Inner wall (P01-65), area Zone 01, B1, | Zone 01, B1 | Opera House | 1 | B1 | Permanent Works | 393 | 2431033 | 2026-06-03 | Aces | Unibeton Ready Mix | C50/10 (60% OPC+40%GGBFS) 220 ± 40mm | Wall, Column and Retaining Wall | 2 |  |  | Permanent | [7 empty] | - | - | [16 empty] | 2026-06-10 | [20 empty] | 2026-07-01
7003 | BV-BSW-105-0000-ECM-CAP-CE-000 | BV-BSW-105-0000-ECM-WIR-CE-002467 | Inner wall (P01-65), area Zone 01, B1, | Zone 01, B1 | Opera House | 1 | B1 | Permanent Works | 553 | 2421985 | 2026-06-03 | Aces | Unibeton Ready Mix | C50/10 (60% OPC+40%GGBFS) 220 ± 40mm | Wall, Column and Retaining Wall | 12 |  |  | Permanent | [7 empty] | 28.5 | 260 | [16 empty] | 2026-06-10 | [20 empty] | 2026-07-01
7004 | BV-BSW-105-0000-ECM-CAP-CE-000 | BV-BSW-105-0000-ECM-WIR-CE-002467 | Inner wall (P01-65), area Zone 01, B1, | Zone 01, B1 | Opera House | 1 | B1 | Permanent Works | 433 | 2431034 | 2026-06-03 | Aces | Unibeton Ready Mix | C50/10 (60% OPC+40%GGBFS) 220 ± 40mm | Wall, Column and Retaining Wall | 10 |  |  | Permanent | [7 empty] | 28 | 235 | [16 empty] | 2026-06-10 | [20 empty] | 2026-07-01
7005 | BV-BSW-105-0000-ECM-CAP-CE-000 | BV-BSW-105-0000-ECM-WIR-CE-002467 | Inner wall (P01-65), area Zone 01, B1, | Zone 01, B1 | Opera House | 1 | B1 | Permanent Works | 287 | 2421986 | 2026-06-03 | Aces | Unibeton Ready Mix | C50/10 (60% OPC+40%GGBFS) 220 ± 40mm | Wall, Column and Retaining Wall | 6 |  |  | Permanent | [7 empty] | 27 | 250 | [16 empty] | 2026-06-10 | [20 empty] | 2026-07-01
7006 | BV-BSW-105-0000-ECM-CAP-CE-000544 | BV-BSW-105-0000-ECM-WIR-CE-002552 | Planted walls (P01-05, P01-59), area Zone 01, B1 | Zone 01, B1 | Opera House | 1 | B1 | Permanent Works | 303 | 2431035 | 2026-06-03 | Aces | Unibeton Ready Mix | C50/10 (60% OPC+40%GGBFS) 220 ± 40mm | Wall, Column and Retaining Wall | 8 |  |  | Permanent | [7 empty] | 27.5 | 255 | [16 empty] | 2026-06-10 | [20 empty] | 2026-07-01
7007 | BV-BSW-105-0000-ECM-CAP-CE-000546 | BV-BSW-105-0000-ECM-WIR-CE-002534 | 04 Nos of Column (FC03, FC05, FC11, FC12), Zone 07, L0 | Zone 07, L0 | Opera House | 7 | L0 | Permanent Works | 407 | 2431004 | 2026-06-03 | Aces | Unibeton Ready Mix | C50/10 (60% OPC+40%GGBFS) 220 ± 40mm | Wall, Column and Retaining Wall | 10 |  | 6 | Permanent | [7 empty] | 29 | 240 | [16 empty] | 2026-06-10 | [20 empty] | 2026-07-01
7008 | BV-BSW-105-0000-ECM-CAP-CE-000545 | BV-BSW-105-0000-ECM-WIR-CE-002543 | Slab (fourth casting) Zone 05, L0 | Zone 05, L0 | Opera House | 5 | L0 | Permanent Works | 433 | 2431015 | 2026-06-03 | Aces | Unibeton Ready Mix | C50/10 (60% OPC+40%GGBFS) 220 ± 40mm | Wall, Column and Retaining Wall | 10 |  |  | Permanent | [7 empty] | 27.5 | 240 | [16 empty] | 2026-06-10 | [20 empty] | 2026-07-01
7009 | BV-BSW-105-0000-ECM-CAP-CE-000545 | BV-BSW-105-0000-ECM-WIR-CE-002543 | Slab (fourth casting) Zone 05, L0 | Zone 05, L0 | Opera House | 5 | L0 | Permanent Works | 295 | 2430496 | 2026-06-03 | Aces | Unibeton Ready Mix | C-40 OPC {200±40mm Slump) | Slab & Beam, Stair | 8 |  |  | Permanent | [7 empty] | 29.5 | 240 | [16 empty] | 2026-06-10 | [20 empty] | 2026-07-01
7010 | BV-BSW-105-0000-ECM-CAP-CE-000545 | BV-BSW-105-0000-ECM-WIR-CE-002543 | Slab (fourth casting) Zone 05, L0 | Zone 05, L0 | Opera House | 5 | L0 | Permanent Works | 393 | 2430497 | 2026-06-03 | Aces | Unibeton Ready Mix | C-40 OPC {200±40mm Slump) | Slab & Beam, Stair | 10 |  | 6 | Permanent | [7 empty] | 29.3 | 235 | [16 empty] | 2026-06-10 | [20 empty] | 2026-07-01
7011 | BV-BSW-105-0000-ECM-CAP-CE-000545 | BV-BSW-105-0000-ECM-WIR-CE-002543 | Slab (fourth casting) Zone 05, L0 | Zone 05, L0 | Opera House | 5 | L0 | Permanent Works | 303 | 2421946 | 2026-06-03 | Aces | Unibeton Ready Mix | C-40 OPC {200±40mm Slump) | Slab & Beam, Stair | 8 |  |  | Permanent | [7 empty] | 29.5 | 235 | [16 empty] | 2026-06-10 | [20 empty] | 2026-07-01
7012 | BV-BSW-105-0000-ECM-CAP-CE-000545 | BV-BSW-105-0000-ECM-WIR-CE-002543 | Slab (fourth casting) Zone 05, L0 | Zone 05, L0 | Opera House | 5 | L0 | Permanent Works | 302 | 2421947 | 2026-06-03 | Aces | Unibeton Ready Mix | C-40 OPC {200±40mm Slump) | Slab & Beam, Stair | 8 |  |  | Permanent | [7 empty] | 29 | 230 | [16 empty] | 2026-06-10 | [20 empty] | 2026-07-01
7013 | BV-BSW-105-0000-ECM-CAP-CE-000545 | BV-BSW-105-0000-ECM-WIR-CE-002543 | Slab (fourth casting) Zone 05, L0 | Zone 05, L0 | Opera House | 5 | L0 | Permanent Works | 433 | 2430498 | 2026-06-03 | Aces | Unibeton Ready Mix | C-40 OPC {200±40mm Slump) | Slab & Beam, Stair | 10 |  |  | Permanent | [7 empty] | 28.8 | 235 | [16 empty] | 2026-06-10 | [20 empty] | 2026-07-01
7014 | BV-BSW-105-0000-ECM-CAP-CE-000545 | BV-BSW-105-0000-ECM-WIR-CE-002543 | Slab (fourth casting) Zone 05, L0 | Zone 05, L0 | Opera House | 5 | L0 | Permanent Works | 437 | 2421948 | 2026-06-03 | Aces | Unibeton Ready Mix | C-40 OPC {200±40mm Slump) | Slab & Beam, Stair | 10 |  |  | Permanent | [7 empty] | 28.5 | 235 | [16 empty] | 2026-06-10 | [20 empty] | 2026-07-01
7015 | BV-BSW-105-0000-ECM-CAP-CE-000545 | BV-BSW-105-0000-ECM-WIR-CE-002543 | Slab (fourth casting) Zone 05, L0 | Zone 05, L0 | Opera House | 5 | L0 | Permanent Works | 287 | 2430499 | 2026-06-03 | Aces | Unibeton Ready Mix | C-40 OPC {200±40mm Slump) | Slab & Beam, Stair | 8 |  |  | Permanent | [7 empty] | 28.5 | 230 | [16 empty] | 2026-06-10 | [20 empty] | 2026-07-01
7016 | BV-BSW-105-0000-ECM-CAP-CE-000545 | BV-BSW-105-0000-ECM-WIR-CE-002543 | Slab (fourth casting) Zone 05, L0 | Zone 05, L0 | Opera House | 5 | L0 | Permanent Works | 553 | 2421949 | 2026-06-03 | Aces | Unibeton Ready Mix | C-40 OPC {200±40mm Slump) | Slab & Beam, Stair | 12 |  |  | Permanent | [7 empty] | 28.5 | 235 | [16 empty] | 2026-06-10 | [20 empty] | 2026-07-01
7017 | BV-BSW-105-0000-ECM-CAP-CE-000545 | BV-BSW-105-0000-ECM-WIR-CE-002543 | Slab (fourth casting) Zone 05, L0 | Zone 05, L0 | Opera House | 5 | L0 | Permanent Works | 557 | 2431001 | 2026-06-03 | Aces | Unibeton Ready Mix | C-40 OPC {200±40mm Slump) | Slab & Beam, Stair | 12 |  |  | Permanent | [7 empty] | 28.5 | 230 | [16 empty] | 2026-06-10 | [20 empty] | 2026-07-01
7018 | BV-BSW-105-0000-ECM-CAP-CE-000545 | BV-BSW-105-0000-ECM-WIR-CE-002543 | Slab (fourth casting) Zone 05, L0 | Zone 05, L0 | Opera House | 5 | L0 | Permanent Works | 403 | 2431002 | 2026-06-03 | Aces | Unibeton Ready Mix | C-40 OPC {200±40mm Slump) | Slab & Beam, Stair | 10 |  |  | Permanent | [7 empty] | 28.5 | 235 | [16 empty] | 2026-06-10 | [20 empty] | 2026-07-01
7019 | BV-BSW-105-0000-ECM-CAP-CE-000545 | BV-BSW-105-0000-ECM-WIR-CE-002543 | Slab (fourth casting) Zone 05, L0 | Zone 05, L0 | Opera House | 5 | L0 | Permanent Works | 302 | 2431005 | 2026-06-03 | Aces | Unibeton Ready Mix | C-40 OPC {200±40mm Slump) | Slab & Beam, Stair | 8 |  |  | Permanent | [7 empty] | 28 | 240 | [16 empty] | 2026-06-10 | [20 empty] | 2026-07-01
7020 | BV-BSW-105-0000-ECM-CAP-CE-000545 | BV-BSW-105-0000-ECM-WIR-CE-002543 | Slab (fourth casting) Zone 05, L0 | Zone 05, L0 | Opera House | 5 | L0 | Permanent Works | 437 | 2431006 | 2026-06-03 | Aces | Unibeton Ready Mix | C-40 OPC {200±40mm Slump) | Slab & Beam, Stair | 9 |  |  | Permanent | [7 empty] | 27.5 | 220 | [16 empty] | 2026-06-10 | [20 empty] | 2026-07-01
7021 | BV-BSW-105-0000-ECM-CAP-CE-000545 | BV-BSW-105-0000-ECM-WIR-CE-002543 | Slab (fourth casting) Zone 05, L0 | Zone 05, L0 | Opera House | 5 | L0 | Permanent Works | 554 | 2421952 | 2026-06-03 | Aces | Unibeton Ready Mix | C-40 OPC {200±40mm Slump) | Slab & Beam, Stair | 12 |  |  | Permanent | [7 empty] | 27.5 | 230 | [16 empty] | 2026-06-10 | [20 empty] | 2026-07-01
7022 | BV-BSW-105-0000-ECM-CAP-CE-000545 | BV-BSW-105-0000-ECM-WIR-CE-002543 | Slab (fourth casting) Zone 05, L0 | Zone 05, L0 | Opera House | 5 | L0 | Permanent Works | 433 | 2431007 | 2026-06-03 | Aces | Unibeton Ready Mix | C-40 OPC {200±40mm Slump) | Slab & Beam, Stair | 10 |  |  | Permanent | [7 empty] | 28 | 235 | [16 empty] | 2026-06-10 | [20 empty] | 2026-07-01
7023 | BV-BSW-105-0000-ECM-CAP-CE-000545 | BV-BSW-105-0000-ECM-WIR-CE-002543 | Slab (fourth casting) Zone 05, L0 | Zone 05, L0 | Opera House | 5 | L0 | Permanent Works | 287 | 2421953 | 2026-06-03 | Aces | Unibeton Ready Mix | C-40 OPC {200±40mm Slump) | Slab & Beam, Stair | 8 |  |  | Permanent | [7 empty] | 27.5 | 230 | [16 empty] | 2026-06-10 | [20 empty] | 2026-07-01
7024 | BV-BSW-105-0000-ECM-CAP-CE-000545 | BV-BSW-105-0000-ECM-WIR-CE-002543 | Slab (fourth casting) Zone 05, L0 | Zone 05, L0 | Opera House | 5 | L0 | Permanent Works | 403 | 2431008 | 2026-06-03 | Aces | Unibeton Ready Mix | C-40 OPC {200±40mm Slump) | Slab & Beam, Stair | 9 |  |  | Permanent | [7 empty] | 27.5 | 220 | [16 empty] | 2026-06-10 | [20 empty] | 2026-07-01
7025 | BV-BSW-105-0000-ECM-CAP-CE-000545 | BV-BSW-105-0000-ECM-WIR-CE-002543 | Slab (fourth casting) Zone 05, L0 | Zone 05, L0 | Opera House | 5 | L0 | Permanent Works | 553 | 2421954 | 2026-06-03 | Aces | Unibeton Ready Mix | C-40 OPC {200±40mm Slump) | Slab & Beam, Stair | 12 |  |  | Permanent | [7 empty] | 27 | 200 | [16 empty] | 2026-06-10 | [20 empty] | 2026-07-01
7026 | BV-BSW-105-0000-ECM-CAP-CE-000545 | BV-BSW-105-0000-ECM-WIR-CE-002543 | Slab (fourth casting) Zone 05, L0 | Zone 05, L0 | Opera House | 5 | L0 | Permanent Works | 273 | 2431009 | 2026-06-03 | Aces | Unibeton Ready Mix | C-40 OPC {200±40mm Slump) | Slab & Beam, Stair | 8 |  | 6 | Permanent | [7 empty] | 28 | 230 | [16 empty] | 2026-06-10 | [20 empty] | 2026-07-01
7027 | BV-BSW-105-0000-ECM-CAP-CE-000545 | BV-BSW-105-0000-ECM-WIR-CE-002543 | Slab (fourth casting) Zone 05, L0 | Zone 05, L0 | Opera House | 5 | L0 | Permanent Works | 274 | 2431010 | 2026-06-03 | Aces | Unibeton Ready Mix | C-40 OPC {200±40mm Slump) | Slab & Beam, Stair | 8 |  |  | Permanent | [7 empty] | 28 | 180 | [16 empty] | 2026-06-10 | [20 empty] | 2026-07-01
7028 | BV-BSW-105-0000-ECM-CAP-CE-000545 | BV-BSW-105-0000-ECM-WIR-CE-002543 | Slab (fourth casting) Zone 05, L0 | Zone 05, L0 | Opera House | 5 | L0 | Permanent Works | 557 | 2421955 | 2026-06-03 | Aces | Unibeton Ready Mix | C-40 OPC {200±40mm Slump) | Slab & Beam, Stair | 12 |  |  | Permanent | [7 empty] | 27 | 240 | [16 empty] | 2026-06-10 | [20 empty] | 2026-07-01
7029 | BV-BSW-105-0000-ECM-CAP-CE-000545 | BV-BSW-105-0000-ECM-WIR-CE-002543 | Slab (fourth casting) Zone 05, L0 | Zone 05, L0 | Opera House | 5 | L0 | Permanent Works | 303 | 2421956 | 2026-06-03 | Aces | Unibeton Ready Mix | C-40 OPC {200±40mm Slump) | Slab & Beam, Stair | 8 |  |  | Permanent | [7 empty] | 28.5 | 230 | [16 empty] | 2026-06-10 | [20 empty] | 2026-07-01
7030 | BV-BSW-105-0000-ECM-CAP-CE-000545 | BV-BSW-105-0000-ECM-WIR-CE-002543 | Slab (fourth casting) Zone 05, L0 | Zone 05, L0 | Opera House | 5 | L0 | Permanent Works | 437 | 2421957 | 2026-06-03 | Aces | Unibeton Ready Mix | C-40 OPC {200±40mm Slump) | Slab & Beam, Stair | 10 |  |  | Permanent | [7 empty] | 28 | 220 | [16 empty] | 2026-06-10 | [20 empty] | 2026-07-01
7031 | BV-BSW-105-0000-ECM-CAP-CE-000545 | BV-BSW-105-0000-ECM-WIR-CE-002543 | Slab (fourth casting) Zone 05, L0 | Zone 05, L0 | Opera House | 5 | L0 | Permanent Works | 433 | 2431012 | 2026-06-03 | Aces | Unibeton Ready Mix | C-40 OPC {200±40mm Slump) | Slab & Beam, Stair | 10 |  |  | Permanent | [7 empty] | 28 | 220 | [16 empty] | 2026-06-10 | [20 empty] | 2026-07-01
7032 | BV-BSW-105-0000-ECM-CAP-CE-000545 | BV-BSW-105-0000-ECM-WIR-CE-002543 | Slab (fourth casting) Zone 05, L0 | Zone 05, L0 | Opera House | 5 | L0 | Permanent Works | 287 | 2421958 | 2026-06-03 | Aces | Unibeton Ready Mix | C-40 OPC {200±40mm Slump) | Slab & Beam, Stair | 8 |  |  | Permanent | [7 empty] | 27 | 240 | [16 empty] | 2026-06-10 | [20 empty] | 2026-07-01
7033 | BV-BSW-105-0000-ECM-CAP-CE-000545 | BV-BSW-105-0000-ECM-WIR-CE-002543 | Slab (fourth casting) Zone 05, L0 | Zone 05, L0 | Opera House | 5 | L0 | Permanent Works | 302 | 2421959 | 2026-06-03 | Aces | Unibeton Ready Mix | C-40 OPC {200±40mm Slump) | Slab & Beam, Stair | 8 |  |  | Permanent | [7 empty] | 28 | 180 | [16 empty] | 2026-06-10 | [20 empty] | 2026-07-01
7034 | BV-BSW-105-0000-ECM-CAP-CE-000545 | BV-BSW-105-0000-ECM-WIR-CE-002543 | Slab (fourth casting) Zone 05, L0 | Zone 05, L0 | Opera House | 5 | L0 | Permanent Works | 553 | 2431013 | 2026-06-03 | Aces | Unibeton Ready Mix | C-40 OPC {200±40mm Slump) | Slab & Beam, Stair | 12 |  |  | Permanent | [7 empty] | 27.5 | 2220 | [16 empty] | 2026-06-10 | [20 empty] | 2026-07-01
7035 | BV-BSW-105-0000-ECM-CAP-CE-000545 | BV-BSW-105-0000-ECM-WIR-CE-002543 | Slab (fourth casting) Zone 05, L0 | Zone 05, L0 | Opera House | 5 | L0 | Permanent Works | 274 | 2421960 | 2026-06-03 | Aces | Unibeton Ready Mix | C-40 OPC {200±40mm Slump) | Slab & Beam, Stair | 8 |  |  | Permanent | [7 empty] | 27 | 235 | [16 empty] | 2026-06-10 | [20 empty] | 2026-07-01
7036 | BV-BSW-105-0000-ECM-CAP-CE-000545 | BV-BSW-105-0000-ECM-WIR-CE-002543 | Slab (fourth casting) Zone 05, L0 | Zone 05, L0 | Opera House | 5 | L0 | Permanent Works | 303 | 2421961 | 2026-06-03 | Aces | Unibeton Ready Mix | C-40 OPC {200±40mm Slump) | Slab & Beam, Stair | 8 |  |  | Permanent | [7 empty] | 27 | 230 | [16 empty] | 2026-06-10 | [20 empty] | 2026-07-01
7037 | BV-BSW-105-0000-ECM-CAP-CE-000545 | BV-BSW-105-0000-ECM-WIR-CE-002543 | Slab (fourth casting) Zone 05, L0 | Zone 05, L0 | Opera House | 5 | L0 | Permanent Works | 554 | 2421962 | 2026-06-03 | Aces | Unibeton Ready Mix | C-40 OPC {200±40mm Slump) | Slab & Beam, Stair | 12 |  | 6 | Permanent | [7 empty] | 27 | 210 | [16 empty] | 2026-06-10 | [20 empty] | 2026-07-01
7038 | BV-BSW-105-0000-ECM-CAP-CE-000545 | BV-BSW-105-0000-ECM-WIR-CE-002543 | Slab (fourth casting) Zone 05, L0 | Zone 05, L0 | Opera House | 5 | L0 | Permanent Works | 273 | 2431014 | 2026-06-03 | Aces | Unibeton Ready Mix | C-40 OPC {200±40mm Slump) | Slab & Beam, Stair | 8 |  |  | Permanent | [7 empty] | 28 | 240 | [16 empty] | 2026-06-10 | [20 empty] | 2026-07-01
7039 | BV-BSW-105-0000-ECM-CAP-CE-000545 | BV-BSW-105-0000-ECM-WIR-CE-002543 | Slab (fourth casting) Zone 05, L0 | Zone 05, L0 | Opera House | 5 | L0 | Permanent Works | 287 | 2431016 | 2026-06-03 | Aces | Unibeton Ready Mix | C-40 OPC {200±40mm Slump) | Slab & Beam, Stair | 8 |  |  | Permanent | [7 empty] | 27 | 215 | [16 empty] | 2026-06-10 | [20 empty] | 2026-07-01
7040 | BV-BSW-105-0000-ECM-CAP-CE-000545 | BV-BSW-105-0000-ECM-WIR-CE-002543 | Slab (fourth casting) Zone 05, L0 | Zone 05, L0 | Opera House | 5 | L0 | Permanent Works | 557 | 2421964 | 2026-06-03 | Aces | Unibeton Ready Mix | C-40 OPC {200±40mm Slump) | Slab & Beam, Stair | 12 |  |  | Permanent | [7 empty] | 27.5 | 235 | [16 empty] | 2026-06-10 | [20 empty] | 2026-07-01
7041 | BV-BSW-105-0000-ECM-CAP-CE-000545 | BV-BSW-105-0000-ECM-WIR-CE-002543 | Slab (fourth casting) Zone 05, L0 | Zone 05, L0 | Opera House | 5 | L0 | Permanent Works | 403 | 2431017 | 2026-06-03 | Aces | Unibeton Ready Mix | C-40 OPC {200±40mm Slump) | Slab & Beam, Stair | 9 |  |  | Permanent | [7 empty] | 27 | 240 | [16 empty] | 2026-06-10 | [20 empty] | 2026-07-01
7042 | BV-BSW-105-0000-ECM-CAP-CE-000545 | BV-BSW-105-0000-ECM-WIR-CE-002543 | Slab (fourth casting) Zone 05, L0 | Zone 05, L0 | Opera House | 5 | L0 | Permanent Works | 302 | 2421965 | 2026-06-03 | Aces | Unibeton Ready Mix | C-40 OPC {200±40mm Slump) | Slab & Beam, Stair | 8 |  |  | Permanent | [7 empty] | 28 | 230 | [16 empty] | 2026-06-10 | [20 empty] | 2026-07-01
7043 | BV-BSW-105-0000-ECM-CAP-CE-000545 | BV-BSW-105-0000-ECM-WIR-CE-002543 | Slab (fourth casting) Zone 05, L0 | Zone 05, L0 | Opera House | 5 | L0 | Permanent Works | 553 | 2431018 | 2026-06-03 | Aces | Unibeton Ready Mix | C-40 OPC {200±40mm Slump) | Slab & Beam, Stair | 12 |  |  | Permanent | [7 empty] | 28 | 240 | [16 empty] | 2026-06-10 | [20 empty] | 2026-07-01
7044 | BV-BSW-105-0000-ECM-CAP-CE-000545 | BV-BSW-105-0000-ECM-WIR-CE-002543 | Slab (fourth casting) Zone 05, L0 | Zone 05, L0 | Opera House | 5 | L0 | Permanent Works | 295 | 2431019 | 2026-06-03 | Aces | Unibeton Ready Mix | C-40 OPC {200±40mm Slump) | Slab & Beam, Stair | 8 |  |  | Permanent | [7 empty] | 27 | 230 | [16 empty] | 2026-06-10 | [20 empty] | 2026-07-01
7045 | BV-BSW-105-0000-ECM-CAP-CE-000545 | BV-BSW-105-0000-ECM-WIR-CE-002543 | Slab (fourth casting) Zone 05, L0 | Zone 05, L0 | Opera House | 5 | L0 | Permanent Works | 393 | 2421967 | 2026-06-03 | Aces | Unibeton Ready Mix | C-40 OPC {200±40mm Slump) | Slab & Beam, Stair | 10 |  |  | Permanent | [7 empty] | 27.5 | 220 | [16 empty] | 2026-06-10 | [20 empty] | 2026-07-01
7046 | BV-BSW-105-0000-ECM-CAP-CE-000545 | BV-BSW-105-0000-ECM-WIR-CE-002543 | Slab (fourth casting) Zone 05, L0 | Zone 05, L0 | Opera House | 5 | L0 | Permanent Works | 273 | 2431020 | 2026-06-03 | Aces | Unibeton Ready Mix | C-40 OPC {200±40mm Slump) | Slab & Beam, Stair | 8 |  |  | Permanent | [7 empty] | 27 | 240 | [16 empty] | 2026-06-10 | [20 empty] | 2026-07-01
7047 | BV-BSW-105-0000-ECM-CAP-CE-000545 | BV-BSW-105-0000-ECM-WIR-CE-002543 | Slab (fourth casting) Zone 05, L0 | Zone 05, L0 | Opera House | 5 | L0 | Permanent Works | 287 | 2421970 | 2026-06-03 | Aces | Unibeton Ready Mix | C-40 OPC {200±40mm Slump) | Slab & Beam, Stair | 8 |  |  | Permanent | [7 empty] | 28 | 225 | [16 empty] | 2026-06-10 | [20 empty] | 2026-07-01
7048 | BV-BSW-105-0000-ECM-CAP-CE-000545 | BV-BSW-105-0000-ECM-WIR-CE-002543 | Slab (fourth casting) Zone 05, L0 | Zone 05, L0 | Opera House | 5 | L0 | Permanent Works | 403 | 2431021 | 2026-06-03 | Aces | Unibeton Ready Mix | C-40 OPC {200±40mm Slump) | Slab & Beam, Stair | 9 |  | 6 | Permanent | [7 empty] | 27.5 | 225 | [16 empty] | 2026-06-10 | [20 empty] | 2026-07-01
7049 | BV-BSW-105-0000-ECM-CAP-CE-000545 | BV-BSW-105-0000-ECM-WIR-CE-002543 | Slab (fourth casting) Zone 05, L0 | Zone 05, L0 | Opera House | 5 | L0 | Permanent Works | 554 | 2421972 | 2026-06-03 | Aces | Unibeton Ready Mix | C-40 OPC {200±40mm Slump) | Slab & Beam, Stair | 12 |  |  | Permanent | [7 empty] | 27.5 | 240 | [16 empty] | 2026-06-10 | [20 empty] | 2026-07-01
7050 | BV-BSW-105-0000-ECM-CAP-CE-000545 | BV-BSW-105-0000-ECM-WIR-CE-002543 | Slab (fourth casting) Zone 05, L0 | Zone 05, L0 | Opera House | 5 | L0 | Permanent Works | 553 | 2421973 | 2026-06-03 | Aces | Unibeton Ready Mix | C-40 OPC {200±40mm Slump) | Slab & Beam, Stair | 12 |  |  | Permanent | [7 empty] | 27 | 240 | [16 empty] | 2026-06-10 | [20 empty] | 2026-07-01
7051 | BV-BSW-105-0000-ECM-CAP-CE-000545 | BV-BSW-105-0000-ECM-WIR-CE-002543 | Slab (fourth casting) Zone 05, L0 | Zone 05, L0 | Opera House | 5 | L0 | Permanent Works | 433 | 2431024 | 2026-06-03 | Aces | Unibeton Ready Mix | C-40 OPC {200±40mm Slump) | Slab & Beam, Stair | 10 |  |  | Permanent | [7 empty] | 27 | 240 | [16 empty] | 2026-06-10 | [20 empty] | 2026-07-01
7052 | BV-BSW-105-0000-ECM-CAP-CE-000545 | BV-BSW-105-0000-ECM-WIR-CE-002543 | Slab (fourth casting) Zone 05, L0 | Zone 05, L0 | Opera House | 5 | L0 | Permanent Works | 557 | 2421977 | 2026-06-03 | Aces | Unibeton Ready Mix | C-40 OPC {200±40mm Slump) | Slab & Beam, Stair | 10 |  |  | Permanent | [7 empty] | 27.5 | 230 | [16 empty] | 2026-06-10 | [20 empty] | 2026-07-01
7053 | BV-BSW-105-0000-ECM-CAP-CE-000545 | BV-BSW-105-0000-ECM-WIR-CE-002543 | Slab (fourth casting) Zone 05, L0 | Zone 05, L0 | Opera House | 5 | L0 | Permanent Works | 553 | 2431027 | 2026-06-03 | Aces | Unibeton Ready Mix | C-40 OPC {200±40mm Slump) | Slab & Beam, Stair | 12 |  |  | Permanent | [7 empty] | 27.5 | 240 | [16 empty] | 2026-06-10 | [20 empty] | 2026-07-01
7054 | BV-BSW-105-0000-ECM-CAP-CE-000545 | BV-BSW-105-0000-ECM-WIR-CE-002543 | Slab (fourth casting) Zone 05, L0 | Zone 05, L0 | Opera House | 5 | L0 | Permanent Works | 403 | 2421984 | 2026-06-03 | Aces | Unibeton Ready Mix | C-40 OPC {200±40mm Slump) | Slab & Beam, Stair | 5 |  |  | Permanent | [7 empty] | 27.5 | 230 | [16 empty] | 2026-06-10 | [20 empty] | 2026-07-01
7055 | BV-BSW-105-0000-ECM-CAP-CE-000547 | BV-BSW-105-0000-ECM-WIR-CE-002540/2537 | 04 Nos of Column (EC17, EC18,EC12, EC22), Height level 656.2, Zone 05, L0 | Zone 05, L0 | Opera House | 5 | L0 | Permanent Works | 437 | 2432012 | 2026-06-03 | Aces | Unibeton Ready Mix | C50/10 (60% OPC+40%GGBFS) 220 ± 40mm | Wall, Column and Retaining Wall | 10 |  | 6 | Permanent | [7 empty] | 30.5 | 235 | [16 empty] | 2026-06-10 | [20 empty] | 2026-07-01
7056 | BV-BSW-105-0000-ECM-CAP-CE-000554 | BV-BSW-105-0000-ECM-WIR-CE-002582 | Pour Strip, area, Height level 647.1 Zone 05,06, 03 & 02, B1 | Zone 05,06, 03 & 02 | Opera House | 6 | B1 | Permanent Works | 403 | 2431123 | 2026-06-04 | Aces | Unibeton Ready Mix | C-40 OPC {200±40mm Slump) | Slab & Beam, Stair | 9 |  |  | Permanent | [7 empty] | 26 | 230 | [6 empty] | 2026-06-07 | WIR-CE-002582 |  | 36.8 | 36.1 |  |  |  |  | 36.45 | 2026-06-11 | WIR-CE-002582 |  | 41.4 | 40.8 |  |  |  |  | 41.1 | [11 empty] | 2026-07-02
7057 | BV-BSW-105-0000-ECM-CAP-CE-000554 | BV-BSW-105-0000-ECM-WIR-CE-002582 | Pour Strip, area, Height level 647.1 Zone 05,06, 03 & 02, B1 | Zone 05,06, 03 & 02 | Opera House | 6 | B1 | Permanent Works | 273 | 2432055 | 2026-06-04 | Aces | Unibeton Ready Mix | C-40 OPC {200±40mm Slump) | Slab & Beam, Stair | 8 |  |  | Permanent | [7 empty] | 26.5 | 225 | [16 empty] | 2026-06-11 | [20 empty] | 2026-07-02
7058 | BV-BSW-105-0000-ECM-CAP-CE-000554 | BV-BSW-105-0000-ECM-WIR-CE-002582 | Pour Strip, area, Height level 647.1 Zone 05,06, 03 & 02, B1 | Zone 05,06, 03 & 02 | Opera House | 6 | B1 | Permanent Works | 433 | 2431126 | 2026-06-04 | Aces | Unibeton Ready Mix | C-40 OPC {200±40mm Slump) | Slab & Beam, Stair | 10 |  |  | Permanent | [7 empty] | 26 | 230 | [16 empty] | 2026-06-11 | [20 empty] | 2026-07-02
7059 | BV-BSW-105-0000-ECM-CAP-CE-000554 | BV-BSW-105-0000-ECM-WIR-CE-002582 | Pour Strip, area, Height level 647.1 Zone 05,06, 03 & 02, B1 | Zone 05,06, 03 & 02 | Opera House | 6 | B1 | Permanent Works | 303 | 2432057 | 2026-06-04 | Aces | Unibeton Ready Mix | C-40 OPC {200±40mm Slump) | Slab & Beam, Stair | 8 |  |  | Permanent | [7 empty] | 26 | 235 | [16 empty] | 2026-06-11 | [20 empty] | 2026-07-02
7060 | BV-BSW-105-0000-ECM-CAP-CE-000554 | BV-BSW-105-0000-ECM-WIR-CE-002582 | Pour Strip, area, Height level 647.1 Zone 05,06, 03 & 02, B1 | Zone 05,06, 03 & 02 | Opera House | 6 | B1 | Permanent Works | 274 | 2431127 | 2026-06-04 | Aces | Unibeton Ready Mix | C-40 OPC {200±40mm Slump) | Slab & Beam, Stair | 8 |  |  | Permanent | [7 empty] | 26.5 | 230 | [16 empty] | 2026-06-11 | [20 empty] | 2026-07-02
7061 | BV-BSW-105-0000-ECM-CAP-CE-000554 | BV-BSW-105-0000-ECM-WIR-CE-002582 | Pour Strip, area, Height level 647.1 Zone 05,06, 03 & 02, B1 | Zone 05,06, 03 & 02 | Opera House | 6 | B1 | Permanent Works | 302 | 2432059 | 2026-06-04 | Aces | Unibeton Ready Mix | C-40 OPC {200±40mm Slump) | Slab & Beam, Stair | 8 |  |  | Permanent | [7 empty] | 25 | 235 | [16 empty] | 2026-06-11 | [20 empty] | 2026-07-02
7062 | BV-BSW-105-0000-ECM-CAP-CE-000554 | BV-BSW-105-0000-ECM-WIR-CE-002582 | Pour Strip, area, Height level 647.1 Zone 05,06, 03 & 02, B1 | Zone 05,06, 03 & 02 | Opera House | 6 | B1 | Permanent Works | 403 | 2432060 | 2026-06-04 | Aces | Unibeton Ready Mix | C-40 OPC {200±40mm Slump) | Slab & Beam, Stair | 9 |  |  | Permanent | [7 empty] | 25.5 | 230 | [16 empty] | 2026-06-11 | [20 empty] | 2026-07-02
7063 | BV-BSW-105-0000-ECM-CAP-CE-000554 | BV-BSW-105-0000-ECM-WIR-CE-002582 | Pour Strip, area, Height level 647.1 Zone 05,06, 03 & 02, B1 | Zone 05,06, 03 & 02 | Opera House | 6 | B1 | Permanent Works | 437 | 2432061 | 2026-06-04 | Aces | Unibeton Ready Mix | C-40 OPC {200±40mm Slump) | Slab & Beam, Stair | 10 |  |  | Permanent | [7 empty] | 25.5 | 220 | [16 empty] | 2026-06-11 | [20 empty] | 2026-07-02
7064 | BV-BSW-105-0000-ECM-CAP-CE-000554 | BV-BSW-105-0000-ECM-WIR-CE-002582 | Pour Strip, area, Height level 647.1 Zone 05,06, 03 & 02, B1 | Zone 05,06, 03 & 02 | Opera House | 6 | B1 | Permanent Works | 433 | 2431132 | 2026-06-04 | Aces | Unibeton Ready Mix | C-40 OPC {200±40mm Slump) | Slab & Beam, Stair | 10 |  |  | Permanent | [7 empty] | 26 | 230 | [16 empty] | 2026-06-11 | [20 empty] | 2026-07-02
7065 | BV-BSW-105-0000-ECM-CAP-CE-000554 | BV-BSW-105-0000-ECM-WIR-CE-002582 | Pour Strip, area, Height level 647.1 Zone 05,06, 03 & 02, B1 | Zone 05,06, 03 & 02 | Opera House | 6 | B1 | Permanent Works | 557 | 2431133 | 2026-06-04 | Aces | Unibeton Ready Mix | C-40 OPC {200±40mm Slump) | Slab & Beam, Stair | 12 |  |  | Permanent | [7 empty] | 25.5 | 225 | [16 empty] | 2026-06-11 | [20 empty] | 2026-07-02
7066 | BV-BSW-105-0000-ECM-CAP-CE-000552 | BV-BSW-105-0000-ECM-WIR-CE-002571 | Inner wall (P01-65 ), area Zone 01, B1-L0 | Zone 01, B1 | Opera House | 1 | B1 | Permanent Works | 274 | 2431106 | 2026-06-04 | Aces | Unibeton Ready Mix | C50/10 (60% OPC+40%GGBFS) 220 ± 40mm | Wall, Column and Retaining Wall | 8 |  | 3 | Permanent | [7 empty] | 30 | 260 | [16 empty] | 2026-06-11 | [20 empty] | 2026-07-02
7067 | BV-BSW-105-0000-ECM-CAP-CE-000552 | BV-BSW-105-0000-ECM-WIR-CE-002571 | Inner wall (P01-65 ), area Zone 01, B1-L0 | Zone 01, B1 | Opera House | 1 | B1 | Permanent Works | 553 | 2431107 | 2026-06-04 | Aces | Unibeton Ready Mix | C50/10 (60% OPC+40%GGBFS) 220 ± 40mm | Wall, Column and Retaining Wall | 11 |  | 3 | Permanent | [7 empty] | 28.5 | 240 | [16 empty] | 2026-06-11 | [20 empty] | 2026-07-02
7068 | BV-BSW-105-0000-ECM-CAP-CE-000555 | BV-BSW-105-0000-ECM-WIR-CE-002585 | Slab, Zone 01, B1 | Zone 01, B1 | Opera House | 1 | B1 | Permanent Works | 557 | 2431111 | 2026-06-04 | Aces | Unibeton Ready Mix | C50/10 (60% OPC+40%GGBFS) 220 ± 40mm | Wall, Column and Retaining Wall | 12 |  |  | Permanent | [7 empty] | 29.5 | 240 | [16 empty] | 2026-06-11 | [20 empty] | 2026-07-02
7069 | BV-BSW-105-0000-ECM-CAP-CE-000555 | BV-BSW-105-0000-ECM-WIR-CE-002585 | Slab, Zone 01, B1 | Zone 01, B1 | Opera House | 1 | B1 | Permanent Works | 551 | 2431113 | 2026-06-04 | Aces | Unibeton Ready Mix | C-40 OPC {200±40mm Slump) | Slab & Beam, Stair | 12 |  | 3 | Permanent | [7 empty] | 28 | 240 | [16 empty] | 2026-06-11 | [20 empty] | 2026-07-02
7070 | BV-BSW-105-0000-ECM-CAP-CE-000555 | BV-BSW-105-0000-ECM-WIR-CE-002585 | Slab, Zone 01, B1 | Zone 01, B1 | Opera House | 1 | B1 | Permanent Works | 433 | 2431114 | 2026-06-04 | Aces | Unibeton Ready Mix | C-40 OPC {200±40mm Slump) | Slab & Beam, Stair | 10 |  |  | Permanent | [7 empty] | 30 | 230 | [16 empty] | 2026-06-11 | [20 empty] | 2026-07-02
7071 | BV-BSW-105-0000-ECM-CAP-CE-000555 | BV-BSW-105-0000-ECM-WIR-CE-002585 | Slab, Zone 01, B1 | Zone 01, B1 | Opera House | 1 | B1 | Permanent Works | 553 | 2431115 | 2026-06-04 | Aces | Unibeton Ready Mix | C-40 OPC {200±40mm Slump) | Slab & Beam, Stair | 12 |  | 3 | Permanent | [7 empty] | 28.5 | 240 | [16 empty] | 2026-06-11 | [20 empty] | 2026-07-02
7072 | BV-BSW-105-0000-ECM-CAP-CE-000555 | BV-BSW-105-0000-ECM-WIR-CE-002585 | Slab, Zone 01, B1 | Zone 01, B1 | Opera House | 1 | B1 | Permanent Works | 403 | 2431116 | 2026-06-04 | Aces | Unibeton Ready Mix | C-40 OPC {200±40mm Slump) | Slab & Beam, Stair | 10 |  |  | Permanent | [7 empty] | 28.5 | 230 | [16 empty] | 2026-06-11 | [20 empty] | 2026-07-02
7073 | BV-BSW-105-0000-ECM-CAP-CE-000556 | BV-BSW-105-0000-ECM-WIR-CE-002588 | Slab, Zone 01, GF | Zone 01, L0 | Opera House | 1 | L0 | Permanent Works | 273 | 2432065 | 2026-06-04 | Aces | Unibeton Ready Mix | C-40 OPC {200±40mm Slump) | Slab & Beam, Stair | 8 |  | 6 | Permanent | [7 empty] | 28 | 240 | [16 empty] | 2026-06-11 | [20 empty] | 2026-07-02
7074 | BV-BSW-105-0000-ECM-CAP-CE-000556 | BV-BSW-105-0000-ECM-WIR-CE-002588 | Slab, Zone 01, GF | Zone 01, L0 | Opera House | 1 | L0 | Permanent Works | 403 | 2431135 | 2026-06-04 | Aces | Unibeton Ready Mix | C-40 OPC {200±40mm Slump) | Slab & Beam, Stair | 9 |  |  | Permanent | [7 empty] | 27.5 | 230 | [16 empty] | 2026-06-11 | [20 empty] | 2026-07-02
7075 | BV-BSW-105-0000-ECM-CAP-CE-000556 | BV-BSW-105-0000-ECM-WIR-CE-002588 | Slab, Zone 01, GF | Zone 01, L0 | Opera House | 1 | L0 | Permanent Works | 302 | 2432066 | 2026-06-04 | Aces | Unibeton Ready Mix | C-40 OPC {200±40mm Slump) | Slab & Beam, Stair | 8 |  |  | Permanent | [7 empty] | 27 | 235 | [16 empty] | 2026-06-11 | [20 empty] | 2026-07-02
7076 | BV-BSW-105-0000-ECM-CAP-CE-000556 | BV-BSW-105-0000-ECM-WIR-CE-002588 | Slab, Zone 01, GF | Zone 01, L0 | Opera House | 1 | L0 | Permanent Works | 274 | 2431136 | 2026-06-04 | Aces | Unibeton Ready Mix | C-40 OPC {200±40mm Slump) | Slab & Beam, Stair | 8 |  |  | Permanent | [7 empty] | 28 | 235 | [16 empty] | 2026-06-11 | [20 empty] | 2026-07-02
7077 | BV-BSW-105-0000-ECM-CAP-CE-000556 | BV-BSW-105-0000-ECM-WIR-CE-002588 | Slab, Zone 01, GF | Zone 01, L0 | Opera House | 1 | L0 | Permanent Works | 437 | 2432068 | 2026-06-04 | Aces | Unibeton Ready Mix | C-40 OPC {200±40mm Slump) | Slab & Beam, Stair | 10 |  |  | Permanent | [7 empty] | 27.5 | 230 | [16 empty] | 2026-06-11 | [20 empty] | 2026-07-02
7078 | BV-BSW-105-0000-ECM-CAP-CE-000556 | BV-BSW-105-0000-ECM-WIR-CE-002588 | Slab, Zone 01, GF | Zone 01, L0 | Opera House | 1 | L0 | Permanent Works | 303 | 2432069 | 2026-06-04 | Aces | Unibeton Ready Mix | C-40 OPC {200±40mm Slump) | Slab & Beam, Stair | 8 |  |  | Permanent | [7 empty] | 26.5 | 235 | [16 empty] | 2026-06-11 | [20 empty] | 2026-07-02
7079 | BV-BSW-105-0000-ECM-CAP-CE-000556 | BV-BSW-105-0000-ECM-WIR-CE-002588 | Slab, Zone 01, GF | Zone 01, L0 | Opera House | 1 | L0 | Permanent Works | 273 | 2431140 | 2026-06-04 | Aces | Unibeton Ready Mix | C-40 OPC {200±40mm Slump) | Slab & Beam, Stair | 8 |  |  | Permanent | [7 empty] | 27 | 230 | [16 empty] | 2026-06-11 | [20 empty] | 2026-07-02
7080 | BV-BSW-105-0000-ECM-CAP-CE-000556 | BV-BSW-105-0000-ECM-WIR-CE-002588 | Slab, Zone 01, GF | Zone 01, L0 | Opera House | 1 | L0 | Permanent Works | 287 | 2431141 | 2026-06-04 | Aces | Unibeton Ready Mix | C-40 OPC {200±40mm Slump) | Slab & Beam, Stair | 8 |  |  | Permanent | [7 empty] | 26 | 220 | [16 empty] | 2026-06-11 | [20 empty] | 2026-07-02
7081 | BV-BSW-105-0000-ECM-CAP-CE-000556 | BV-BSW-105-0000-ECM-WIR-CE-002588 | Slab, Zone 01, GF | Zone 01, L0 | Opera House | 1 | L0 | Permanent Works | 403 | 2431142 | 2026-06-04 | Aces | Unibeton Ready Mix | C-40 OPC {200±40mm Slump) | Slab & Beam, Stair | 9 |  |  | Permanent | [7 empty] | 27 | 225 | [16 empty] | 2026-06-11 | [20 empty] | 2026-07-02
7082 | BV-BSW-105-0000-ECM-CAP-CE-000556 | BV-BSW-105-0000-ECM-WIR-CE-002588 | Slab, Zone 01, GF | Zone 01, L0 | Opera House | 1 | L0 | Permanent Works | 274 | 2432075 | 2026-06-04 | Aces | Unibeton Ready Mix | C-40 OPC {200±40mm Slump) | Slab & Beam, Stair | 8 |  |  | Permanent | [7 empty] | 26.5 | 230 | [16 empty] | 2026-06-11 | [20 empty] | 2026-07-02
7083 | BV-BSW-105-0000-ECM-CAP-CE-000556 | BV-BSW-105-0000-ECM-WIR-CE-002588 | Slab, Zone 01, GF | Zone 01, L0 | Opera House | 1 | L0 | Permanent Works | 557 | 2431134 | 2026-06-05 | Aces | Unibeton Ready Mix | C50/10 (60% OPC+40%GGBFS) 220 ± 40mm | Wall, Column and Retaining Wall | 10 |  |  | Permanent | [7 empty] | 29 | 250 | [16 empty] | 2026-06-12 | [20 empty] | 2026-07-03
7084 | BV-BSW-105-0000-ECM-CAP-CE-000556 | BV-BSW-105-0000-ECM-WIR-CE-002588 | Slab, Zone 01, GF | c | Opera House | 1 | L0 | Permanent Works | 433 | 2431138 | 2026-06-05 | Aces | Unibeton Ready Mix | C50/10 (60% OPC+40%GGBFS) 220 ± 40mm | Wall, Column and Retaining Wall | 10 |  | 6 | Permanent | [7 empty] | 27.5 | 255 | [16 empty] | 2026-06-12 | [20 empty] | 2026-07-03
7085 | BV-BSW-105-0000-ECM-CAP-CE-000399 | BV-BSW-105-0000-ECM-WIR-CE-002619 | Inner walls (P01-63, P01-56) Zone 01, B1 | Zone 01, B1 | Opera House | 1 | B1 | Permanent Works | 553 | 2432077 | 2026-06-05 | Aces | Unibeton Ready Mix | C50/10 (60% OPC+40%GGBFS) 220 ± 40mm | Wall, Column and Retaining Wall | 11 |  |  | Permanent | [7 empty] | 27 | 255 | [16 empty] | 2026-06-12 | [20 empty] | 2026-07-03
7086 | BV-BSW-105-0000-ECM-CAP-CE-000547 | BV-BSW-105-0000-ECM-WIR-CE-002540 | 04 Nos of Column (EC11, EC14, EC16, EC26), Height level 656.2, Zone 05, GF Inner Wall P05-02, Zone 05,L0 | Zone 05, L0 | Opera House | 5 | L0 | Permanent Works | 553 | 2432067 | 2026-06-05 | Aces | Unibeton Ready Mix | C50/10 (60% OPC+40%GGBFS) 220 ± 40mm | Wall, Column and Retaining Wall | 12 |  | 6 | Permanent | [7 empty] | 28.5 | 255 | [16 empty] | 2026-06-12 | [20 empty] | 2026-07-03
7087 | BV-BSW-105-0000-ECM-CAP-CE-000 | BV-BSW-105-0000-ECM-WIR-CE-002625/2439 | Retaining Wall,pour strip area, Zone 06 and 07, B1 | Zone 06 & 07, B1 | Opera House | 7 | B1 | Permanent Works | 551 | 2431137 | 2026-06-05 | Aces | Unibeton Ready Mix | C50/10 (60% OPC+40%GGBFS) 220 ± 40mm | Wall, Column and Retaining Wall | 12 |  |  | Permanent | [7 empty] | 27.5 | 250 | [16 empty] | 2026-06-12 | [20 empty] | 2026-07-03
7088 | BV-BSW-105-0000-ECM-CAP-CE-000552 | BV-BSW-105-0000-ECM-WIR-CE-002616 | Inner walls(P01-30, P01-31, P01-32, P01-33), Height level 650.7, Zone 01, B1 | Zone 01, B1 | Opera House | 1 | B1 | Permanent Works | 303 | 2432170 | 2026-06-06 | Aces | Unibeton Ready Mix | C50/10 (60% OPC+40%GGBFS) 220 ± 40mm | Wall, Column and Retaining Wall | 2 |  |  | Permanent | [7 empty] | - | - | [16 empty] | 2026-06-13 | [20 empty] | 2026-07-04
7089 | BV-BSW-105-0000-ECM-CAP-CE-000552 | BV-BSW-105-0000-ECM-WIR-CE-002616 | Inner walls(P01-30, P01-31, P01-32, P01-33), Height level 650.7, Zone 01, B1 | Zone 01, B1 | Opera House | 1 | B1 | Permanent Works | 551 | 2431206 | 2026-06-06 | Aces | Unibeton Ready Mix | C50/10 (60% OPC+40%GGBFS) 220 ± 40mm | Wall, Column and Retaining Wall | 12 |  | 6 | Permanent | [7 empty] | 28.5 | 255 | [16 empty] | 2026-06-13 | [20 empty] | 2026-07-04
7090 | BV-BSW-105-0000-ECM-CAP-CE-000552 | BV-BSW-105-0000-ECM-WIR-CE-002616 | Inner walls(P01-30, P01-31, P01-32, P01-33), Height level 650.7, Zone 01, B1 | Zone 01, B1 | Opera House | 1 | B1 | Permanent Works | 274 | 2431207 | 2026-06-06 | Aces | Unibeton Ready Mix | C50/10 (60% OPC+40%GGBFS) 220 ± 40mm | Wall, Column and Retaining Wall | 8 |  |  | Permanent | [7 empty] | 28 | 240 | [16 empty] | 2026-06-13 | [20 empty] | 2026-07-04
7091 | BV-BSW-105-0000-ECM-CAP-CE-000552 | BV-BSW-105-0000-ECM-WIR-CE-002616 | Inner walls(P01-30, P01-31, P01-32, P01-33), Height level 650.7, Zone 01, B1 | Zone 01, B1 | Opera House | 1 | B1 | Permanent Works | 303 | 2431209 | 2026-06-06 | Aces | Unibeton Ready Mix | C50/10 (60% OPC+40%GGBFS) 220 ± 40mm | Wall, Column and Retaining Wall | 8 |  |  | Permanent | [7 empty] | 28 | 250 | [16 empty] | 2026-06-13 | [20 empty] | 2026-07-04
7092 | BV-BSW-105-0000-ECM-CAP-CE-000562 | BV-BSW-105-0000-ECM-WIR-CE-002609/2631 | 03 Nos of columns (EC01, EC02, EC16), Height level 656.2 area, Zone 05, L0 Retaining wall area pour strip, Zone 05 & 06 | Zone 05, L0 Zone 05 & 06, B1 | Opera House | 5 | L0 | Permanent Works | 554 | 2431220 | 2026-06-07 | Aces | Unibeton Ready Mix | C50/10 (60% OPC+40%GGBFS) 220 ± 40mm | Wall, Column and Retaining Wall | 12 |  | 6 | Permanent | [7 empty] | 29.5 | 240 | [16 empty] | 2026-06-14 | [20 empty] | 2026-07-05
7093 | BV-BSW-105-0000-ECM-CAP-CE-000557 | BV-BSW-105-0000-ECM-WIR-CE-002613 | Slab area, Height level 647.25 Zone 01, B1 | Zone 01, B1 | Opera House | 1 | B1 | Permanent Works | 393 | 2432168 | 2026-06-07 | Aces | Unibeton Ready Mix | C50/10 (60% OPC+40%GGBFS) 220 ± 40mm | Wall, Column and Retaining Wall | 10 |  | 6 | Permanent | [7 empty] | 29.5 | 245 | [16 empty] | 2026-06-14 | [20 empty] | 2026-07-05
7094 | BV-BSW-105-0000-ECM-CAP-CE-000557 | BV-BSW-105-0000-ECM-WIR-CE-002613 | Slab area, Height level 647.25 Zone 01, B1 | Zone 01, B1 | Opera House | 1 | B1 | Permanent Works | 273 | 2432171 | 2026-06-07 | Aces | Unibeton Ready Mix | C-40 OPC {200±40mm Slump) | Slab & Beam, Stair | 8 |  | 6 | Permanent | [7 empty] | 28.5 | 235 | [16 empty] | 2026-06-14 | [20 empty] | 2026-07-05
7095 | BV-BSW-105-0000-ECM-CAP-CE-000557 | BV-BSW-105-0000-ECM-WIR-CE-002613 | Slab area, Height level 647.25 Zone 01, B1 | Zone 01, B1 | Opera House | 1 | B1 | Permanent Works | 557 | 2431208 | 2026-06-07 | Aces | Unibeton Ready Mix | C-40 OPC {200±40mm Slump) | Slab & Beam, Stair | 12 |  |  | Permanent | [7 empty] | 28 | 230 | [16 empty] | 2026-06-14 | [20 empty] | 2026-07-05
7096 | BV-BSW-105-0000-ECM-CAP-CE-000557 | BV-BSW-105-0000-ECM-WIR-CE-002613 | Slab area, Height level 647.25 Zone 01, B1 | Zone 01, B1 | Opera House | 1 | B1 | Permanent Works | 553 | 2431212 | 2026-06-07 | Aces | Unibeton Ready Mix | C-40 OPC {200±40mm Slump) | Slab & Beam, Stair | 12 |  |  | Permanent | [7 empty] | 27 | 240 | [16 empty] | 2026-06-14 | [20 empty] | 2026-07-05
7097 | BV-BSW-105-0000-ECM-CAP-CE-000557 | BV-BSW-105-0000-ECM-WIR-CE-002613 | Slab area, Height level 647.25 Zone 01, B1 | Zone 01, B1 | Opera House | 1 | B1 | Permanent Works | 403 | 2432176 | 2026-06-07 | Aces | Unibeton Ready Mix | C-40 OPC {200±40mm Slump) | Slab & Beam, Stair | 9 |  |  | Permanent | [7 empty] | 27.5 | 200 | [16 empty] | 2026-06-14 | [20 empty] | 2026-07-05
7098 | BV-BSW-105-0000-ECM-CAP-CE-000557 | BV-BSW-105-0000-ECM-WIR-CE-002613 | Slab area, Height level 647.25 Zone 01, B1 | Zone 01, B1 | Opera House | 1 | B1 | Permanent Works | 273 | 2431219 | 2026-06-07 | Aces | Unibeton Ready Mix | C-40 OPC {200±40mm Slump) | Slab & Beam, Stair | 8 |  |  | Permanent | [7 empty] | 27 | 220 | [16 empty] | 2026-06-14 | [20 empty] | 2026-07-05
7099 | BV-BSW-105-0000-ECM-CAP-CE-000557 | BV-BSW-105-0000-ECM-WIR-CE-002613 | Slab area, Height level 647.25 Zone 01, B1 | Zone 01, B1 | Opera House | 1 | B1 | Permanent Works | 274 | 2432180 | 2026-06-07 | Aces | Unibeton Ready Mix | C-40 OPC {200±40mm Slump) | Slab & Beam, Stair | 8 |  |  | Permanent | [7 empty] | 27.5 | 230 | [16 empty] | 2026-06-14 | [20 empty] | 2026-07-05
7100 | BV-BSW-105-0000-ECM-CAP-CE-000557 | BV-BSW-105-0000-ECM-WIR-CE-002613 | Slab area, Height level 647.25 Zone 01, B1 | Zone 01, B1 | Opera House | 1 | B1 | Permanent Works | 273 | 2431225 | 2026-06-07 | Aces | Unibeton Ready Mix | C-40 OPC {200±40mm Slump) | Slab & Beam, Stair | 8 |  |  | Permanent | [7 empty] | 27 | 240 | [16 empty] | 2026-06-14 | [20 empty] | 2026-07-05
7101 | BV-BSW-105-0000-ECM-CAP-CE-000557 | BV-BSW-105-0000-ECM-WIR-CE-002613 | Slab area, Height level 647.25 Zone 01, B1 | Zone 01, B1 | Opera House | 1 | B1 | Permanent Works | 274 | 2431227 | 2026-06-07 | Aces | Unibeton Ready Mix | C-40 OPC {200±40mm Slump) | Slab & Beam, Stair | 8 |  |  | Permanent | [7 empty] | 27.5 | 230 | [16 empty] | 2026-06-14 | [20 empty] | 2026-07-05
7102 | BV-BSW-105-0000-ECM-CAP-CE-000557 | BV-BSW-105-0000-ECM-WIR-CE-002613 | Slab area, Height level 647.25 Zone 01, B1 | Zone 01, B1 | Opera House | 1 | B1 | Permanent Works | 554 | 2432184 | 2026-06-07 | Aces | Unibeton Ready Mix | C-40 OPC {200±40mm Slump) | Slab & Beam, Stair | 12 |  |  | Permanent | [7 empty] | 27.5 | 230 | [16 empty] | 2026-06-14 | [20 empty] | 2026-07-05
7103 | BV-BSW-105-0000-ECM-CAP-CE-000557 | BV-BSW-105-0000-ECM-WIR-CE-002613 | Slab area, Height level 647.25 Zone 01, B1 | Zone 01, B1 | Opera House | 1 | B1 | Permanent Works | 553 | 2431228 | 2026-06-07 | Aces | Unibeton Ready Mix | C-40 OPC {200±40mm Slump) | Slab & Beam, Stair | 12 |  |  | Permanent | [7 empty] | 27.5 | 220 | [16 empty] | 2026-06-14 | [20 empty] | 2026-07-05
7104 | BV-BSW-105-0000-ECM-CAP-CE-000549 | BV-BSW-105-0000-ECM-WIR-CE-002568/2641/2385 | Inner walls (P04-26, P04-01, P04-02, P04-19 ), Zone 04, L0 Inner walls (P04-23, P04-24, P04-01, P04-02) 654.45, Zone 04,L0 Inner wall (P04-18) Zone 04, GF | Zone 04, L0 | Opera House | 4 | L0 | Permanent Works | 295 | 2431250 | 2026-06-07 | Aces | Unibeton Ready Mix | C50/10 (60% OPC+40%GGBFS) 220 ± 40mm | Wall, Column and Retaining Wall | 8 |  | 6 | Permanent | [7 empty] | 29 | 225 | [16 empty] | 2026-06-14 | [20 empty] | 2026-07-05
7105 | BV-BSW-105-0000-ECM-CAP-CE-000549 | BV-BSW-105-0000-ECM-WIR-CE-002568/2641/2385 | Inner walls (P04-26, P04-01, P04-02, P04-19 ), Zone 04, L0 Inner walls (P04-23, P04-24, P04-01, P04-02) 654.45, Zone 04,L0 Inner wall (P04-18) Zone 04, GF | Zone 04, L0 | Opera House | 4 | L0 | Permanent Works | 303 | 2431253 | 2026-06-07 | Aces | Unibeton Ready Mix | C50/10 (60% OPC+40%GGBFS) 220 ± 40mm | Wall, Column and Retaining Wall | 8 |  |  | Permanent | [7 empty] | 28.5 | 245 | [16 empty] | 2026-06-14 | [20 empty] | 2026-07-05
7106 | BV-BSW-105-0000-ECM-CAP-CE-000549 | BV-BSW-105-0000-ECM-WIR-CE-002568/2641/2385 | Inner walls (P04-26, P04-01, P04-02, P04-19 ), Zone 04, L0 Inner walls (P04-23, P04-24, P04-01, P04-02) 654.45, Zone 04,L0 Inner wall (P04-18) Zone 04, GF | Zone 04, L0 | Opera House | 4 | L0 | Permanent Works | 273 | 2431254 | 2026-06-07 | Aces | Unibeton Ready Mix | C50/10 (60% OPC+40%GGBFS) 220 ± 40mm | Wall, Column and Retaining Wall | 8 |  |  | Permanent | [7 empty] | 28.5 | 245 | [16 empty] | 2026-06-14 | [20 empty] | 2026-07-05
7107 | BV-BSW-105-0000-ECM-CAP-CE-000549 | BV-BSW-105-0000-ECM-WIR-CE-002568/2641/2385 | Inner walls (P04-26, P04-01, P04-02, P04-19 ), Zone 04, L0 Inner walls (P04-23, P04-24, P04-01, P04-02) 654.45, Zone 04,L0 Inner wall (P04-18) Zone 04, GF | Zone 04, L0 | Opera House | 4 | L0 | Permanent Works | 287 | 2431255 | 2026-06-07 | Aces | Unibeton Ready Mix | C50/10 (60% OPC+40%GGBFS) 220 ± 40mm | Wall, Column and Retaining Wall | 8 |  |  | Permanent | [7 empty] | 28 | 250 | [16 empty] | 2026-06-14 | [20 empty] | 2026-07-05
7108 | BV-BSW-105-0000-ECM-CAP-CE-000549 | BV-BSW-105-0000-ECM-WIR-CE-002649 | Inner Wall (P01-49, P01-68, P01-18) Zone 01, B1 | Zone 01, B1 | Opera House | 1 | B1 | Permanent Works | 433 | 2431258 | 2026-06-07 | Aces | Unibeton Ready Mix | C50/10 (60% OPC+40%GGBFS) 220 ± 40mm | Wall, Column and Retaining Wall | 10 |  |  | Permanent | [7 empty] | 27.5 | 240 | [16 empty] | 2026-06-14 | [20 empty] | 2026-07-05
7109 | BV-BSW-105-0000-ECM-CAP-CE-000562/547 | BV-BSW-105-0000-ECM-WIR-CE-002609/2540 | 03 Nos of columns (EC06, EC10, EC08)656.2 area, Zone 05, L0 | Zone 05, L0 | Opera House | 5 | L0 | Permanent Works | 273 | 2431267 | 2026-06-07 | Aces | Unibeton Ready Mix | C50/10 (60% OPC+40%GGBFS) 220 ± 40mm | Wall, Column and Retaining Wall | 8 |  | 6 | Permanent | [7 empty] | 27 | 250 | [16 empty] | 2026-06-14 | [20 empty] | 2026-07-05
7110 | BV-BSW-105-0000-ECM-CAP-CE-000552 | BV-BSW-105-0000-ECM-WIR-CE-002646 | Inner Wall (P01-13) Zone 01, B1 | Zone 01, B1 | Opera House | 1 | B1 | Permanent Works | 437 | 2431270 | 2026-06-07 | Aces | Unibeton Ready Mix | C50/10 (60% OPC+40%GGBFS) 220 ± 40mm | Wall, Column and Retaining Wall | 10 |  |  | Permanent | [7 empty] | 26.8 | 255 | [16 empty] | 2026-06-14 | [20 empty] | 2026-07-05
7111 | BV-BSW-105-0000-ECM-CAP-CE-000552 | BV-BSW-105-0000-ECM-WIR-CE-002646 | Inner Wall (P01-13) Zone 01, B1 | Zone 01, B1 | Opera House | 1 | B1 | Permanent Works | 554 | 2431271 | 2026-06-07 | Aces | Unibeton Ready Mix | C50/10 (60% OPC+40%GGBFS) 220 ± 40mm | Wall, Column and Retaining Wall | 8 |  |  | Permanent | [7 empty] | 26.5 | 250 | [16 empty] | 2026-06-14 | [20 empty] | 2026-07-05
7112 | BV-BSW-105-0000-ECM-CAP-CE-000 | BV-BSW-105-0000-ECM-WIR-CE-002478 | 02 Nos of Columns (CDC17, CDC42),649.80 Zone 01, B1, | Zone 01, B1 | Opera House | 1 | B1 | Permanent Works | 526 | 2431277 | 2026-06-07 | Aces | Unibeton Ready Mix | C50/10 (60% OPC+40%GGBFS) 220 ± 40mm | Wall, Column and Retaining Wall | 4 |  |  | Permanent | [7 empty] | 27 | 250 | [16 empty] | 2026-06-14 | [20 empty] | 2026-07-05
7113 | BV-BSW-105-0000-ECM-CAP-CE-000 | BV-BSW-105-0000-ECM-WIR-CE-002663 | Inner wall (P01-66, P01-17), 648.7 Zone 01 B1 | Zone 01, B1 | Opera House | 1 | B1 | Permanent Works | 273 | 2432265 | 2026-06-09 | Aces | Unibeton Ready Mix | C50/10 (60% OPC+40%GGBFS) 220 ± 40mm | Wall, Column and Retaining Wall | 2 |  |  | Permanent | [7 empty] | - | - | [16 empty] | 2026-06-16 | [20 empty] | 2026-07-07
7114 | BV-BSW-105-0000-ECM-CAP-CE-000 | BV-BSW-105-0000-ECM-WIR-CE-002663 | Inner wall (P01-66, P01-17), 648.7 Zone 01 B1 | Zone 01, B1 | Opera House | 1 | B1 | Permanent Works | 545 | 2432264 | 2026-06-09 | Aces | Unibeton Ready Mix | C50/10 (60% OPC+40%GGBFS) 220 ± 40mm | Wall, Column and Retaining Wall | 12 |  | 6 | Permanent | [7 empty] | 28 | 245 | [16 empty] | 2026-06-16 | [20 empty] | 2026-07-07
7115 | BV-BSW-105-0000-ECM-CAP-CE-000 | BV-BSW-105-0000-ECM-WIR-CE-002663 | Inner wall (P01-66, P01-17), 648.7 Zone 01 B1 | Zone 01, B1 | Opera House | 1 | B1 | Permanent Works | 295 | 2432268 | 2026-06-09 | Aces | Unibeton Ready Mix | C50/10 (60% OPC+40%GGBFS) 220 ± 40mm | Wall, Column and Retaining Wall | 8 |  |  | Permanent | [7 empty] | 27.5 | 250 | [16 empty] | 2026-06-16 | [20 empty] | 2026-07-07
7116 | BV-BSW-105-0000-ECM-CAP-CE-000 | BV-BSW-105-0000-ECM-WIR-CE-002663 | Inner wall (P01-66, P01-17), 648.7 Zone 01 B1 | Zone 01, B1 | Opera House | 1 | B1 | Permanent Works | 551 | 2432273 | 2026-06-09 | Aces | Unibeton Ready Mix | C50/10 (60% OPC+40%GGBFS) 220 ± 40mm | Wall, Column and Retaining Wall | 10 |  |  | Permanent | [7 empty] | 27 | 250 | [16 empty] | 2026-06-16 | [20 empty] | 2026-07-07
7117 | BV-BSW-105-0000-ECM-CAP-CE-000550 | BV-BSW-105-0000-ECM-WIR-CE-002549 | Inner walls (P07-01, P07-02, P07-03, P07-04, P07-05, P07-06, P07-07, P07-08), area Zone 07, L0 | Zone 07, L0 | Opera House | 7 | L0 | Permanent Works | 274 | 2431307 | 2026-06-08 | Aces | Unibeton Ready Mix | C50/10 (60% OPC+40%GGBFS) 220 ± 40mm | Wall, Column and Retaining Wall | 8 |  | 6 | Permanent | [7 empty] | 27 | 250 | [16 empty] | 2026-06-15 | [20 empty] | 2026-07-06
7118 | BV-BSW-105-0000-ECM-CAP-CE-000550 | BV-BSW-105-0000-ECM-WIR-CE-002549 | Inner walls (P07-01, P07-02, P07-03, P07-04, P07-05, P07-06, P07-07, P07-08), area Zone 07, L0 | Zone 07, L0 | Opera House | 7 | L0 | Permanent Works | 407+ | 2431311 | 2026-06-08 | Aces | Unibeton Ready Mix | C50/10 (60% OPC+40%GGBFS) 220 ± 40mm | Wall, Column and Retaining Wall | 10 |  |  | Permanent | [7 empty] | 27 | 260 | [16 empty] | 2026-06-15 | [20 empty] | 2026-07-06
7119 | BV-BSW-105-0000-ECM-CAP-CE-000550 | BV-BSW-105-0000-ECM-WIR-CE-002549 | Inner walls (P07-01, P07-02, P07-03, P07-04, P07-05, P07-06, P07-07, P07-08), area Zone 07, L0 | Zone 07, L0 | Opera House | 7 | L0 | Permanent Works | 437 | 2432260 | 2026-06-08 | Aces | Unibeton Ready Mix | C50/10 (60% OPC+40%GGBFS) 220 ± 40mm | Wall, Column and Retaining Wall | 10 |  |  | Permanent | [7 empty] | 28 | 260 | [16 empty] | 2026-06-15 | [20 empty] | 2026-07-06
7120 | BV-BSW-105-0000-ECM-CAP-CE-000550 | BV-BSW-105-0000-ECM-WIR-CE-002549 | Inner walls (P07-01, P07-02, P07-03, P07-04, P07-05, P07-06, P07-07, P07-08), area Zone 07, L0 | Zone 07, L0 | Opera House | 7 | L0 | Permanent Works | 407 | 2432263 | 2026-06-08 | Aces | Unibeton Ready Mix | C50/10 (60% OPC+40%GGBFS) 220 ± 40mm | Wall, Column and Retaining Wall | 10 |  |  | Permanent | [7 empty] | 27 | 245 | [16 empty] | 2026-06-15 | [20 empty] | 2026-07-06
7121 | BV-BSW-105-0000-ECM-CAP-CE-000550 | BV-BSW-105-0000-ECM-WIR-CE-002549 | Inner walls (P07-01, P07-02, P07-03, P07-04, P07-05, P07-06, P07-07, P07-08), area Zone 07, L0 | Zone 07, L0 | Opera House | 7 | L0 | Permanent Works | 557 | 2432269 | 2026-06-08 | Aces | Unibeton Ready Mix | C50/10 (60% OPC+40%GGBFS) 220 ± 40mm | Wall, Column and Retaining Wall | 12 |  |  | Permanent | [7 empty] | 27 | 255 | [16 empty] | 2026-06-15 | [20 empty] | 2026-07-06
7122 | BV-BSW-105-0000-ECM-CAP-CE-000550 | BV-BSW-105-0000-ECM-WIR-CE-002549 | Inner walls (P07-01, P07-02, P07-03, P07-04, P07-05, P07-06, P07-07, P07-08), area Zone 07, L0 | Zone 07, L0 | Opera House | 7 | L0 | Permanent Works | 303 | 2432275 | 2026-06-08 | Aces | Unibeton Ready Mix | C50/10 (60% OPC+40%GGBFS) 220 ± 40mm | Wall, Column and Retaining Wall | 8 |  |  | Permanent | [7 empty] | 27.5 | 240 | [16 empty] | 2026-06-15 | [20 empty] | 2026-07-06
7123 | BV-BSW-105-0000-ECM-CAP-CE-000 | BV-BSW-105-0000-ECM-WIR-CE-002403 | Inner walls (P02-02) 659.790 Zone 02, L1 | Zone 02, L1 | Opera House | 2 | L1 | Permanent Works | 437 | 2431297 | 2026-06-08 | Aces | Unibeton Ready Mix | C50/10 (60% OPC+40%GGBFS) 220 ± 40mm | Wall, Column and Retaining Wall | 10 |  | 6 | Permanent | [7 empty] | 27.5 | 245 | [16 empty] | 2026-06-15 | [20 empty] | 2026-07-06
7124 | BV-BSW-105-0000-ECM-CAP-CE-000 | BV-BSW-105-0000-ECM-WIR-CE-002403 | Inner walls (P02-02) 659.790 Zone 02, L1 | Zone 02, L1 | Opera House | 2 | L1 | Permanent Works | 287 | 2431303 | 2026-06-08 | Aces | Unibeton Ready Mix | C50/10 (60% OPC+40%GGBFS) 220 ± 40mm | Wall, Column and Retaining Wall | 8 |  |  | Permanent | [7 empty] | 27 | 250 | [16 empty] | 2026-06-15 | [20 empty] | 2026-07-06
7125 | BV-BSW-105-0000-ECM-CAP-CE-000 | BV-BSW-105-0000-ECM-WIR-CE-002403 | Inner walls (P02-02) 659.790 Zone 02, L1 | Zone 02, L1 | Opera House | 2 | L1 | Permanent Works | 295 | 2431309 | 2026-06-08 | Aces | Unibeton Ready Mix | C50/10 (60% OPC+40%GGBFS) 220 ± 40mm | Wall, Column and Retaining Wall | 8 |  |  | Permanent | [7 empty] | 27.5 | 240 | [16 empty] | 2026-06-15 | [20 empty] | 2026-07-06
7126 | BV-BSW-105-0000-ECM-CAP-CE-000 | BV-BSW-105-0000-ECM-WIR-CE-002403 | Inner walls (P02-02) 659.790 Zone 02, L1 | Zone 02, L1 | Opera House | 2 | L1 | Permanent Works | 403 | 2432259 | 2026-06-08 | Aces | Unibeton Ready Mix | C50/10 (60% OPC+40%GGBFS) 220 ± 40mm | Wall, Column and Retaining Wall | 9 |  |  | Permanent | [7 empty] | 27 | 250 | [16 empty] | 2026-06-15 | [20 empty] | 2026-07-06
7127 | BV-BSW-105-0000-ECM-CAP-CE-000 | BV-BSW-105-0000-ECM-WIR-CE-002403 | Inner walls (P02-02) 659.790 Zone 02, L1 | Zone 02, L1 | Opera House | 2 | L1 | Permanent Works | 287 | 2432262 | 2026-06-08 | Aces | Unibeton Ready Mix | C50/10 (60% OPC+40%GGBFS) 220 ± 40mm | Wall, Column and Retaining Wall | 8 |  |  | Permanent | [7 empty] | 28 | 250 | [16 empty] | 2026-06-15 | [20 empty] | 2026-07-06
7128 | BV-BSW-105-0000-ECM-CAP-CE-000 | BV-BSW-105-0000-ECM-WIR-CE-002403 | Inner walls (P02-02) 659.790 Zone 02, L1 | Zone 02, L1 | Opera House | 2 | L1 | Permanent Works | 553 | 2431322 | 2026-06-08 | Aces | Unibeton Ready Mix | C50/10 (60% OPC+40%GGBFS) 220 ± 40mm | Wall, Column and Retaining Wall | 12 |  |  | Permanent | [7 empty] | 27 | 240 | [16 empty] | 2026-06-15 | [20 empty] | 2026-07-06
7129 | BV-BSW-105-0000-ECM-CAP-CE-000 | BV-BSW-105-0000-ECM-WIR-CE-002403 | Inner walls (P02-02) 659.790 Zone 02, L1 | Zone 02, L1 | Opera House | 2 | L1 | Permanent Works | 273 | 2431328 | 2026-06-08 | Aces | Unibeton Ready Mix | C50/10 (60% OPC+40%GGBFS) 220 ± 40mm | Wall, Column and Retaining Wall | 8 |  |  | Permanent | [7 empty] | 27 | 260 | [16 empty] | 2026-06-15 | [20 empty] | 2026-07-06
7130 | BV-BSW-105-0000-ECM-CAP-CE-000562 | BV-BSW-105-0000-ECM-WIR-CE-002644/2540/2609 | internal walls (P2-09) above the pour strip,651.1 Zone 02 & 05, B1 02 Nos of Column (EC01, (EC12 x 3), 656.2, Zone 05, GF 03 Nos of columns (EC02, EC03, , EC05), 656.2 area, Zone 05, GF | Zone 02 & 05, B1 Zone 05, GF | Opera House | 5 | L0 | Permanent Works | 553 | 2431334 | 2026-06-08 | Aces | Unibeton Ready Mix | C50/10 (60% OPC+40%GGBFS) 220 ± 40mm | Wall, Column and Retaining Wall | 10 |  |  | Permanent | [7 empty] | 28.5 | 230 | [16 empty] | 2026-06-15 | [20 empty] | 2026-07-06
7131 | BV-BSW-105-0000-ECM-CAP-CE-000559 | BV-BSW-105-0000-ECM-WIR-CE-002600 | Inner walls (P05-01) 656.2, Zone 05, L0 | Zone 05, L0 | Opera House | 5 | L0 | Permanent Works | 433 | 2431359 | 2026-06-09 | Aces | Unibeton Ready Mix | C50/10 (60% OPC+40%GGBFS) 220 ± 40mm | Wall, Column and Retaining Wall | 10 |  | 6 | Permanent | [7 empty] | 28.5 | 240 | [16 empty] | 2026-06-16 | [20 empty] | 2026-07-07
7132 | BV-BSW-105-0000-ECM-CAP-CE-000559 | BV-BSW-105-0000-ECM-WIR-CE-002600 | Inner walls (P05-01) 656.2, Zone 05, L0 | Zone 05, L0 | Opera House | 5 | L0 | Permanent Works | 287 | 2431361 | 2026-06-09 | Aces | Unibeton Ready Mix | C50/10 (60% OPC+40%GGBFS) 220 ± 40mm | Wall, Column and Retaining Wall | 8 |  |  | Permanent | [7 empty] | 27 | 250 | [16 empty] | 2026-06-16 | [20 empty] | 2026-07-07
7133 | BV-BSW-105-0000-ECM-CAP-CE-000559 | BV-BSW-105-0000-ECM-WIR-CE-002600 | Inner walls (P05-01) 656.2, Zone 05, L0 | Zone 05, L0 | Opera House | 5 | L0 | Permanent Works | 295 | 2432307 | 2026-06-09 | Aces | Unibeton Ready Mix | C50/10 (60% OPC+40%GGBFS) 220 ± 40mm | Wall, Column and Retaining Wall | 8 |  |  | Permanent | [7 empty] | 27.5 | 260 | [16 empty] | 2026-06-16 | [20 empty] | 2026-07-07
7134 | BV-BSW-105-0000-ECM-CAP-CE-000559 | BV-BSW-105-0000-ECM-WIR-CE-002600 | Inner walls (P05-01) 656.2, Zone 05, L0 | Zone 05, L0 | Opera House | 5 | L0 | Permanent Works | 433 | 2431364 | 2026-06-09 | Aces | Unibeton Ready Mix | C50/10 (60% OPC+40%GGBFS) 220 ± 40mm | Wall, Column and Retaining Wall | 10 |  |  | Permanent | [7 empty] | 27 | 250 | [16 empty] | 2026-06-16 | [20 empty] | 2026-07-07
7135 | BV-BSW-105-0000-ECM-CAP-CE-000492 | BV-BSW-105-0000-ECM-WIR-CE-002268 | inner wall (P6-11,P6-12,P6-13), 654.7, Zone 06, L0 | Zone 06, L0 | Opera House | 6 | L0 | Permanent Works | 295 | 2432311 | 2026-06-09 | Aces | Unibeton Ready Mix | C50/10 (60% OPC+40%GGBFS) 220 ± 40mm | Wall, Column and Retaining Wall | 7 |  |  | Permanent | [7 empty] | 27 | 260 | [16 empty] | 2026-06-16 | [20 empty] | 2026-07-07
7136 | BV-BSW-105-0000-ECM-CAP-CE-000492 | BV-BSW-105-0000-ECM-WIR-CE-002268 | inner wall (P6-11,P6-12,P6-13), 654.7, Zone 06, L0 | Zone 06, L0 | Opera House | 6 | L0 | Permanent Works | 273 | 2431373 | 2026-06-09 | Aces | Unibeton Ready Mix | C50/10 (60% OPC+40%GGBFS) 220 ± 40mm | Wall, Column and Retaining Wall | 7 |  |  | Permanent | [7 empty] | 27.5 | 250 | [16 empty] | 2026-06-16 | [20 empty] | 2026-07-07
7137 | BV-BSW-105-0000-ECM-CAP-CE-000541 | BV-BSW-105-0000-ECM-WIR-CE-002574/2669/2672/2657 | Inner wall (P01-52) Zone 01, B1 CDC03, Zone 01, L0 | Zone 01, B1 Zone 01, L0 Zone 02, L0 | Opera House | 1 | B1 | Permanent Works | 287 | 2431366 | 2026-06-10 | Aces | Unibeton Ready Mix | C50/10 (60% OPC+40%GGBFS) 220 ± 40mm | Wall, Column and Retaining Wall | 2 |  |  | Permanent | [7 empty] | - | - | [16 empty] | 2026-06-17 | [20 empty] | 2026-07-08
7138 | BV-BSW-105-0000-ECM-CAP-CE-000541 | BV-BSW-105-0000-ECM-WIR-CE-002574/2669/2672/2657 | Inner wall (P01-52) Zone 01, B1 CDC03, Zone 01, L0 | Zone 01, B1 Zone 01, L0 Zone 02, L0 | Opera House | 1 | B1 | Permanent Works | 553 | 2431367 | 2026-06-10 | Aces | Unibeton Ready Mix | C50/10 (60% OPC+40%GGBFS) 220 ± 40mm | Wall, Column and Retaining Wall | 12 |  | 6 | Permanent | [7 empty] | 28.5 | 245 | [16 empty] | 2026-06-17 | [20 empty] | 2026-07-08
7139 | BV-BSW-105-0000-ECM-CAP-CE-000541 | BV-BSW-105-0000-ECM-WIR-CE-002574/2669/2672/2657 | Inner wall (P01-01A, P2-01) Zone 01, L0 Remaining part | Zone 02, L0 | Opera House | 2 | L0 | Permanent Works | 551 | 2431371 | 2026-06-10 | Aces | Unibeton Ready Mix | C50/10 (60% OPC+40%GGBFS) 220 ± 40mm | Wall, Column and Retaining Wall | 12 |  |  | Permanent | [7 empty] | 28 | 250 | [16 empty] | 2026-06-17 | [20 empty] | 2026-07-08
7140 | BV-BSW-105-0000-ECM-CAP-CE-000539 | BV-BSW-105-0000-ECM-WIR-CE-002654 | Slab (Remaining area), area Zone 04 GF | Zone 04, L0 | Opera House | 4 | L0 | Permanent Works | 287 | 2431413 | 2026-06-10 | Aces | Unibeton Ready Mix | C50/10 (60% OPC+40%GGBFS) 220 ± 40mm | Wall, Column and Retaining Wall | 8 |  | 6 | Permanent | [7 empty] | 29 | 230 | [16 empty] | 2026-06-17 | [20 empty] | 2026-07-08
7141 | BV-BSW-105-0000-ECM-CAP-CE-000 | BV-BSW-105-0000-ECM-WIR-CE-002638 | Inner Wall (P04-09, P04-22) Zone 04, L0 | Zone 04, L0 | Opera House | 4 | L0 | Permanent Works | 553 | 2431417 | 2026-06-10 | Aces | Unibeton Ready Mix | C50/10 (60% OPC+40%GGBFS) 220 ± 40mm | Wall, Column and Retaining Wall | 12 |  |  | Permanent | [7 empty] | 28.5 | 240 | [16 empty] | 2026-06-17 | [20 empty] | 2026-07-08
7142 | BV-BSW-105-0000-ECM-CAP-CE-000 | BV-BSW-105-0000-ECM-WIR-CE-002638 | Inner Wall (P04-09, P04-22) Zone 04, L0 | Zone 04, L0 | Opera House | 4 | L0 | Permanent Works | 273 | 2432368 | 2026-06-10 | Aces | Unibeton Ready Mix | C50/10 (60% OPC+40%GGBFS) 220 ± 40mm | Wall, Column and Retaining Wall | 8 |  |  | Permanent | [7 empty] | 28.5 | 240 | [16 empty] | 2026-06-17 | [20 empty] | 2026-07-08
7143 | BV-BSW-105-0000-ECM-CAP-CE-000 | BV-BSW-105-0000-ECM-WIR-CE-002638 | Inner Wall (P04-09, P04-22) Zone 04, L0 | Zone 04, L0 | Opera House | 4 | L0 | Permanent Works | 303 | 2431421 | 2026-06-10 | Aces | Unibeton Ready Mix | C50/10 (60% OPC+40%GGBFS) 220 ± 40mm | Wall, Column and Retaining Wall | 8 |  |  | Permanent | [7 empty] | 28 | 250 | [16 empty] | 2026-06-17 | [20 empty] | 2026-07-08
7144 | BV-BSW-105-0000-ECM-CAP-CE-000567 | BV-BSW-105-0000-ECM-WIR-CE-002635 | Inclined wall Grid (BH.Y005 - BH.Y03) Facade , Zone 06,L0 | Zone 06, L0 | Opera House | 6 | L0 | Permanent Works | 557 | 2432366 | 2026-06-10 | Aces | Unibeton Ready Mix | C50/10 (60% OPC+40%GGBFS) 220 ± 40mm | Wall, Column and Retaining Wall | 9 |  | 6 | Permanent | [7 empty] | 30.5 | 205 | [16 empty] | 2026-06-17 | [20 empty] | 2026-07-08
7145 | BV-BSW-105-0000-ECM-CAP-CE-000565 | BV-BSW-105-0000-ECM-WIR-CE-002660 | Slab, 651.1 area Zone 08, GF | Zone 08, GF | Opera House | 8 | L0 | Permanent Works | 433 | 2432377 | 2026-06-11 | Aces | Unibeton Ready Mix | C50/10 (60% OPC+40%GGBFS) 220 ± 40mm | Wall, Column and Retaining Wall | 10 |  | 3 | Permanent | [7 empty] | 29.5 | 250 | [16 empty] | 2026-06-18 | [20 empty] | 2026-07-09
7146 | BV-BSW-105-0000-ECM-CAP-CE-000565 | BV-BSW-105-0000-ECM-WIR-CE-002660 | Slab, 651.1 area Zone 08, GF | Zone 08, GF | Opera House | 8 | L0 | Permanent Works | 557 | 2432381 | 2026-06-11 | Aces | Unibeton Ready Mix | C50/10 (60% OPC+40%GGBFS) 220 ± 40mm | Wall, Column and Retaining Wall | 12 |  |  | Permanent | [7 empty] | 28 | 230 | [16 empty] | 2026-06-18 | [20 empty] | 2026-07-09
7147 | BV-BSW-105-0000-ECM-CAP-CE-000565 | BV-BSW-105-0000-ECM-WIR-CE-002660 | Slab, 651.1 area Zone 08, GF | Zone 08, GF | Opera House | 8 | L0 | Permanent Works | 287 | 2431427 | 2026-06-11 | Aces | Unibeton Ready Mix | C50/10 (60% OPC+40%GGBFS) 220 ± 40mm | Wall, Column and Retaining Wall | 8 |  |  | Permanent | [7 empty] | 29 | 240 | [16 empty] | 2026-06-18 | [20 empty] | 2026-07-09
7148 | BV-BSW-105-0000-ECM-CAP-CE-000565 | BV-BSW-105-0000-ECM-WIR-CE-002660 | Slab, 651.1 area Zone 08, GF | Zone 08, GF | Opera House | 8 | L0 | Permanent Works | 274 | 2432382 | 2026-06-11 | Aces | Unibeton Ready Mix | C50/10 (60% OPC+40%GGBFS) 220 ± 40mm | Wall, Column and Retaining Wall | 8 |  |  | Permanent | [7 empty] | 30.5 | 245 | [6 empty] | 2026-06-14 | WIR-CE-002660 |  | 36.4 | 35.2 | 35.8 | 36.8 |  |  | 36.05 | 2026-06-18 | [20 empty] | 2026-07-09
7149 | BV-BSW-105-0000-ECM-CAP-CE-000565 | BV-BSW-105-0000-ECM-WIR-CE-002660 | Slab, 651.1 area Zone 08, GF | Zone 08, GF | Opera House | 8 | L0 | Permanent Works | 302 | 2431428 | 2026-06-11 | Aces | Unibeton Ready Mix | C50/10 (60% OPC+40%GGBFS) 220 ± 40mm | Wall, Column and Retaining Wall | 8 |  |  | Permanent | [7 empty] | 30 | 250 | [16 empty] | 2026-06-18 | [20 empty] | 2026-07-09
7150 | BV-BSW-105-0000-ECM-CAP-CE-000565 | BV-BSW-105-0000-ECM-WIR-CE-002660 | Slab, 651.1 area Zone 08, GF | Zone 08, GF | Opera House | 8 | L0 | Permanent Works | 403 | 2431429 | 2026-06-11 | Aces | Unibeton Ready Mix | C50/10 (60% OPC+40%GGBFS) 220 ± 40mm | Wall, Column and Retaining Wall | 7 |  | 3 | Permanent | [7 empty] | 29.5 | 260 | [16 empty] | 2026-06-18 | [20 empty] | 2026-07-09
7151 | BV-BSW-105-0000-ECM-CAP-CE-000565 | BV-BSW-105-0000-ECM-WIR-CE-002660 | Slab, 651.1 area Zone 08, GF | Zone 08, GF | Opera House | 8 | L0 | Permanent Works | 433 | 2432384 | 2026-06-11 | Aces | Unibeton Ready Mix | C50/10 (60% OPC+40%GGBFS) 220 ± 40mm | Wall, Column and Retaining Wall | 7 |  |  | Permanent | [7 empty] | 27 | 240 | [16 empty] | 2026-06-18 | [20 empty] | 2026-07-09
7152 | BV-BSW-105-0000-ECM-CAP-CE-000565 | BV-BSW-105-0000-ECM-WIR-CE-002660 | Slab, 651.1 area Zone 08, GF | Zone 08, GF | Opera House | 8 | L0 | Permanent Works | 528 | 2431430 | 2026-06-11 | Aces | Unibeton Ready Mix | C-40 OPC {200±40mm Slump) | Wall, Column and Retaining Wall | 12 |  | 3 | Permanent | [7 empty] | 29 | 235 | [16 empty] | 2026-06-18 | [20 empty] | 2026-07-09
7153 | BV-BSW-105-0000-ECM-CAP-CE-000565 | BV-BSW-105-0000-ECM-WIR-CE-002660 | Slab, 651.1 area Zone 08, GF | Zone 08, GF | Opera House | 8 | L0 | Permanent Works | 551 | 2432385 | 2026-06-11 | Aces | Unibeton Ready Mix | C-40 OPC {200±40mm Slump) | Wall, Column and Retaining Wall | 12 |  |  | Permanent | [7 empty] | 30.5 | 230 | [16 empty] | 2026-06-18 | [20 empty] | 2026-07-09
7154 | BV-BSW-105-0000-ECM-CAP-CE-000565 | BV-BSW-105-0000-ECM-WIR-CE-002660 | Slab, 651.1 area Zone 08, GF | Zone 08, GF | Opera House | 8 | L0 | Permanent Works | 303 | 2431436 | 2026-06-11 | Aces | Unibeton Ready Mix | C-40 OPC {200±40mm Slump) | Wall, Column and Retaining Wall | 8 |  |  | Permanent | [7 empty] | 30 | 230 | [16 empty] | 2026-06-18 | [20 empty] | 2026-07-09
7155 | BV-BSW-105-0000-ECM-CAP-CE-000565 | BV-BSW-105-0000-ECM-WIR-CE-002660 | Slab, 651.1 area Zone 08, GF | Zone 08, GF | Opera House | 8 | L0 | Permanent Works | 407 | 2432386 | 2026-06-11 | Aces | Unibeton Ready Mix | C-40 OPC {200±40mm Slump) | Wall, Column and Retaining Wall | 9 |  |  | Permanent | [7 empty] | 29.5 | 240 | [16 empty] | 2026-06-18 | [20 empty] | 2026-07-09
7156 | BV-BSW-105-0000-ECM-CAP-CE-000565 | BV-BSW-105-0000-ECM-WIR-CE-002660 | Slab, 651.1 area Zone 08, GF | Zone 08, GF | Opera House | 8 | L0 | Permanent Works | 557 | 2431437 | 2026-06-11 | Aces | Unibeton Ready Mix | C-40 OPC {200±40mm Slump) | Wall, Column and Retaining Wall | 12 |  |  | Permanent | [7 empty] | 30 | 220 | [16 empty] | 2026-06-18 | [20 empty] | 2026-07-09
7157 | BV-BSW-105-0000-ECM-CAP-CE-000565 | BV-BSW-105-0000-ECM-WIR-CE-002660 | Slab, 651.1 area Zone 08, GF | Zone 08, GF | Opera House | 8 | L0 | Permanent Works | 553 | 2431438 | 2026-06-11 | Aces | Unibeton Ready Mix | C-40 OPC {200±40mm Slump) | Wall, Column and Retaining Wall | 12 |  |  | Permanent | [7 empty] | 28.5 | 240 | [16 empty] | 2026-06-18 | [20 empty] | 2026-07-09
7158 | BV-BSW-105-0000-ECM-CAP-CE-000565 | BV-BSW-105-0000-ECM-WIR-CE-002660 | Slab, 651.1 area Zone 08, GF | Zone 08, GF | Opera House | 8 | L0 | Permanent Works | 403 | 2431439 | 2026-06-11 | Aces | Unibeton Ready Mix | C-40 OPC {200±40mm Slump) | Wall, Column and Retaining Wall | 9 |  |  | Permanent | [7 empty] | 29.5 | 230 | [16 empty] | 2026-06-18 | [20 empty] | 2026-07-09
7159 | BV-BSW-105-0000-ECM-CAP-CE-000565 | BV-BSW-105-0000-ECM-WIR-CE-002660 | Slab, 651.1 area Zone 08, GF | Zone 08, GF | Opera House | 8 | L0 | Permanent Works | 433 | 2432389 | 2026-06-11 | Aces | Unibeton Ready Mix | C-40 OPC {200±40mm Slump) | Wall, Column and Retaining Wall | 10 |  |  | Permanent | [7 empty] | 30.5 | 220 | [16 empty] | 2026-06-18 | [20 empty] | 2026-07-09
7160 | BV-BSW-105-0000-ECM-CAP-CE-000565 | BV-BSW-105-0000-ECM-WIR-CE-002660 | Slab, 651.1 area Zone 08, GF | Zone 08, GF | Opera House | 8 | L0 | Permanent Works | 415 | 2431441 | 2026-06-11 | Aces | Unibeton Ready Mix | C-40 OPC {200±40mm Slump) | Wall, Column and Retaining Wall | 10 |  | 3 | Permanent | [7 empty] | 28 | 240 | [16 empty] | 2026-06-18 | [20 empty] | 2026-07-09
7161 | BV-BSW-105-0000-ECM-CAP-CE-000565 | BV-BSW-105-0000-ECM-WIR-CE-002660 | Slab, 651.1 area Zone 08, GF | Zone 08, GF | Opera House | 8 | L0 | Permanent Works | 393 | 2431442 | 2026-06-11 | Aces | Unibeton Ready Mix | C-40 OPC {200±40mm Slump) | Wall, Column and Retaining Wall | 9 |  |  | Permanent | [7 empty] | 29 | 220 | [16 empty] | 2026-06-18 | [20 empty] | 2026-07-09
7162 | BV-BSW-105-0000-ECM-CAP-CE-000565 | BV-BSW-105-0000-ECM-WIR-CE-002660 | Slab, 651.1 area Zone 08, GF | Zone 08, GF | Opera House | 8 | L0 | Permanent Works | 274 | 2432390 | 2026-06-11 | Aces | Unibeton Ready Mix | C-40 OPC {200±40mm Slump) | Wall, Column and Retaining Wall | 8 |  | 3 | Permanent | [7 empty] | 29.5 | 210 | [16 empty] | 2026-06-18 | [20 empty] | 2026-07-09
7163 | BV-BSW-105-0000-ECM-CAP-CE-000565 | BV-BSW-105-0000-ECM-WIR-CE-002660 | Slab, 651.1 area Zone 08, GF | Zone 08, GF | Opera House | 8 | L0 | Permanent Works | 287 | 2431446 | 2026-06-11 | Aces | Unibeton Ready Mix | C-40 OPC {200±40mm Slump) | Wall, Column and Retaining Wall | 8 |  |  | Permanent | [7 empty] | 30 | 230 | [16 empty] | 2026-06-18 | [20 empty] | 2026-07-09
7164 | BV-BSW-105-0000-ECM-CAP-CE-000565 | BV-BSW-105-0000-ECM-WIR-CE-002660 | Slab, 651.1 area Zone 08, GF | Zone 08, GF | Opera House | 8 | L0 | Permanent Works | 553 | 2432392 | 2026-06-11 | Aces | Unibeton Ready Mix | C-40 OPC {200±40mm Slump) | Wall, Column and Retaining Wall | 12 |  |  | Permanent | [7 empty] | 28 | 240 | [16 empty] | 2026-06-18 | [20 empty] | 2026-07-09
7165 | BV-BSW-105-0000-ECM-CAP-CE-000565 | BV-BSW-105-0000-ECM-WIR-CE-002660 | Slab, 651.1 area Zone 08, GF | Zone 08, GF | Opera House | 8 | L0 | Permanent Works | 551 | 2431449 | 2026-06-11 | Aces | Unibeton Ready Mix | C-40 OPC {200±40mm Slump) | Wall, Column and Retaining Wall | 12 |  |  | Permanent | [7 empty] | 30.5 | 235 | [16 empty] | 2026-06-18 | [20 empty] | 2026-07-09
7166 | BV-BSW-105-0000-ECM-CAP-CE-000565 | BV-BSW-105-0000-ECM-WIR-CE-002660 | Slab, 651.1 area Zone 08, GF | Zone 08, GF | Opera House | 8 | L0 | Permanent Works | 415 | 2431451 | 2026-06-11 | Aces | Unibeton Ready Mix | C-40 OPC {200±40mm Slump) | Wall, Column and Retaining Wall | 7 |  | 3 | Permanent | [7 empty] | 29 | 220 | [16 empty] | 2026-06-18 | [20 empty] | 2026-07-09
7167 | BV-BSW-105-0000-ECM-CAP-CE-000 | BV-BSW-105-0000-ECM-WIR-CE-00 | Inner walls (P01-22, P01-23, P01-29),area Zone 01, B1 | Zone 01, B1 | Opera House | 1 | B1 | Permanent Works | 302 | 2431482 | 2026-06-12 | Aces | Unibeton Ready Mix | C50/10 (60% OPC+40%GGBFS) 220 ± 40mm | Wall, Column and Retaining Wall | 2 |  |  | Permanent |  | Grout Mix | [5 empty] | - | - | [16 empty] | 2026-06-19 | [20 empty] | 2026-07-10
7168 | BV-BSW-105-0000-ECM-CAP-CE-000 | BV-BSW-105-0000-ECM-WIR-CE-00 | Inner walls (P01-22, P01-23, P01-29),area Zone 01, B1 | Zone 01, B1 | Opera House | 1 | B1 | Permanent Works | 557 | 2432414 | 2026-06-12 | Aces | Unibeton Ready Mix | C50/10 (60% OPC+40%GGBFS) 220 ± 40mm | Wall, Column and Retaining Wall | 12 |  | 6 | Permanent | [7 empty] | 26 | 255 | [16 empty] | 2026-06-19 | [20 empty] | 2026-07-10
7169 | BV-BSW-105-0000-ECM-CAP-CE-000 | BV-BSW-105-0000-ECM-WIR-CE-00 | Inner walls (P01-22, P01-23, P01-29),area Zone 01, B1 | Zone 01, B1 | Opera House | 1 | B1 | Permanent Works | 295 | 2431483 | 2026-06-12 | Aces | Unibeton Ready Mix | C50/10 (60% OPC+40%GGBFS) 220 ± 40mm | Wall, Column and Retaining Wall | 5 |  |  | Permanent | [7 empty] | 27 | 235 | [16 empty] | 2026-06-19 | [20 empty] | 2026-07-10
7170 | BV-BSW-105-0000-ECM-CAP-CE-000 | BV-BSW-105-0000-ECM-WIR-CE-00 | Inner walls (P01-22, P01-23, P01-29),area Zone 01, B1 | Zone 01, B1 | Opera House | 1 | B1 | Permanent Works | 393 | 2432416 | 2026-06-12 | Aces | Unibeton Ready Mix | C50/10 (60% OPC+40%GGBFS) 220 ± 40mm | Wall, Column and Retaining Wall | 10 |  |  | Permanent | [7 empty] | 26.5 | 250 | [16 empty] | 2026-06-19 | [20 empty] | 2026-07-10
7171 | BV-BSW-105-0000-ECM-CAP-CE-000 | BV-BSW-105-0000-ECM-WIR-CE-00 | Inner walls (P01-22, P01-23, P01-29),area Zone 01, B1 | Zone 01, B1 | Opera House | 1 | B1 | Permanent Works | 273 | 2432420 | 2026-06-12 | Aces | Unibeton Ready Mix | C50/10 (60% OPC+40%GGBFS) 220 ± 40mm | Wall, Column and Retaining Wall | 8 |  |  | Permanent | [7 empty] | 27.5 | 240 | [16 empty] | 2026-06-19 | [20 empty] | 2026-07-10
7172 | BV-BSW-105-0000-ECM-CAP-CE-000547 | BV-BSW-105-0000-ECM-WIR-CE-002540 | 04 Nos of Column (EC15, EC25), (EC12 x 3), (EC16 x 2), 656.2, Zone 05, GF | Zone 05, GF | Opera House | 5 | L0 | Permanent Works | 303 | 2432422 | 2026-06-12 | Aces | Unibeton Ready Mix | C50/10 (60% OPC+40%GGBFS) 220 ± 40mm | Wall, Column and Retaining Wall | 7 |  |  | Permanent | [7 empty] | 27 | 250 | [16 empty] | 2026-06-19 | [20 empty] | 2026-07-10
7173 | BV-BSW-105-0000-ECM-CAP-CE-000571 | BV-BSW-105-0000-ECM-WIR-CE-002678 | Slab, area Zone 06, L1 | Zone 06, L1 | Opera House | 6 | L1 | Permanent Works | 273 | 2431458 | 2026-06-11 | Aces | Unibeton Ready Mix | C-40 OPC {200±40mm Slump) | Wall, Column and Retaining Wall | 8 |  | 6 | Permanent |  |  | 0 |  |  |  |  | 28 | 230 | [16 empty] | 2026-06-18 | [20 empty] | 2026-07-09
7174 | BV-BSW-105-0000-ECM-CAP-CE-000571 | BV-BSW-105-0000-ECM-WIR-CE-002678 | Slab, area Zone 06, L1 | Zone 06, L1 | Opera House | 6 | L1 | Permanent Works | 551 | 2431461 | 2026-06-11 | Aces | Unibeton Ready Mix | C-40 OPC {200±40mm Slump) | Wall, Column and Retaining Wall | 12 |  |  | Permanent | [7 empty] | 28 | 240 | [16 empty] | 2026-06-18 |  |  | 41.9 | 40.8 | 41.5 | 40.7 |  |  | 41.225 | [11 empty] | 2026-07-09
7175 | BV-BSW-105-0000-ECM-CAP-CE-000571 | BV-BSW-105-0000-ECM-WIR-CE-002678 | Slab, area Zone 06, L1 | Zone 06, L1 | Opera House | 6 | L1 | Permanent Works | 415 | 2432396 | 2026-06-11 | Aces | Unibeton Ready Mix | C-40 OPC {200±40mm Slump) | Wall, Column and Retaining Wall | 10 |  |  | Permanent | [7 empty] | 27.5 | 240 | [16 empty] | 2026-06-18 | [20 empty] | 2026-07-09
7176 | BV-BSW-105-0000-ECM-CAP-CE-000571 | BV-BSW-105-0000-ECM-WIR-CE-002678 | Slab, area Zone 06, L1 | Zone 06, L1 | Opera House | 6 | L1 | Permanent Works | 278 | 2432397 | 2026-06-11 | Aces | Unibeton Ready Mix | C-40 OPC {200±40mm Slump) | Wall, Column and Retaining Wall | 8 |  |  | Permanent | [7 empty] | 28 | 230 | [16 empty] | 2026-06-18 | [20 empty] | 2026-07-09
7177 | BV-BSW-105-0000-ECM-CAP-CE-000571 | BV-BSW-105-0000-ECM-WIR-CE-002678 | Slab, area Zone 06, L1 | Zone 06, L1 | Opera House | 6 | L1 | Permanent Works | 580 | 2432398 | 2026-06-11 | Aces | Unibeton Ready Mix | C-40 OPC {200±40mm Slump) | Wall, Column and Retaining Wall | 12 |  |  | Permanent | [7 empty] | 28 | 230 | [16 empty] | 2026-06-18 | [20 empty] | 2026-07-09
7178 | BV-BSW-105-0000-ECM-CAP-CE-000571 | BV-BSW-105-0000-ECM-WIR-CE-002678 | Slab, area Zone 06, L1 | Zone 06, L1 | Opera House | 6 | L1 | Permanent Works | 553 | 2432399 | 2026-06-11 | Aces | Unibeton Ready Mix | C-40 OPC {200±40mm Slump) | Wall, Column and Retaining Wall | 12 |  |  | Permanent | [7 empty] | 27.5 | 240 | [16 empty] | 2026-06-18 | [20 empty] | 2026-07-09
7179 | BV-BSW-105-0000-ECM-CAP-CE-000571 | BV-BSW-105-0000-ECM-WIR-CE-002678 | Slab, area Zone 06, L1 | Zone 06, L1 | Opera House | 6 | L1 | Permanent Works | 302 | 2432400 | 2026-06-11 | Aces | Unibeton Ready Mix | C-40 OPC {200±40mm Slump) | Wall, Column and Retaining Wall | 8 |  |  | Permanent | [7 empty] | 27.5 | 240 | [16 empty] | 2026-06-18 | [20 empty] | 2026-07-09
7180 | BV-BSW-105-0000-ECM-CAP-CE-000571 | BV-BSW-105-0000-ECM-WIR-CE-002678 | Slab, area Zone 06, L1 | Zone 06, L1 | Opera House | 6 | L1 | Permanent Works | 526 | 2432401 | 2026-06-11 | Aces | Unibeton Ready Mix | C-40 OPC {200±40mm Slump) | Wall, Column and Retaining Wall | 11 |  |  | Permanent | [7 empty] | 27 | 240 | [16 empty] | 2026-06-18 | [20 empty] | 2026-07-09
7181 | BV-BSW-105-0000-ECM-CAP-CE-000571 | BV-BSW-105-0000-ECM-WIR-CE-002678 | Slab, area Zone 06, L1 | Zone 06, L1 | Opera House | 6 | L1 | Permanent Works | 433 | 2432402 | 2026-06-11 | Aces | Unibeton Ready Mix | C-40 OPC {200±40mm Slump) | Wall, Column and Retaining Wall | 10 |  |  | Permanent | [7 empty] | 28 | 220 | [16 empty] | 2026-06-18 | [20 empty] | 2026-07-09
7182 | BV-BSW-105-0000-ECM-CAP-CE-000571 | BV-BSW-105-0000-ECM-WIR-CE-002678 | Slab, area Zone 06, L1 | Zone 06, L1 | Opera House | 6 | L1 | Permanent Works | 303 | 2432403 | 2026-06-11 | Aces | Unibeton Ready Mix | C-40 OPC {200±40mm Slump) | Wall, Column and Retaining Wall | 8 |  |  | Permanent | [7 empty] | 27.5 | 240 | [16 empty] | 2026-06-18 | [20 empty] | 2026-07-09
7183 | BV-BSW-105-0000-ECM-CAP-CE-000571 | BV-BSW-105-0000-ECM-WIR-CE-002678 | Slab, area Zone 06, L1 | Zone 06, L1 | Opera House | 6 | L1 | Permanent Works | 273 | 2431471 | 2026-06-11 | Aces | Unibeton Ready Mix | C-40 OPC {200±40mm Slump) | Wall, Column and Retaining Wall | 8 |  | 6 | Permanent | [7 empty] | 27 | 240 | [16 empty] | 2026-06-18 | [20 empty] | 2026-07-09
7184 | BV-BSW-105-0000-ECM-CAP-CE-000571 | BV-BSW-105-0000-ECM-WIR-CE-002678 | Slab, area Zone 06, L1 | Zone 06, L1 | Opera House | 6 | L1 | Permanent Works | 287 | 2431472 | 2026-06-11 | Aces | Unibeton Ready Mix | C-40 OPC {200±40mm Slump) | Wall, Column and Retaining Wall | 8 |  |  | Permanent | [7 empty] | 27 | 240 | [16 empty] | 2026-06-18 | [20 empty] | 2026-07-09
7185 | BV-BSW-105-0000-ECM-CAP-CE-000571 | BV-BSW-105-0000-ECM-WIR-CE-002678 | Slab, area Zone 06, L1 | Zone 06, L1 | Opera House | 6 | L1 | Permanent Works | 553 | 2432407 | 2026-06-11 | Aces | Unibeton Ready Mix | C-40 OPC {200±40mm Slump) | Wall, Column and Retaining Wall | 12 |  |  | Permanent | [7 empty] | 27 | 230 | [16 empty] | 2026-06-18 | [20 empty] | 2026-07-09
7186 | BV-BSW-105-0000-ECM-CAP-CE-000571 | BV-BSW-105-0000-ECM-WIR-CE-002678 | Slab, area Zone 06, L1 | Zone 06, L1 | Opera House | 6 | L1 | Permanent Works | 557 | 2432408 | 2026-06-11 | Aces | Unibeton Ready Mix | C-40 OPC {200±40mm Slump) | Wall, Column and Retaining Wall | 12 |  |  | Permanent | [7 empty] | 27 | 240 | [16 empty] | 2026-06-18 | [20 empty] | 2026-07-09
7187 | BV-BSW-105-0000-ECM-CAP-CE-000571 | BV-BSW-105-0000-ECM-WIR-CE-002678 | Slab, area Zone 06, L1 | Zone 06, L1 | Opera House | 6 | L1 | Permanent Works | 295 | 2431476 | 2026-06-11 | Aces | Unibeton Ready Mix | C-40 OPC {200±40mm Slump) | Wall, Column and Retaining Wall | 8 |  |  | Permanent | [7 empty] | 27.5 | 230 | [16 empty] | 2026-06-18 | [20 empty] | 2026-07-09
7188 | BV-BSW-105-0000-ECM-CAP-CE-000571 | BV-BSW-105-0000-ECM-WIR-CE-002678 | Slab, area Zone 06, L1 | Zone 06, L1 | Opera House | 6 | L1 | Permanent Works | 303 | 2432410 | 2026-06-11 | Aces | Unibeton Ready Mix | C-40 OPC {200±40mm Slump) | Wall, Column and Retaining Wall | 8 |  |  | Permanent | [7 empty] | 27.5 | 225 | [16 empty] | 2026-06-18 | [20 empty] | 2026-07-09
7189 | BV-BSW-105-0000-ECM-CAP-CE-000571 | BV-BSW-105-0000-ECM-WIR-CE-002678 | Slab, area Zone 06, L1 | Zone 06, L1 | Opera House | 6 | L1 | Permanent Works | 273 | 2432411 | 2026-06-11 | Aces | Unibeton Ready Mix | C-40 OPC {200±40mm Slump) | Wall, Column and Retaining Wall | 8 |  |  | Permanent | [7 empty] | 27 | 240 | [16 empty] | 2026-06-18 | [20 empty] | 2026-07-09
7190 | BV-BSW-105-0000-ECM-CAP-CE-000571 | BV-BSW-105-0000-ECM-WIR-CE-002678 | Slab, area Zone 06, L1 | Zone 06, L1 | Opera House | 6 | L1 | Permanent Works | 415 | 2432412 | 2026-06-11 | Aces | Unibeton Ready Mix | C-40 OPC {200±40mm Slump) | Wall, Column and Retaining Wall | 10 |  |  | Permanent | [7 empty] | 27.5 | 220 | [16 empty] | 2026-06-18 | [20 empty] | 2026-07-09
7191 | BV-BSW-105-0000-ECM-CAP-CE-000571 | BV-BSW-105-0000-ECM-WIR-CE-002678 | Slab, area Zone 06, L1 | Zone 06, L1 | Opera House | 6 | L1 | Permanent Works | 553 | 2432413 | 2026-06-11 | Aces | Unibeton Ready Mix | C-40 OPC {200±40mm Slump) | Wall, Column and Retaining Wall | 10 |  |  | Permanent | [7 empty] | 27.5 | 220 | [16 empty] | 2026-06-18 | [20 empty] | 2026-07-09
7192 | BV-BSW-105-0000-ECM-CAP-CE-000585 | BV-BSW-105-0000-ECM-WIR-CE-002730 | Inner walls (P04-14, P04-13, P04-21),area Zone 04, L0 | Zone 04, L0 | Opera House | 4 | L0 | Permanent Works | 403 | 2431464 | 2026-06-11 | Aces | Unibeton Ready Mix | C50/10 (60% OPC+40%GGBFS) 220 ± 40mm | Wall, Column and Retaining Wall | 9 |  | 6 | Permanent | [7 empty] | 28.5 | 250 | [16 empty] | 2026-06-18 | [20 empty] | 2026-07-09
7193 | BV-BSW-105-0000-ECM-CAP-CE-000585 | BV-BSW-105-0000-ECM-WIR-CE-002730 | Inner walls (P04-14, P04-13, P04-21),area Zone 04, L0 | Zone 04, L0 | Opera House | 4 | L0 | Permanent Works | 551 | 2431469 | 2026-06-11 | Aces | Unibeton Ready Mix | C50/10 (60% OPC+40%GGBFS) 220 ± 40mm | Wall, Column and Retaining Wall | 11 |  |  | Permanent | [7 empty] | 27 | 255 | [16 empty] | 2026-06-18 | [20 empty] | 2026-07-09
7194 | BV-BSW-105-0000-ECM-CAP-CE-000579 | BV-BSW-105-0000-ECM-WIR-CE-002724 | Retaining wall (500-T1), Height Level 651.1 , area Zone 08, B1 | Zone 08, B1 | Opera House | 8 | B1 | Permanent Works | 273 | 2445513 | 2026-06-13 | Aces | Unibeton Ready Mix | C50/10 (60% OPC+40%GGBFS) 220 ± 40mm | Wall, Column and Retaining Wall | 8 |  | 6 | Permanent | [7 empty] | 28 | 230 | [16 empty] | 2026-06-20 | [20 empty] | 2026-07-11
7195 | BV-BSW-105-0000-ECM-CAP-CE-000579 | BV-BSW-105-0000-ECM-WIR-CE-002724 | Retaining wall (500-T1), Height Level 651.1 , area Zone 08, B1 | Zone 08, B1 | Opera House | 8 | B1 | Permanent Works | 287 | 2432451 | 2026-06-13 | Aces | Unibeton Ready Mix | C50/10 (60% OPC+40%GGBFS) 220 ± 40mm | Wall, Column and Retaining Wall | 8 |  |  | Permanent | [7 empty] | 27 | 210 | [16 empty] | 2026-06-20 | [20 empty] | 2026-07-11
7196 | BV-BSW-105-0000-ECM-CAP-CE-000584 | BV-BSW-105-0000-ECM-WIR-CE-002706 | Inner wall (P02-04A), 660.86 , area Zone 02, L1 | Zone 02, L1 | Opera House | 2 | L1 | Permanent Works | 295 | 2432450 | 2026-06-13 | Aces | Unibeton Ready Mix | C50/10 (60% OPC+40%GGBFS) 220 ± 40mm | Wall, Column and Retaining Wall | 2 |  |  | Permanent | [7 empty] | - | - | [16 empty] | 2026-06-20 | [20 empty] | 2026-07-11
7197 | BV-BSW-105-0000-ECM-CAP-CE-000584 | BV-BSW-105-0000-ECM-WIR-CE-002706 | Inner wall (P02-04A), 660.86 , area Zone 02, L1 | Zone 02, L1 | Opera House | 2 | L1 | Permanent Works | 554 | 2445519 | 2026-06-13 | Aces | Unibeton Ready Mix | C50/10 (60% OPC+40%GGBFS) 220 ± 40mm | Wall, Column and Retaining Wall | 12 |  | 6 | Permanent | [7 empty] | 26.5 | 245 | [16 empty] | 2026-06-20 | [20 empty] | 2026-07-11
7198 | BV-BSW-105-0000-ECM-CAP-CE-000584 | BV-BSW-105-0000-ECM-WIR-CE-002706 | Inner wall (P02-04A), 660.86 , area Zone 02, L1 | Zone 02, L1 | Opera House | 2 | L1 | Permanent Works | 553 | 2432453 | 2026-06-13 | Aces | Unibeton Ready Mix | C50/10 (60% OPC+40%GGBFS) 220 ± 40mm | Wall, Column and Retaining Wall | 12 |  |  | Permanent | [7 empty] | 27 | 250 | [16 empty] | 2026-06-20 | [20 empty] | 2026-07-11
7199 | BV-BSW-105-0000-ECM-CAP-CE-000584 | BV-BSW-105-0000-ECM-WIR-CE-002706 | Inner wall (P02-04A), 660.86 , area Zone 02, L1 | Zone 02, L1 | Opera House | 2 | L1 | Permanent Works | 273 | 2432454 | 2026-06-13 | Aces | Unibeton Ready Mix | C50/10 (60% OPC+40%GGBFS) 220 ± 40mm | Wall, Column and Retaining Wall | 8 |  |  | Permanent | [7 empty] | 27.5 | 250 | [16 empty] | 2026-06-20 | [20 empty] | 2026-07-11
7200 | BV-BSW-105-0000-ECM-CAP-CE-000584 | BV-BSW-105-0000-ECM-WIR-CE-002706 | Inner wall (P02-04A), 660.86 , area Zone 02, L1 | Zone 02, L1 | Opera House | 2 | L1 | Permanent Works | 303 | 2432456 | 2026-06-13 | Aces | Unibeton Ready Mix | C50/10 (60% OPC+40%GGBFS) 220 ± 40mm | Wall, Column and Retaining Wall | 10 |  |  | Permanent | [7 empty] | 27 | 240 | [16 empty] | 2026-06-20 | [20 empty] | 2026-07-11
7201 | BV-BSW-105-0000-ECM-CAP-CE-000562 | BV-BSW-105-0000-ECM-WIR-CE-002609/2540/2543 | 02 Columns (EC01, EC04) Zone 05, L0 Slab (3rd casting in Triangle), 651.1 Zone 05, GF | Zone 05, L0 | Opera House | 5 | L0 | Permanent Works | 557 | 2445531 | 2026-06-13 | Aces | Unibeton Ready Mix | C50/10 (60% OPC+40%GGBFS) 220 ± 40mm | Wall, Column and Retaining Wall | 10 |  |  | Permanent | [7 empty] | 27 | 250 | [16 empty] | 2026-06-20 | [20 empty] | 2026-07-11
7202 | BV-BSW-105-0000-ECM-CAP-CE-000545 | BV-BSW-105-0000-ECM-WIR-CE-002543 | Slab (3rd casting in Triangle), 651.1 Zone 05, GF | Zone 05, L0 | Opera House | 5 | L0 | Permanent Works | 393 | 2432474 | 2026-06-13 | Aces | Unibeton Ready Mix | C50/10 (60% OPC+40%GGBFS) 220 ± 40mm | Wall, Column and Retaining Wall | 10 |  |  | Permanent | [7 empty] | 28 | 245 | [16 empty] | 2026-06-20 | [20 empty] | 2026-07-11
7203 | BV-BSW-105-0000-ECM-CAP-CE-000576 | BV-BSW-105-0000-ECM-WIR-CE-002712 | Inner walls (P04-20), 654.45, Zone 04, L0 | Zone 04, L0 | Opera House | 4 | L0 | Permanent Works | 273 | 2432494 | 2026-06-14 | Aces | Unibeton Ready Mix | C50/10 (60% OPC+40%GGBFS) 220 ± 40mm | Wall, Column and Retaining Wall | 2 |  |  | Permanent |  | Grout Mix | [5 empty] | - | - | [16 empty] | 2026-06-21 | [20 empty] | 2026-07-12
7204 | BV-BSW-105-0000-ECM-CAP-CE-000576 | BV-BSW-105-0000-ECM-WIR-CE-002712 | Inner walls (P04-20), 654.45, Zone 04, L0 | Zone 04, L0 | Opera House | 4 | L0 | Permanent Works | 407 | 2445579 | 2026-06-14 | Aces | Unibeton Ready Mix | C50/10 (60% OPC+40%GGBFS) 220 ± 40mm | Wall, Column and Retaining Wall | 10 |  | 6 | Permanent | [7 empty] | 28.5 | 250 | [16 empty] | 2026-06-21 | [20 empty] | 2026-07-12
7205 | BV-BSW-105-0000-ECM-CAP-CE-000576 | BV-BSW-105-0000-ECM-WIR-CE-002712 | Inner walls (P04-20), 654.45, Zone 04, L0 | Zone 04, L0 | Opera House | 4 | L0 | Permanent Works | 274 | 2445580 | 2026-06-14 | Aces | Unibeton Ready Mix | C50/10 (60% OPC+40%GGBFS) 220 ± 40mm | Wall, Column and Retaining Wall | 8 |  |  | Permanent | [7 empty] | 27.5 | 260 | [16 empty] | 2026-06-21 | [20 empty] | 2026-07-12
7206 | BV-BSW-105-0000-ECM-CAP-CE-000576 | BV-BSW-105-0000-ECM-WIR-CE-002712 | Inner walls (P04-20), 654.45, Zone 04, L0 | Zone 04, L0 | Opera House | 4 | L0 | Permanent Works | 302 | 2445581 | 2026-06-14 | Aces | Unibeton Ready Mix | C50/10 (60% OPC+40%GGBFS) 220 ± 40mm | Wall, Column and Retaining Wall | 8 |  |  | Permanent | [7 empty] | 28.5 | 250 | [16 empty] | 2026-06-21 | [20 empty] | 2026-07-12
7207 | BV-BSW-105-0000-ECM-CAP-CE-000576 | BV-BSW-105-0000-ECM-WIR-CE-002712 | Inner walls (P04-20), 654.45, Zone 04, L0 | Zone 04, L0 | Opera House | 4 | L0 | Permanent Works | 426 | 2445582 | 2026-06-14 | Aces | Unibeton Ready Mix | C50/10 (60% OPC+40%GGBFS) 220 ± 40mm | Wall, Column and Retaining Wall | 8 |  |  | Permanent | [7 empty] | 27.5 | 255 | [16 empty] | 2026-06-21 | [20 empty] | 2026-07-12
7208 | BV-BSW-105-0000-ECM-CAP-CE-000576 | BV-BSW-105-0000-ECM-WIR-CE-002712 | Inner walls (P04-20), 654.45, Zone 04, L0 | Zone 04, L0 | Opera House | 4 | L0 | Permanent Works | 273 | 2445584 | 2026-06-14 | Aces | Unibeton Ready Mix | C50/10 (60% OPC+40%GGBFS) 220 ± 40mm | Wall, Column and Retaining Wall | 6 |  |  | Permanent | [7 empty] | 28 | 240 | [16 empty] | 2026-06-21 | [20 empty] | 2026-07-12
7209 | BV-BSW-105-0000-ECM-CAP-CE-000576 | BV-BSW-105-0000-ECM-WIR-CE-002712 | Inner walls (P04-20), 654.45, Zone 04, L0 | Zone 04, L0 | Opera House | 4 | L0 | Permanent Works | 433 | 2432499 | 2026-06-14 | Aces | Unibeton Ready Mix | C50/10 (60% OPC+40%GGBFS) 220 ± 40mm | Wall, Column and Retaining Wall | 10 |  |  | Permanent | [7 empty] | 28 | 250 | [16 empty] | 2026-06-21 | [20 empty] | 2026-07-12
7210 | BV-BSW-105-0000-ECM-CAP-CE-000576 | BV-BSW-105-0000-ECM-WIR-CE-002712 | Inner walls (P04-20), 654.45, Zone 04, L0 | Zone 04, L0 | Opera House | 4 | L0 | Permanent Works | 273 | 2445004 | 2026-06-14 | Aces | Unibeton Ready Mix | C50/10 (60% OPC+40%GGBFS) 220 ± 40mm | Wall, Column and Retaining Wall | 3 |  |  | Permanent | [7 empty] | 28 | 250 | [16 empty] | 2026-06-21 | [20 empty] | 2026-07-12
7211 | BV-BSW-105-0000-ECM-CAP-CE-000572 | BV-BSW-105-0000-ECM-WIR-CE-002690 | Inclined wall(Facade) Grid (BH.Y02-BH.Y03), Height Level 651.1-655.5 , area Zone 06,L0 | Zone 06, L0 | Opera House | 6 | L0 | Permanent Works | 274 | 2445587 | 2026-06-14 | Aces | Unibeton Ready Mix | C50/10 (60% OPC+40%GGBFS) 220 ± 40mm | Wall, Column and Retaining Wall | 6 |  | 6 | Permanent | [7 empty] | 28 | 205 | [16 empty] | 2026-06-21 | [20 empty] | 2026-07-12
7212 | BV-BSW-105-0000-ECM-CAP-CE-000582 | BV-BSW-105-0000-ECM-WIR-CE-002727 | Pour strip, Height Level 647.1 , area Zone 03 & 07, B1 | Zone 03 & 07, B1 | Opera House | 7 | B1 | Permanent Works | 295 | 2445006 | 2026-06-14 | Aces | Unibeton Ready Mix | C-40 OPC {200±40mm Slump) | Slab & Beam, Stair | 2 |  |  | Permanent |  | Grout Mix | [5 empty] | - | - | [16 empty] | 2026-06-21 | [20 empty] | 2026-07-12
7213 | BV-BSW-105-0000-ECM-CAP-CE-000582 | BV-BSW-105-0000-ECM-WIR-CE-002727 | Pour strip, Height Level 647.1 , area Zone 03 & 07, B1 | Zone 03 & 07, B1 | Opera House | 7 | B1 | Permanent Works | 407 | 2445591 | 2026-06-14 | Aces | Unibeton Ready Mix | C-40 OPC {200±40mm Slump) | Slab & Beam, Stair | 10 |  | 6 | Permanent | [7 empty] | 28 | 235 | [16 empty] | 2026-06-21 | [20 empty] | 2026-07-12
7214 | BV-BSW-105-0000-ECM-CAP-CE-000582 | BV-BSW-105-0000-ECM-WIR-CE-002727 | Pour strip, Height Level 647.1 , area Zone 03 & 07, B1 | Zone 03 & 07, B1 | Opera House | 7 | B1 | Permanent Works | 403 | 2445592 | 2026-06-14 | Aces | Unibeton Ready Mix | C-40 OPC {200±40mm Slump) | Slab & Beam, Stair | 9 |  |  | Permanent | [7 empty] | 27.5 | 240 | [16 empty] | 2026-06-21 | [20 empty] | 2026-07-12
7215 | BV-BSW-105-0000-ECM-CAP-CE-000582 | BV-BSW-105-0000-ECM-WIR-CE-002727 | Pour strip, Height Level 647.1 , area Zone 03 & 07, B1 | Zone 03 & 07, B1 | Opera House | 7 | B1 | Permanent Works | 302 | 2445593 | 2026-06-14 | Aces | Unibeton Ready Mix | C-40 OPC {200±40mm Slump) | Slab & Beam, Stair | 8 |  |  | Permanent | [7 empty] | 28 | 230 | [16 empty] | 2026-06-21 | [20 empty] | 2026-07-12
7216 | BV-BSW-105-0000-ECM-CAP-CE-000582 | BV-BSW-105-0000-ECM-WIR-CE-002727 | Pour strip, Height Level 647.1 , area Zone 03 & 07, B1 | Zone 03 & 07, B1 | Opera House | 7 | B1 | Permanent Works | 303 | 2445595 | 2026-06-14 | Aces | Unibeton Ready Mix | C-40 OPC {200±40mm Slump) | Slab & Beam, Stair | 7 |  |  | Permanent | [7 empty] | 28 | 220 | [16 empty] | 2026-06-21 | [20 empty] | 2026-07-12
7217 | BV-BSW-105-0000-ECM-CAP-CE-000363 | BV-BSW-105-0000-ECM-WIR-CE-001636 | Inner Walls (P8-03, P8-04, P8-08) 649.0, Zone 08, B2, | Zone 08, B2 | Opera House | 8 | B2 | Permanent Works | 551 | 2445574 | 2026-06-14 | Aces | Unibeton Ready Mix | C50/10 (60% OPC+40%GGBFS) 220 ± 40mm | Wall, Column and Retaining Wall | 8 |  |  | Permanent |  | 01 Column added | [5 empty] | 28.5 | 245 | [16 empty] | 2026-06-21 | [20 empty] | 2026-07-12
7218 | BV-BSW-105-0000-ECM-CAP-CE-000363 | BV-BSW-105-0000-ECM-WIR-CE-001636 | Inner Walls (P8-03, P8-04, P8-08) 649.0, Zone 08, B2, | Zone 08, B2 | Opera House | 8 | B2 | Permanent Works | 287 | 2445576 | 2026-06-14 | Aces | Unibeton Ready Mix | C50/10 (60% OPC+40%GGBFS) 220 ± 40mm | Wall, Column and Retaining Wall | 8 |  | 6 | Permanent | [7 empty] | 27.5 | 240 | [16 empty] | 2026-06-21 | [20 empty] | 2026-07-12
7219 | BV-BSW-105-0000-ECM-CAP-CE-000577 | BV-BSW-105-0000-ECM-WIR-CE-002718 | Inner walls (P04-08, P04-07, P04-17, P04-09, P04-12, P04-18, P04-19),654.45 Zone 04, L0 | Zone 04, L0 | Opera House | 4 | L0 | Permanent Works | 403 | 2445050 | 2026-06-16 | Aces | Unibeton Ready Mix | C50/10 (60% OPC+40%GGBFS) 220 ± 40mm | Wall, Column and Retaining Wall | 9 |  | 6 | Permanent | [7 empty] | 29 | 255 | [16 empty] | 2026-06-23 | [20 empty] | 2026-07-14
7220 | BV-BSW-105-0000-ECM-CAP-CE-000577 | BV-BSW-105-0000-ECM-WIR-CE-002718 | Inner walls (P04-08, P04-07, P04-17, P04-09, P04-12, P04-18, P04-19),654.45 Zone 04, L0 | Zone 04, L0 | Opera House | 4 | L0 | Permanent Works | 558 | 2445642 | 2026-06-16 | Aces | Unibeton Ready Mix | C50/10 (60% OPC+40%GGBFS) 220 ± 40mm | Wall, Column and Retaining Wall | 12 |  |  | Permanent | [7 empty] | 30 | 260 | [16 empty] | 2026-06-23 | [20 empty] | 2026-07-14
7221 | BV-BSW-105-0000-ECM-CAP-CE-000564 | BV-BSW-105-0000-ECM-WIR-CE-002591 | Inner walls (P07-09,P07-10,P07-11,P07-12,P07-13,P07-14,P07-15,P07-16.P07-23,P07-24,P07-25) 655.1 area, Zone 07, L0 | Zone 07, L0 | Opera House | 7 | L0 | Permanent Works | 557 | 2445065 | 2026-06-16 | Aces | Unibeton Ready Mix | C50/10 (60% OPC+40%GGBFS) 220 ± 40mm | Wall, Column and Retaining Wall | 12 |  | 6 | Permanent | [7 empty] | 27 | 240 | [16 empty] | 2026-06-23 | [20 empty] | 2026-07-14
7222 | BV-BSW-105-0000-ECM-CAP-CE-000564 | BV-BSW-105-0000-ECM-WIR-CE-002591 | Inner walls (P07-09,P07-10,P07-11,P07-12,P07-13,P07-14,P07-15,P07-16.P07-23,P07-24,P07-25) 655.1 area, Zone 07, L0 | Zone 07, L0 | Opera House | 7 | L0 | Permanent Works | 553 | 2445648 | 2026-06-16 | Aces | Unibeton Ready Mix | C50/10 (60% OPC+40%GGBFS) 220 ± 40mm | Wall, Column and Retaining Wall | 12 |  |  | Permanent | [7 empty] | 29 | 250 | [16 empty] | 2026-06-23 | [20 empty] | 2026-07-14
7223 | BV-BSW-105-0000-ECM-CAP-CE-000564 | BV-BSW-105-0000-ECM-WIR-CE-002591 | Inner walls (P07-09,P07-10,P07-11,P07-12,P07-13,P07-14,P07-15,P07-16.P07-23,P07-24,P07-25) 655.1 area, Zone 07, L0 | Zone 07, L0 | Opera House | 7 | L0 | Permanent Works | 554 | 2445070 | 2026-06-16 | Aces | Unibeton Ready Mix | C50/10 (60% OPC+40%GGBFS) 220 ± 40mm | Wall, Column and Retaining Wall | 12 |  |  | Permanent | [7 empty] | 30.5 | 230 | [16 empty] | 2026-06-23 | [20 empty] | 2026-07-14
7224 | BV-BSW-105-0000-ECM-CAP-CE-000564 | BV-BSW-105-0000-ECM-WIR-CE-002591 | Inner walls (P07-09,P07-10,P07-11,P07-12,P07-13,P07-14,P07-15,P07-16.P07-23,P07-24,P07-25) 655.1 area, Zone 07, L0 | Zone 07, L0 | Opera House | 7 | L0 | Permanent Works | 557 | 2454072 | 2026-06-16 | Aces | Unibeton Ready Mix | C50/10 (60% OPC+40%GGBFS) 220 ± 40mm | Wall, Column and Retaining Wall | 12 |  |  | Permanent | [7 empty] | 29 | 240 | [16 empty] | 2026-06-23 | [20 empty] | 2026-07-14
7225 | BV-BSW-105-0000-ECM-CAP-CE-000564 | BV-BSW-105-0000-ECM-WIR-CE-002591 | Inner walls (P07-09,P07-10,P07-11,P07-12,P07-13,P07-14,P07-15,P07-16.P07-23,P07-24,P07-25) 655.1 area, Zone 07, L0 | Zone 07, L0 | Opera House | 7 | L0 | Permanent Works | 303 | 2445658 | 2026-06-16 | Aces | Unibeton Ready Mix | C50/10 (60% OPC+40%GGBFS) 220 ± 40mm | Wall, Column and Retaining Wall | 4 |  |  | Permanent | [7 empty] | 30.5 | 220 | [16 empty] | 2026-06-23 | [20 empty] | 2026-07-14
7226 | BV-BSW-105-0000-ECM-CAP-CE-000547/574 | BV-BSW-105-0000-ECM-WIR-CE-002540/2709/2681 | 01 Nos of Column (EC09)656.2, Zone 05, GF 01 Nos of Column (CC01) Zone 02, L1 Slab, area Zone 02, L2 | Zone 05, L0, Zone 02, L2 | Opera House | 2 | L2 | Permanent Works | 273 | 2445067 | 2026-06-16 | Aces | Unibeton Ready Mix | C50/10 (60% OPC+40%GGBFS) 220 ± 40mm | Wall, Column and Retaining Wall | 8 |  | 6 | Permanent | [7 empty] | 30 | 225 | [16 empty] | 2026-06-23 | [20 empty] | 2026-07-14
7227 | BV-BSW-105-0000-ECM-CAP-CE-000547/574 | BV-BSW-105-0000-ECM-WIR-CE-002540/2709/2681 | 01 Nos of Column (EC09)656.2, Zone 05, GF 01 Nos of Column (CC01) Zone 02, L1 Slab, area Zone 02, L2 | Zone 05, L0, Zone 02, L2 | Opera House | 2 | L2 | Permanent Works | 274 | 2445068 | 2026-06-16 | Aces | Unibeton Ready Mix | C50/10 (60% OPC+40%GGBFS) 220 ± 40mm | Wall, Column and Retaining Wall | 8 |  |  | Permanent | [7 empty] | 29.5 | 220 | [16 empty] | 2026-06-23 | [20 empty] | 2026-07-14
7228 | BV-BSW-105-0000-ECM-CAP-CE-000524/552 | BV-BSW-105-0000-ECM-WIR-CE-002687/2690 | Inner walls (P01-51B), area Zone 01, B1 Planted wall (P01-13), area Zone 01, B1 | Zone 01, B1 | Opera House | 1 | B1 | Permanent Works | 557 | 2445090 | 2026-06-17 | Aces | Unibeton Ready Mix | C50/10 (60% OPC+40%GGBFS) 220 ± 40mm | Wall, Column and Retaining Wall | 12 |  | 6 | Permanent | [7 empty] | 28 | 235 | [16 empty] | 2026-06-24 | [20 empty] | 2026-07-15
7229 | BV-BSW-105-0000-ECM-CAP-CE-000524/552 | BV-BSW-105-0000-ECM-WIR-CE-002687/2690 | Inner walls (P01-51B), area Zone 01, B1 Planted wall (P01-13), area Zone 01, B1 | Zone 01, B1 | Opera House | 1 | B1 | Permanent Works | 274 | 2445096 | 2026-06-17 | Aces | Unibeton Ready Mix | C50/10 (60% OPC+40%GGBFS) 220 ± 40mm | Wall, Column and Retaining Wall | 8 |  |  | Permanent | [7 empty] | 28 | 230 | [16 empty] | 2026-06-24 | [20 empty] | 2026-07-15
7230 | BV-BSW-105-0000-ECM-CAP-CE-000524/552 | BV-BSW-105-0000-ECM-WIR-CE-002687/2690 | Inner walls (P01-51B), area Zone 01, B1 Planted wall (P01-13), area Zone 01, B1 | Zone 01, B1 | Opera House | 1 | B1 | Permanent Works | 273 | 2445692 | 2026-06-17 | Aces | Unibeton Ready Mix | C50/10 (60% OPC+40%GGBFS) 220 ± 40mm | Wall, Column and Retaining Wall | 8 |  |  | Permanent | [7 empty] | 28.5 | 260 | [16 empty] | 2026-06-24 | [20 empty] | 2026-07-15
7231 | BV-BSW-105-0000-ECM-CAP-CE-000 | BV-BSW-105-0000-ECM-WIR-CE-002766/2609 | Inner walls (P01-62, P01-63, P01-64, P01-09), area Zone 01, B1 01 column EC07, Zone 05, L0 | Zone 01, B1 | Opera House | 1 | B1 | Permanent Works | 393 | 2445106 | 2026-06-17 | Aces | Unibeton Ready Mix | C50/10 (60% OPC+40%GGBFS) 220 ± 40mm | Wall, Column and Retaining Wall | 10 |  | 6 | Permanent | [7 empty] | 29 | 240 | [16 empty] | 2026-06-24 | [20 empty] | 2026-07-15
7232 | BV-BSW-105-0000-ECM-CAP-CE-000 | BV-BSW-105-0000-ECM-WIR-CE-002766 | Inner walls (P01-62, P01-63, P01-64, P01-09), area Zone 01, B1 | Zone 01, B1 | Opera House | 1 | B1 | Permanent Works | 303 | 2445703 | 2026-06-17 | Aces | Unibeton Ready Mix | C50/10 (60% OPC+40%GGBFS) 220 ± 40mm | Wall, Column and Retaining Wall | 8 |  |  | Permanent | [7 empty] | 29 | 230 | [16 empty] | 2026-06-24 | [20 empty] | 2026-07-15
7233 | BV-BSW-105-0000-ECM-CAP-CE-000 | BV-BSW-105-0000-ECM-WIR-CE-002766 | Inner walls (P01-62, P01-63, P01-64, P01-09), area Zone 01, B1 | Zone 01, B1 | Opera House | 1 | B1 | Permanent Works | 557 | 2445710 | 2026-06-17 | Aces | Unibeton Ready Mix | C50/10 (60% OPC+40%GGBFS) 220 ± 40mm | Wall, Column and Retaining Wall | 10 |  |  | Permanent | [7 empty] | 29.5 | 250 | [16 empty] | 2026-06-24 | [20 empty] | 2026-07-15
7234 | BV-BSW-105-0000-ECM-CAP-CE-000 | BV-BSW-105-0000-ECM-WIR-CE-002766 | Inner walls (P01-62, P01-63, P01-64, P01-09), area Zone 01, B1 | Zone 01, B1 | Opera House | 1 | B1 | Permanent Works | 553 | 2445118 | 2026-06-17 | Aces | Unibeton Ready Mix | C50/10 (60% OPC+40%GGBFS) 220 ± 40mm | Wall, Column and Retaining Wall | 12 |  | 6 | Permanent | [7 empty] | 26 | 250 | [16 empty] | 2026-06-24 | [20 empty] | 2026-07-15
7235 | BV-BSW-105-0000-ECM-CAP-CE-000587/585 | BV-BSW-105-0000-ECM-WIR-CE-002715 | Inner walls (P04-21, P04-20, P04-10, P04-11, P04-09, P04-12), 654.45, Zone 04,L0 | Zone 04, L0 | Opera House | 4 | L0 | Permanent Works | 303 | 2445742 | 2026-06-17 | Aces | Unibeton Ready Mix | C50/10 (60% OPC+40%GGBFS) 220 ± 40mm | Wall, Column and Retaining Wall | 2 |  |  | Permanent | [7 empty] | - | - | [16 empty] | 2026-06-24 | [20 empty] | 2026-07-15
7236 | BV-BSW-105-0000-ECM-CAP-CE-000587/585 | BV-BSW-105-0000-ECM-WIR-CE-002715 | Inner walls (P04-21, P04-20, P04-10, P04-11, P04-09, P04-12), 654.45, Zone 04,L0 | Zone 04, L0 | Opera House | 4 | L0 | Permanent Works | 274 | 2445138 | 2026-06-17 | Aces | Unibeton Ready Mix | C50/10 (60% OPC+40%GGBFS) 220 ± 40mm | Wall, Column and Retaining Wall | 8 |  | 6 | Permanent | [7 empty] | 30 | 220 | [16 empty] | 2026-06-24 | [20 empty] | 2026-07-15
7237 | BV-BSW-105-0000-ECM-CAP-CE-000587/585 | BV-BSW-105-0000-ECM-WIR-CE-002715 | Inner walls (P04-21, P04-20, P04-10, P04-11, P04-09, P04-12), 654.45, Zone 04,L0 | Zone 04, L0 | Opera House | 4 | L0 | Permanent Works | 287 | 2445140 | 2026-06-17 | Aces | Unibeton Ready Mix | C50/10 (60% OPC+40%GGBFS) 220 ± 40mm | Wall, Column and Retaining Wall | 8 |  |  | Permanent | [7 empty] | 29 | 260 | [16 empty] | 2026-06-24 | [20 empty] | 2026-07-15
7238 | BV-BSW-105-0000-ECM-CAP-CE-000587/585 | BV-BSW-105-0000-ECM-WIR-CE-002715 | Inner walls (P04-21, P04-20, P04-10, P04-11, P04-09, P04-12), 654.45, Zone 04,L0 | Zone 04, L0 | Opera House | 4 | L0 | Permanent Works | 558 | 2445146 | 2026-06-17 | Aces | Unibeton Ready Mix | C50/10 (60% OPC+40%GGBFS) 220 ± 40mm | Wall, Column and Retaining Wall | 10 |  |  | Permanent | [7 empty] | 27 | 240 | [16 empty] | 2026-06-24 | [20 empty] | 2026-07-15
7239 | BV-BSW-105-0000-ECM-CAP-CE-000587/585 | BV-BSW-105-0000-ECM-WIR-CE-002715 | Inner walls (P04-21, P04-20, P04-10, P04-11, P04-09, P04-12), 654.45, Zone 04,L0 | Zone 04, L0 | Opera House | 4 | L0 | Permanent Works | 533 | 244457 | 2026-06-17 | Aces | Unibeton Ready Mix | C50/10 (60% OPC+40%GGBFS) 220 ± 40mm | Wall, Column and Retaining Wall | 12 |  |  | Permanent | [7 empty] | 28.5 | 250 | [16 empty] | 2026-06-24 | [20 empty] | 2026-07-15
7240 | BV-BSW-105-0000-ECM-CAP-CE-000587/585 | BV-BSW-105-0000-ECM-WIR-CE-002715 | Inner walls (P04-21, P04-20, P04-10, P04-11, P04-09, P04-12), 654.45, Zone 04,L0 | Zone 04, L0 | Opera House | 4 | L0 | Permanent Works | 433 | 2445150 | 2026-06-17 | Aces | Unibeton Ready Mix | C50/10 (60% OPC+40%GGBFS) 220 ± 40mm | Wall, Column and Retaining Wall | 6 |  |  | Permanent | [7 empty] | 28 | 250 | [16 empty] | 2026-06-24 | [20 empty] | 2026-07-15
7241 | BV-BSW-105-0000-ECM-CAP-CE-000 | BV-BSW-105-0000-ECM-WIR-CE-002740 | Inner walls (P01-50B, P03-10), 650.7 , area Zone 01 & 03, B1 | Zone 01, B1 | Opera House | 1 | B1 | Permanent Works | 303 | 2445151 | 2026-06-17 | Aces | Unibeton Ready Mix | C50/10 (60% OPC+40%GGBFS) 220 ± 40mm | Wall, Column and Retaining Wall | 8 |  |  | Permanent | [7 empty] | 30 | 230 | [16 empty] | 2026-06-24 | [20 empty] | 2026-07-15
7242 | BV-BSW-105-0000-ECM-CAP-CE-000547 | BV-BSW-105-0000-ECM-WIR-CE-002740/2540 | Inner walls (P01-50B, P03-10), 650.7 , area Zone 01 & 03, B1 01 No of Column (EC13), Zone 05, L0 | Zone 01, B1 | Opera House | 1 | B1 | Permanent Works | 302 | 2445761 | 2026-06-17 | Aces | Unibeton Ready Mix | C50/10 (60% OPC+40%GGBFS) 220 ± 40mm | Wall, Column and Retaining Wall | 7 |  |  | Permanent | [7 empty] | 29 | 230 | [16 empty] | 2026-06-24 | [20 empty] | 2026-07-15
| - | - | Steel yard Blinding concrete | - | Opera House |  | L0 | Temporary Work | 303 | 2445105 | 2026-06-17 | Aces | Unibeton Ready Mix | C-10 SRC (150±40mm Slump) | Wall, Column and Retaining Wall | 8 |  |  | Temporary | [7 empty] | 25.5 | 210
| - | - | Steel yard Blinding concrete | - | Opera House |  | L0 | Temporary Work | 557 | 2445108 | 2026-06-17 | Aces | Unibeton Ready Mix | C-10 SRC (150±40mm Slump) | Wall, Column and Retaining Wall | 12 |  |  | Temporary | [7 empty] | 27 | 190
| - | - | Steel yard Blinding concrete | - | Opera House |  | L0 | Temporary Work | 551 | 2445109 | 2026-06-17 | Aces | Unibeton Ready Mix | C-10 SRC (150±40mm Slump) | Wall, Column and Retaining Wall | 10 |  |  | Temporary | [7 empty] | 28 | 200
7243 | BV-BSW-105-0000-ECM-CAP-CE-000559 | BV-BSW-105-0000-ECM-WIR-CE-002600 | Inner walls (P05-01, P05-04), 656.2, Zone 05, GF | Zone 05, L0 | Opera House | 5 | B1 | Permanent Works | 274 | 2445787 | 2026-06-18 | Aces | Unibeton Ready Mix | C50/10 (60% OPC+40%GGBFS) 220 ± 40mm | Wall, Column and Retaining Wall | 8 |  | 6 | Permanent | [7 empty] | 28.5 | 255 | [16 empty] | 2026-06-25 | [20 empty] | 2026-07-16
7244 | BV-BSW-105-0000-ECM-CAP-CE-000559 | BV-BSW-105-0000-ECM-WIR-CE-002600 | Inner walls (P05-01, P05-04), 656.2, Zone 05, GF | Zone 05, L0 | Opera House | 5 | B1 | Permanent Works | 433 | 2445789 | 2026-06-18 | Aces | Unibeton Ready Mix | C50/10 (60% OPC+40%GGBFS) 220 ± 40mm | Wall, Column and Retaining Wall | 10 |  |  | Permanent | [7 empty] | 27.5 | 240 | [16 empty] | 2026-06-25 | [20 empty] | 2026-07-16
7245 | BV-BSW-105-0000-ECM-CAP-CE-000559 | BV-BSW-105-0000-ECM-WIR-CE-002600 | Inner walls (P05-01, P05-04), 656.2, Zone 05, GF | Zone 05, L0 | Opera House | 5 | B1 | Permanent Works | 553 | 24456793 | 2026-06-18 | Aces | Unibeton Ready Mix | C50/10 (60% OPC+40%GGBFS) 220 ± 40mm | Wall, Column and Retaining Wall | 12 |  |  | Permanent | [7 empty] | 28 | 245 | [16 empty] | 2026-06-25 | [20 empty] | 2026-07-16
7246 | BV-BSW-105-0000-ECM-CAP-CE-000559 | BV-BSW-105-0000-ECM-WIR-CE-002600 | Inner walls (P05-01, P05-04), 656.2, Zone 05, GF | Zone 05, L0 | Opera House | 5 | B1 | Permanent Works | 415 | 2445796 | 2026-06-18 | Aces | Unibeton Ready Mix | C50/10 (60% OPC+40%GGBFS) 220 ± 40mm | Wall, Column and Retaining Wall | 7 |  |  | Permanent | [7 empty] | 27.5 | 250 | [16 empty] | 2026-06-25 | [20 empty] | 2026-07-16
7247 | BV-BSW-105-0000-ECM-CAP-CE-000 | BV-BSW-105-0000-ECM-WIR-CE-002778 | Inner wall (P2-01), (Remaining area), Zone 02, L1 | Zone 02, L1 | Opera House | 2 | L1 | Permanent Works | 403 | 2445805 | 2026-06-19 | Aces | Unibeton Ready Mix | C50/10 (60% OPC+40%GGBFS) 220 ± 40mm | Wall, Column and Retaining Wall | 2 |  |  | Permanent | [7 empty] | - | - | [16 empty] | 2026-06-26 | [20 empty] | 2026-07-17
7248 | BV-BSW-105-0000-ECM-CAP-CE-000 | BV-BSW-105-0000-ECM-WIR-CE-002778 | Inner wall (P2-01), (Remaining area), Zone 02, L1 | Zone 02, L1 | Opera House | 2 | L1 | Permanent Works | 557 | 2445185 | 2026-06-19 | Aces | Unibeton Ready Mix | C50/10 (60% OPC+40%GGBFS) 220 ± 40mm | Wall, Column and Retaining Wall | 12 |  | 6 | Permanent | [7 empty] | 29.5 | 230 | [16 empty] | 2026-06-26 | [20 empty] | 2026-07-17
7249 | BV-BSW-105-0000-ECM-CAP-CE-000 | BV-BSW-105-0000-ECM-WIR-CE-002669 | Inner wall (P01-27, P01-28, P01-23, P01-24), area Zone 01, L0 | Zone 01, L0 | Opera House | 1 | L0 | Permanent Works | 407 | 2445808 | 2026-06-19 | Aces | Unibeton Ready Mix | C50/10 (60% OPC+40%GGBFS) 220 ± 40mm | Wall, Column and Retaining Wall | 10 |  |  | Permanent | [7 empty] | 28 | 250 | [16 empty] | 2026-06-26 | [20 empty] | 2026-07-17
7250 | BV-BSW-105-0000-ECM-CAP-CE-000 | BV-BSW-105-0000-ECM-WIR-CE-002669 | Inner wall (P01-27, P01-28, P01-23, P01-24), area Zone 01, L0 | Zone 01, L0 | Opera House | 1 | L0 | Permanent Works | 558 | 2445192 | 2026-06-19 | Aces | Unibeton Ready Mix | C50/10 (60% OPC+40%GGBFS) 220 ± 40mm | Wall, Column and Retaining Wall | 11 |  |  | Permanent | [7 empty] | 29.5 | 240 | [16 empty] | 2026-06-26 | [20 empty] | 2026-07-17
7251 | BV-BSW-105-0000-ECM-CAP-CE-000 | BV-BSW-105-0000-ECM-WIR-CE-002669 | Inner wall (P01-27, P01-28, P01-23, P01-24), area Zone 01, L0 | Zone 01, L0 | Opera House | 1 | L0 | Permanent Works | 553 | 2445197 | 2026-06-19 | Aces | Unibeton Ready Mix | C50/10 (60% OPC+40%GGBFS) 220 ± 40mm | Wall, Column and Retaining Wall | 12 |  |  | Permanent | [7 empty] | 28 | 225 | [16 empty] | 2026-06-26 | [20 empty] | 2026-07-17
7252 | BV-BSW-105-0000-ECM-CAP-CE-000 | BV-BSW-105-0000-ECM-WIR-CE-002666 | Inner wall (P01-61), 650.7, Zone 01, B1 | Zone 01, B1 | Opera House | 1 | B1 | Permanent Works | 303 | 2445174 | 2026-06-19 | Aces | Unibeton Ready Mix | C50/10 (60% OPC+40%GGBFS) 220 ± 40mm | Wall, Column and Retaining Wall | 8 |  | 6 | Permanent | [7 empty] | 28 | 250 | [16 empty] | 2026-06-26 | [20 empty] | 2026-07-17
7253 | BV-BSW-105-0000-ECM-CAP-CE-000528 | BV-BSW-105-0000-ECM-WIR-CE-002772 | Inner wall (P01-50B, P3-09), Planted wall (P01-04) 650.8, Zone 01,B1 | Zone 01, B1 | Opera House | 1 | B1 | Permanent Works | 554 | 2445794 | 2026-06-19 | Aces | Unibeton Ready Mix | C50/10 (60% OPC+40%GGBFS) 220 ± 40mm | Wall, Column and Retaining Wall | 12 |  |  | Permanent | [7 empty] | 28.5 | 240 | [16 empty] | 2026-06-26 | [20 empty] | 2026-07-17
7254 | BV-BSW-105-0000-ECM-CAP-CE-000528 | BV-BSW-105-0000-ECM-WIR-CE-002772 | Inner wall (P01-50B, P3-09), Planted wall (P01-04) 650.8, Zone 01,B1 | Zone 01, B1 | Opera House | 1 | B1 | Permanent Works | 553 | 2445181 | 2026-06-19 | Aces | Unibeton Ready Mix | C50/10 (60% OPC+40%GGBFS) 220 ± 40mm | Wall, Column and Retaining Wall | 12 |  |  | Permanent | [7 empty] | 28 | 220 | [16 empty] | 2026-06-26 | [20 empty] | 2026-07-17
7255 | BV-BSW-105-0000-ECM-CAP-CE-000552 | BV-BSW-105-0000-ECM-WIR-CE-002763 | Inner wall (P01-13), area Zone 01,B1 | Zone 01, B1 | Opera House | 1 | B1 | Permanent Works | 433 | 2445809 | 2026-06-19 | Aces | Unibeton Ready Mix | C50/10 (60% OPC+40%GGBFS) 220 ± 40mm | Wall, Column and Retaining Wall | 10 |  |  | Permanent | [7 empty] | 27.5 | 250 | [16 empty] | 2026-06-26 | [20 empty] | 2026-07-17
7256 | BV-BSW-105-0000-ECM-CAP-CE-000563 | BV-BSW-105-0000-ECM-WIR-CE-002628 | Inner wall( P07-17,P07-18, P07-19, P07-20, P07-21) 655.1, Zone 07, L0 | Zone 07, L0 | Opera House | 7 | L0 | Permanent Works | 551 | 2445825 | 2026-06-19 | Aces | Unibeton Ready Mix | C50/10 (60% OPC+40%GGBFS) 220 ± 40mm | Wall, Column and Retaining Wall | 12 |  | 6 | Permanent | [7 empty] | 29.5 | 210 | [16 empty] | 2026-06-26 | [20 empty] | 2026-07-17
7257 | BV-BSW-105-0000-ECM-CAP-CE-000563 | BV-BSW-105-0000-ECM-WIR-CE-002628 | Inner wall( P07-17,P07-18, P07-19, P07-20, P07-21) 655.1, Zone 07, L0 | Zone 07, L0 | Opera House | 7 | L0 | Permanent Works | 553 | 2445832 | 2026-06-19 | Aces | Unibeton Ready Mix | C50/10 (60% OPC+40%GGBFS) 220 ± 40mm | Wall, Column and Retaining Wall | 11 |  |  | Permanent | [7 empty] | 29 | 210 | [16 empty] | 2026-06-26 | [20 empty] | 2026-07-17
7258 | BV-BSW-105-0000-ECM-CAP-CE-000524 | BV-BSW-105-0000-ECM-WIR-CE-002763/2788 | Inner wall (P01-51B, P01-40, P01-13), area Zone 01,B1 | Zone 01, B1 | Opera House | 1 | B1 | Permanent Works | 303 | 2445885 | 2026-06-20 | Aces | Unibeton Ready Mix | C50/10 (60% OPC+40%GGBFS) 220 ± 40mm | Wall, Column and Retaining Wall | 8 |  | 6 | Permanent | [7 empty] | 27.5 | 235 | [16 empty] | 2026-06-27 | [20 empty] | 2026-07-18
7259 | BV-BSW-105-0000-ECM-CAP-CE-000524 | BV-BSW-105-0000-ECM-WIR-CE-002763/2788 | Inner wall (P01-51B, P01-40, P01-13), area Zone 01,B1 | Zone 01, B1 | Opera House | 1 | B1 | Permanent Works | 553 | 2445247 | 2026-06-20 | Aces | Unibeton Ready Mix | C50/10 (60% OPC+40%GGBFS) 220 ± 40mm | Wall, Column and Retaining Wall | 12 |  |  | Permanent | [7 empty] | 27 | 260 | [16 empty] | 2026-06-27 | [20 empty] | 2026-07-18
7260 | BV-BSW-105-0000-ECM-CAP-CE-00363 | BV-BSW-105-0000-ECM-WIR-CE-002763/2788 | inner wall (P8-05, P8-06, P8-08) Height Level 646, area Zone 08, B2 | Zone 08, B2 | Opera House | 8 | B2 | Permanent Works | 274 | 2445897 | 2026-06-20 | Aces | Unibeton Ready Mix | C50/10 (60% OPC+40%GGBFS) 220 ± 40mm | Wall, Column and Retaining Wall | 8 |  |  | Permanent | [7 empty] | 28 | 250 | [16 empty] | 2026-06-27 | [20 empty] | 2026-07-18
7261 | BV-BSW-105-0000-ECM-CAP-CE-00363 | BV-BSW-105-0000-ECM-WIR-CE-002763/2788 | inner wall (P8-05, P8-06, P8-08) Height Level 646, area Zone 08, B2 | Zone 08, B2 | Opera House | 8 | B2 | Permanent Works | 303 | 2445268 | 2026-06-20 | Aces | Unibeton Ready Mix | C50/10 (60% OPC+40%GGBFS) 220 ± 40mm | Wall, Column and Retaining Wall | 4 |  |  | Permanent | [7 empty] | 27.5 | 220 | [16 empty] | 2026-06-27 | [20 empty] | 2026-07-18
7262 | BV-BSW-105-0000-ECM-CAP-CE-000585 | BV-BSW-105-0000-ECM-WIR-CE-002712 | Inner walls (P04-21, P04-15, P04-16, P04-20, P04-02), Height Level 654.45 , area Zone 04,L0 | Zone 04,L0 | Opera House | 4 | L0 | Permanent Works | 303 | 2445875 | 2026-06-20 | Aces | Unibeton Ready Mix | C50/10 (60% OPC+40%GGBFS) 220 ± 40mm | Wall, Column and Retaining Wall | 8 |  | 6 | Permanent | [7 empty] | 27.5 | 230 | [16 empty] | 2026-06-27 | [20 empty] | 2026-07-18
7263 | BV-BSW-105-0000-ECM-CAP-CE-000585 | BV-BSW-105-0000-ECM-WIR-CE-002712 | Inner walls (P04-21, P04-15, P04-16, P04-20, P04-02), Height Level 654.45 , area Zone 04,L0 | Zone 04,L0 | Opera House | 4 | L0 | Permanent Works | 287 | 2445881 | 2026-06-20 | Aces | Unibeton Ready Mix | C50/10 (60% OPC+40%GGBFS) 220 ± 40mm | Wall, Column and Retaining Wall | 8 |  |  | Permanent | [7 empty] | 28 | 250 | [16 empty] | 2026-06-27 | [20 empty] | 2026-07-18
7264 | BV-BSW-105-0000-ECM-CAP-CE-00 | BV-BSW-105-0000-ECM-WIR-CE-002597 | Inner walls (P05-05), 656.2, Zone 05, GF | Zone 05, L0 | Opera House | 5 | L0 | Permanent Works | 557 | 2445264 | 2026-06-21 | Aces | Unibeton Ready Mix | C50/10 (60% OPC+40%GGBFS) 220 ± 40mm | Wall, Column and Retaining Wall | 12 |  | 6 | Permanent | [7 empty] | 28 | 255 | [16 empty] | 2026-06-28 | [20 empty] | 2026-07-19
7265 | BV-BSW-105-0000-ECM-CAP-CE-00 | BV-BSW-105-0000-ECM-WIR-CE-002597 | Inner walls (P05-05), 656.2, Zone 05, GF | Zone 05, L0 | Opera House | 5 | L0 | Permanent Works | 415 | 2445270 | 2026-06-21 | Aces | Unibeton Ready Mix | C50/10 (60% OPC+40%GGBFS) 220 ± 40mm | Wall, Column and Retaining Wall | 10 |  |  | Permanent | [7 empty] | 28.5 | 240 | [16 empty] | 2026-06-28 | [20 empty] | 2026-07-19
7266 | BV-BSW-105-0000-ECM-CAP-CE-00 | BV-BSW-105-0000-ECM-WIR-CE-002597 | Inner walls (P05-05), 656.2, Zone 05, GF | Zone 05, L0 | Opera House | 5 | L0 | Permanent Works | 554 | 2445271 | 2026-06-21 | Aces | Unibeton Ready Mix | C50/10 (60% OPC+40%GGBFS) 220 ± 40mm | Wall, Column and Retaining Wall | 12 |  |  | Permanent | [7 empty] | 28.5 | 240 | [16 empty] | 2026-06-28 | [20 empty] | 2026-07-19
7267 | BV-BSW-105-0000-ECM-CAP-CE-00 | BV-BSW-105-0000-ECM-WIR-CE-002597 | Inner walls (P05-05), 656.2, Zone 05, GF | Zone 05, L0 | Opera House | 5 | L0 | Permanent Works | 303 | 2445909 | 2026-06-21 | Aces | Unibeton Ready Mix | C50/10 (60% OPC+40%GGBFS) 220 ± 40mm | Wall, Column and Retaining Wall | 8 |  |  | Permanent | [7 empty] | 29 | 250 | [16 empty] | 2026-06-28 | [20 empty] | 2026-07-19
7268 | BV-BSW-105-0000-ECM-CAP-CE-00 | BV-BSW-105-0000-ECM-WIR-CE-002597/2797/2747 | 02 Nos of Columns ( EC06), Zone 05,L0, (FC07), Zone 06,L1 Inner walls (P05-05), 656.2, Zone 05, GF, | Zone 05, L0 Zone 06, L1 | Opera House | 5 | L0 | Permanent Works | 433 | 2445912 | 2026-06-21 | Aces | Unibeton Ready Mix | C50/10 (60% OPC+40%GGBFS) 220 ± 40mm | Wall, Column and Retaining Wall | 10 |  |  | Permanent | [7 empty] | 29.5 | 240 | [16 empty] | 2026-06-28 | [20 empty] | 2026-07-19
7269 | BV-BSW-105-0000-ECM-CAP-CE-000589 | BV-BSW-105-0000-ECM-WIR-CE-002744 | Slab, area Zone 07, L1 | Zone 07, L1 | Opera House | 7 | L1 | Permanent Works | 407 | 2445930 | 2026-06-21 | Aces | Unibeton Ready Mix | C-40 OPC {200±40mm Slump) | Wall, Column and Retaining Wall | 9 |  | 3 | Permanent | [7 empty] | 27.5 | 235 | [16 empty] | 2026-06-28 |  |  | 41.6 | 40.5 | 41.3 | 41.2 | 40.8 | 40.2 | 43.13333 | [11 empty] | 2026-07-19
7270 | BV-BSW-105-0000-ECM-CAP-CE-000589 | BV-BSW-105-0000-ECM-WIR-CE-002744 | Slab, area Zone 07, L1 | Zone 07, L1 | Opera House | 7 | L1 | Permanent Works | 415 | 2445931 | 2026-06-21 | Aces | Unibeton Ready Mix | C-40 OPC {200±40mm Slump) | Slab & Beam, Stair | 10 |  |  | Permanent | [7 empty] | 28 | 240 | [16 empty] | 2026-06-28 |  |  | 46.9 | 47.5 | 48.2 | [15 empty] | 2026-07-19
7271 | BV-BSW-105-0000-ECM-CAP-CE-000589 | BV-BSW-105-0000-ECM-WIR-CE-002744 | Slab, area Zone 07, L1 | Zone 07, L1 | Opera House | 7 | L1 | Permanent Works | 302 | 2445284 | 2026-06-21 | Aces | Unibeton Ready Mix | C-40 OPC {200±40mm Slump) | Slab & Beam, Stair | 8 |  |  | Permanent | [7 empty] | 27 | 220 | [16 empty] | 2026-06-28 | [20 empty] | 2026-07-19
7272 | BV-BSW-105-0000-ECM-CAP-CE-000589 | BV-BSW-105-0000-ECM-WIR-CE-002744 | Slab, area Zone 07, L1 | Zone 07, L1 | Opera House | 7 | L1 | Permanent Works | 435 | 2445932 | 2026-06-21 | Aces | Unibeton Ready Mix | C-40 OPC {200±40mm Slump) | Slab & Beam, Stair | 10 |  |  | Permanent | [7 empty] | 28.5 | 230 | [16 empty] | 2026-06-28 | [20 empty] | 2026-07-19
7273 | BV-BSW-105-0000-ECM-CAP-CE-000589 | BV-BSW-105-0000-ECM-WIR-CE-002744 | Slab, area Zone 07, L1 | Zone 07, L1 | Opera House | 7 | L1 | Permanent Works | 403 | 2445285 | 2026-06-21 | Aces | Unibeton Ready Mix | C-40 OPC {200±40mm Slump) | Slab & Beam, Stair | 9 |  |  | Permanent | [7 empty] | 27.5 | 210 | [16 empty] | 2026-06-28 | [20 empty] | 2026-07-19
7274 | BV-BSW-105-0000-ECM-CAP-CE-000589 | BV-BSW-105-0000-ECM-WIR-CE-002744 | Slab, area Zone 07, L1 | Zone 07, L1 | Opera House | 7 | L1 | Permanent Works | 558 | 2445933 | 2026-06-21 | Aces | Unibeton Ready Mix | C-40 OPC {200±40mm Slump) | Slab & Beam, Stair | 12 |  |  | Permanent | [7 empty] | 28.5 | 240 | [16 empty] | 2026-06-28 | [20 empty] | 2026-07-19
7275 | BV-BSW-105-0000-ECM-CAP-CE-000589 | BV-BSW-105-0000-ECM-WIR-CE-002744 | Slab, area Zone 07, L1 | Zone 07, L1 | Opera House | 7 | L1 | Permanent Works | 287 | 2445934 | 2026-06-21 | Aces | Unibeton Ready Mix | C-40 OPC {200±40mm Slump) | Slab & Beam, Stair | 8 |  |  | Permanent | [7 empty] | 28 | 235 | [16 empty] | 2026-06-28 | [20 empty] | 2026-07-19
7276 | BV-BSW-105-0000-ECM-CAP-CE-000589 | BV-BSW-105-0000-ECM-WIR-CE-002744 | Slab, area Zone 07, L1 | Zone 07, L1 | Opera House | 7 | L1 | Permanent Works | 251 | 2445935 | 2026-06-21 | Aces | Unibeton Ready Mix | C-40 OPC {200±40mm Slump) | Slab & Beam, Stair | 12 |  |  | Permanent | [7 empty] | 29 | 220 | [16 empty] | 2026-06-28 | [20 empty] | 2026-07-19
7277 | BV-BSW-105-0000-ECM-CAP-CE-000589 | BV-BSW-105-0000-ECM-WIR-CE-002744 | Slab, area Zone 07, L1 | Zone 07, L1 | Opera House | 7 | L1 | Permanent Works | 433 | 2445936 | 2026-06-21 | Aces | Unibeton Ready Mix | C-40 OPC {200±40mm Slump) | Slab & Beam, Stair | 10 |  |  | Permanent | [7 empty] | 28.5 | 230 | [16 empty] | 2026-06-28 | [20 empty] | 2026-07-19
7278 | BV-BSW-105-0000-ECM-CAP-CE-000589 | BV-BSW-105-0000-ECM-WIR-CE-002744 | Slab, area Zone 07, L1 | Zone 07, L1 | Opera House | 7 | L1 | Permanent Works | 393 | 2445288 | 2026-06-21 | Aces | Unibeton Ready Mix | C-40 OPC {200±40mm Slump) | Slab & Beam, Stair | 9 |  | 3 | Permanent | [7 empty] | 27.5 | 235 | [16 empty] | 2026-06-28 | [20 empty] | 2026-07-19
7279 | BV-BSW-105-0000-ECM-CAP-CE-000589 | BV-BSW-105-0000-ECM-WIR-CE-002744 | Slab, area Zone 07, L1 | Zone 07, L1 | Opera House | 7 | L1 | Permanent Works | 274 | 2445937 | 2026-06-21 | Aces | Unibeton Ready Mix | C-40 OPC {200±40mm Slump) | Slab & Beam, Stair | 8 |  | 3 | Permanent | [7 empty] | 27 | 230 | [16 empty] | 2026-06-28 | [20 empty] | 2026-07-19
7280 | BV-BSW-105-0000-ECM-CAP-CE-000589 | BV-BSW-105-0000-ECM-WIR-CE-002744 | Slab, area Zone 07, L1 | Zone 07, L1 | Opera House | 7 | L1 | Permanent Works | 403 | 2445290 | 2026-06-21 | Aces | Unibeton Ready Mix | C-40 OPC {200±40mm Slump) | Slab & Beam, Stair | 9 |  |  | Permanent | [7 empty] | 27.5 | 235 | [16 empty] | 2026-06-28 | [20 empty] | 2026-07-19
7281 | BV-BSW-105-0000-ECM-CAP-CE-000589 | BV-BSW-105-0000-ECM-WIR-CE-002744 | Slab, area Zone 07, L1 | Zone 07, L1 | Opera House | 7 | L1 | Permanent Works | 435 | 2445938 | 2026-06-21 | Aces | Unibeton Ready Mix | C-40 OPC {200±40mm Slump) | Slab & Beam, Stair | 10 |  |  | Permanent | [7 empty] | 28.5 | 220 | [16 empty] | 2026-06-28 | [20 empty] | 2026-07-19
7282 | BV-BSW-105-0000-ECM-CAP-CE-000589 | BV-BSW-105-0000-ECM-WIR-CE-002744 | Slab, area Zone 07, L1 | Zone 07, L1 | Opera House | 7 | L1 | Permanent Works | 553 | 2445939 | 2026-06-21 | Aces | Unibeton Ready Mix | C-40 OPC {200±40mm Slump) | Slab & Beam, Stair | 12 |  |  | Permanent | [7 empty] | 27 | 240 | [16 empty] | 2026-06-28 | [20 empty] | 2026-07-19
7283 | BV-BSW-105-0000-ECM-CAP-CE-000589 | BV-BSW-105-0000-ECM-WIR-CE-002744 | Slab, area Zone 07, L1 | Zone 07, L1 | Opera House | 7 | L1 | Permanent Works | 433 | 2445943 | 2026-06-21 | Aces | Unibeton Ready Mix | C-40 OPC {200±40mm Slump) | Slab & Beam, Stair | 10 |  |  | Permanent | [7 empty] | 28.5 | 220 | [16 empty] | 2026-06-28 | [20 empty] | 2026-07-19
7284 | BV-BSW-105-0000-ECM-CAP-CE-000589 | BV-BSW-105-0000-ECM-WIR-CE-002744 | Slab, area Zone 07, L1 | Zone 07, L1 | Opera House | 7 | L1 | Permanent Works | 407 | 2445947 | 2026-06-21 | Aces | Unibeton Ready Mix | C-40 OPC {200±40mm Slump) | Slab & Beam, Stair | 10 |  | 3 | Permanent | [7 empty] | 29.5 | 230 | [16 empty] | 2026-06-28 | [20 empty] | 2026-07-19
7285 | BV-BSW-105-0000-ECM-CAP-CE-000589 | BV-BSW-105-0000-ECM-WIR-CE-002744 | Slab, area Zone 07, L1 | Zone 07, L1 | Opera House | 7 | L1 | Permanent Works | 303 | 2445940 | 2026-06-21 | Aces | Unibeton Ready Mix | C50/10 (60% OPC+40%GGBFS) 220 ± 40mm | Slab & Beam, Stair | 8 |  | 3 | Permanent | [7 empty] | 28.5 | 260 | [16 empty] | 2026-06-28 | [20 empty] | 2026-07-19
7286 | BV-BSW-105-0000-ECM-CAP-CE-000589 | BV-BSW-105-0000-ECM-WIR-CE-002744 | Slab, area Zone 07, L1 | Zone 07, L1 | Opera House | 7 | L1 | Permanent Works | 558 | 2445941 | 2026-06-21 | Aces | Unibeton Ready Mix | C50/10 (60% OPC+40%GGBFS) 220 ± 40mm | Slab & Beam, Stair | 12 |  |  | Permanent | [7 empty] | 27 | 240 | [16 empty] | 2026-06-28 | [20 empty] | 2026-07-19
7287 | BV-BSW-105-0000-ECM-CAP-CE-000589 | BV-BSW-105-0000-ECM-WIR-CE-002744 | Slab, area Zone 07, L1 | Zone 07, L1 | Opera House | 7 | L1 | Permanent Works | 551 | 2445942 | 2026-06-21 | Aces | Unibeton Ready Mix | C50/10 (60% OPC+40%GGBFS) 220 ± 40mm | Slab & Beam, Stair | 12 |  | 3 | Permanent | [7 empty] | 28.5 | 230 | [16 empty] | 2026-06-28 | [20 empty] | 2026-07-19
7288 | BV-BSW-105-0000-ECM-CAP-CE-000602 | BV-BSW-105-0000-ECM-WIR-CE-002406 | Inner walls (P03-01), 659.70, Zone 03, L1, | Zone 03, L1 | Opera House | 3 | L1 | Permanent Works | 433 | 2445972 | 2026-06-22 | Aces | Unibeton Ready Mix | C50/10 (60% OPC+40%GGBFS) 220 ± 40mm | Wall, Column and Retaining Wall | 10 |  | 3 | Permanent | [7 empty] | 29.5 | 230 | [16 empty] | 2026-06-29 | [20 empty] | 2026-07-20
7289 | BV-BSW-105-0000-ECM-CAP-CE-000602 | BV-BSW-105-0000-ECM-WIR-CE-002406 | Inner walls (P03-01), 659.70, Zone 03, L1, | Zone 03, L1 | Opera House | 3 | L1 | Permanent Works | 554 | 2445977 | 2026-06-22 | Aces | Unibeton Ready Mix | C50/10 (60% OPC+40%GGBFS) 220 ± 40mm | Wall, Column and Retaining Wall | 12 |  | 3 | Permanent | [7 empty] | 29.3 | 220 | [16 empty] | 2026-06-29 | [20 empty] | 2026-07-20
7290 | BV-BSW-105-0000-ECM-CAP-CE-000602 | BV-BSW-105-0000-ECM-WIR-CE-002406 | Inner walls (P03-01), 659.70, Zone 03, L1, | Zone 03, L1 | Opera House | 3 | L1 | Permanent Works | 407 | 2445327 | 2026-06-22 | Aces | Unibeton Ready Mix | C50/10 (60% OPC+40%GGBFS) 220 ± 40mm | Wall, Column and Retaining Wall | 9 |  |  | Permanent | [7 empty] | 30.1 | 220 | [16 empty] | 2026-06-29 | [20 empty] | 2026-07-20
7291 | BV-BSW-105-0000-ECM-CAP-CE-000602 | BV-BSW-105-0000-ECM-WIR-CE-002406 | Inner walls (P03-01), 659.70, Zone 03, L1, | Zone 03, L1 | Opera House | 3 | L1 | Permanent Works | 538 | 2445329 | 2026-06-22 | Aces | Unibeton Ready Mix | C50/10 (60% OPC+40%GGBFS) 220 ± 40mm | Wall, Column and Retaining Wall | 12 |  |  | Permanent | [7 empty] | 30.3 | 230 | [16 empty] | 2026-06-29 | [20 empty] | 2026-07-20
7292 | BV-BSW-105-0000-ECM-CAP-CE-000602 | BV-BSW-105-0000-ECM-WIR-CE-002406 | Inner walls (P03-01), 659.70, Zone 03, L1, | Zone 03, L1 | Opera House | 3 | L1 | Permanent Works | 302 | 2445990 | 2026-06-22 | Aces | Unibeton Ready Mix | C50/10 (60% OPC+40%GGBFS) 220 ± 40mm | Wall, Column and Retaining Wall | 4 |  |  | Permanent | [7 empty] | 30.1 | 230 | [16 empty] | 2026-06-29 | [20 empty] | 2026-07-20
7293 | BV-BSW-105-0000-ECM-CAP-CE-000597 | BV-BSW-105-0000-ECM-WIR-CE-002718 | Inner walls (P04-08, P04-07, P04-09, P04-18) 654.45, Zone 04,L0 | Zone 04, L0 | Opera House | 4 | L0 | Permanent Works | 273 | 2447008 | 2026-06-22 | Aces | Unibeton Ready Mix | C50/10 (60% OPC+40%GGBFS) 220 ± 40mm | Wall, Column and Retaining Wall | 8 |  | 6 | Permanent | [7 empty] | 29.5 | 230 | [16 empty] | 2026-06-29 | [20 empty] | 2026-07-20
7294 | BV-BSW-105-0000-ECM-CAP-CE-000597 | BV-BSW-105-0000-ECM-WIR-CE-002718 | Inner walls (P04-08, P04-07, P04-09, P04-18) 654.45, Zone 04,L0 | Zone 04, L0 | Opera House | 4 | L0 | Permanent Works | 274 | 2447012 | 2026-06-22 | Aces | Unibeton Ready Mix | C50/10 (60% OPC+40%GGBFS) 220 ± 40mm | Wall, Column and Retaining Wall | 8 |  |  | Permanent | [7 empty] | 29 | 250 | [16 empty] | 2026-06-29 | [20 empty] | 2026-07-20
7295 | BV-BSW-105-0000-ECM-CAP-CE-000597 | BV-BSW-105-0000-ECM-WIR-CE-002718 | Inner walls (P04-08, P04-07, P04-09, P04-18) 654.45, Zone 04,L0 | Zone 04, L0 | Opera House | 4 | L0 | Permanent Works | 302 | 2447016 | 2026-06-22 | Aces | Unibeton Ready Mix | C50/10 (60% OPC+40%GGBFS) 220 ± 40mm | Wall, Column and Retaining Wall | 8 |  |  | Permanent | [7 empty] | 28.5 | 260 | [16 empty] | 2026-06-29 | [20 empty] | 2026-07-20
7296 | BV-BSW-105-0000-ECM-CAP-CE-000552 | BV-BSW-105-0000-ECM-WIR-CE-002763 | Inner wall (P01-13), Zone 01,B1 | Zone 01, B1 | Opera House | 1 | B1 | Permanent Works | 407 | 2445350 | 2026-06-22 | Aces | Unibeton Ready Mix | C50/10 (60% OPC+40%GGBFS) 220 ± 40mm | Wall, Column and Retaining Wall | 10 |  |  | Permanent | [7 empty] | 28.5 | 250 | [16 empty] | 2026-06-29 | [20 empty] | 2026-07-20
7297 | BV-BSW-105-0000-ECM-CAP-CE-000552 | BV-BSW-105-0000-ECM-WIR-CE-002763 | Inner wall (P01-13), Zone 01,B1 | Zone 01, B1 | Opera House | 1 | B1 | Permanent Works | 273 | 2447033 | 2026-06-22 | Aces | Unibeton Ready Mix | C50/10 (60% OPC+40%GGBFS) 220 ± 40mm | Wall, Column and Retaining Wall | 8 |  |  | Permanent | [7 empty] | 28 | 250 | [16 empty] | 2026-06-29 | [20 empty] | 2026-07-20
7298 | BV-BSW-105-0000-ECM-CAP-CE-000592 | BV-BSW-105-0000-ECM-WIR-CE-002794 | Inner wall (P01-01A), Zone 01, L0 | Zone 01, L0 | Opera House | 1 | L0 | Permanent Works | 404 | 2447020 | 2026-06-22 | Aces | Unibeton Ready Mix | C50/10 (60% OPC+40%GGBFS) 220 ± 40mm | Wall, Column and Retaining Wall | 2 |  |  | Permanent |  | Grout Mix | [5 empty] | - | - | [16 empty] | 2026-06-29 | [20 empty] | 2026-07-20
7299 | BV-BSW-105-0000-ECM-CAP-CE-000592 | BV-BSW-105-0000-ECM-WIR-CE-002794 | Inner wall (P01-01A), Zone 01, L0 | Zone 01, L0 | Opera House | 1 | L0 | Permanent Works | 273 | 2445352 | 2026-06-22 | Aces | Unibeton Ready Mix | C50/10 (60% OPC+40%GGBFS) 220 ± 40mm | Wall, Column and Retaining Wall | 8 |  | 6 | Permanent | [7 empty] | 31 | 230 | [16 empty] | 2026-06-29 | [20 empty] | 2026-07-20
7300 | BV-BSW-105-0000-ECM-CAP-CE-000592 | BV-BSW-105-0000-ECM-WIR-CE-002794 | Inner wall (P01-01A), Zone 01, L0 | Zone 01, L0 | Opera House | 1 | L0 | Permanent Works | 558 | 2447021 | 2026-06-22 | Aces | Unibeton Ready Mix | C50/10 (60% OPC+40%GGBFS) 220 ± 40mm | Wall, Column and Retaining Wall | 11 |  |  | Permanent | [7 empty] | 30.5 | 220 | [16 empty] | 2026-06-29 | [20 empty] | 2026-07-20
7301 | BV-BSW-105-0000-ECM-CAP-CE-000576 | BV-BSW-105-0000-ECM-WIR-CE-002818 | Inner walls (P04-20) 654.45, Zone 04,L0 | Zone 04, L0 | Opera House | 4 | L0 | Permanent Works | 557 | 2447092 | 2026-06-24 | Aces | Unibeton Ready Mix | C50/10 (60% OPC+40%GGBFS) 220 ± 40mm | Wall, Column and Retaining Wall | 12 |  |  | Permanent | [7 empty] | 30 | 245 | [16 empty] | 2026-07-01 | [20 empty] | 2026-07-22
7302 | BV-BSW-105-0000-ECM-CAP-CE-000589 | BV-BSW-105-0000-ECM-WIR-CE-002830 | Slab, 648.35, Zone 01, GF | Zone 01, L0 | Opera House | 1 | L0 | Permanent Works | 437 | 2447098 | 2026-06-24 | Aces | Unibeton Ready Mix | C50/10 (60% OPC+40%GGBFS) 220 ± 40mm | Wall, Column and Retaining Wall | 10 |  |  | Permanent | [7 empty] | 28.5 | 220 | [16 empty] | 2026-07-01 | [20 empty] | 2026-07-22
7303 | BV-BSW-105-0000-ECM-CAP-CE-000607 | BV-BSW-105-0000-ECM-WIR-CE-002824 | Pour strip, 651.1, Zone 02, 03 & 06, L0 | Zone 02, 03 & 06, L0 | Opera House | 6 | L0 | Permanent Works | 297 | 2447105 | 2026-06-24 | Aces | Unibeton Ready Mix | C-40 OPC {200±40mm Slump) | Slab & Beam, Stair | 2 |  |  | Permanent | [7 empty] | - | - | [16 empty] | 2026-07-01 | [20 empty] | 2026-07-22
7304 | BV-BSW-105-0000-ECM-CAP-CE-000607 | BV-BSW-105-0000-ECM-WIR-CE-002824 | Pour strip, 651.1, Zone 02, 03 & 06, L0 | Zone 02, 03 & 06, L0 | Opera House | 6 | L0 | Permanent Works | 558 | 2445428 | 2026-06-24 | Aces | Unibeton Ready Mix | C-40 OPC {200±40mm Slump) | Slab & Beam, Stair | 12 |  | 6 | Permanent | [7 empty] | 31 | 230 | [16 empty] | 2026-07-01 | [20 empty] | 2026-07-22
7305 | BV-BSW-105-0000-ECM-CAP-CE-000607 | BV-BSW-105-0000-ECM-WIR-CE-002824 | Pour strip, 651.1, Zone 02, 03 & 06, L0 | Zone 02, 03 & 06, L0 | Opera House | 6 | L0 | Permanent Works | 553 | 2445430 | 2026-06-24 | Aces | Unibeton Ready Mix | C-40 OPC {200±40mm Slump) | Slab & Beam, Stair | 12 |  |  | Permanent | [7 empty] | 29.5 | 220 | [16 empty] | 2026-07-01 | [20 empty] | 2026-07-22
7306 | BV-BSW-105-0000-ECM-CAP-CE-000607 | BV-BSW-105-0000-ECM-WIR-CE-002824 | Pour strip, 651.1, Zone 02, 03 & 06, L0 | Zone 02, 03 & 06, L0 | Opera House | 6 | L0 | Permanent Works | 551 | 2447109 | 2026-06-24 | Aces | Unibeton Ready Mix | C-40 OPC {200±40mm Slump) | Slab & Beam, Stair | 12 |  |  | Permanent | [7 empty] | 30 | 220 | [16 empty] | 2026-07-01 | [20 empty] | 2026-07-22
7307 | BV-BSW-105-0000-ECM-CAP-CE-000607 | BV-BSW-105-0000-ECM-WIR-CE-002824 | Pour strip, 651.1, Zone 02, 03 & 06, L0 | Zone 02, 03 & 06, L0 | Opera House | 6 | L0 | Permanent Works | 537 | 2445435 | 2026-06-24 | Aces | Unibeton Ready Mix | C-40 OPC {200±40mm Slump) | Slab & Beam, Stair | 11 |  |  | Permanent | [7 empty] | 29.5 | 235 | [16 empty] | 2026-07-01 | [20 empty] | 2026-07-22
7308 | BV-BSW-105-0000-ECM-CAP-CE-000607 | BV-BSW-105-0000-ECM-WIR-CE-002824 | Pour strip, 651.1, Zone 02, 03 & 06, L0 | Zone 02, 03 & 06, L0 | Opera House | 6 | L0 | Permanent Works | 545 | 2447115 | 2026-06-24 | Aces | Unibeton Ready Mix | C-40 OPC {200±40mm Slump) | Slab & Beam, Stair | 10 |  |  | Permanent | [7 empty] | 29.6 | 240 | [16 empty] | 2026-07-01 | [20 empty] | 2026-07-22
7309 | BV-BSW-105-0000-ECM-CAP-CE-000592 | BV-BSW-105-0000-ECM-WIR-CE-002794 | Inner wall (P01-27, P01-28, P01-25, P01-26, P01-01A) Zone 01, L0 | Zone 01, L0 | Opera House | 1 | L0 | Permanent Works | 433 | 2445434 | 2026-06-24 | Aces | Unibeton Ready Mix | C50/10 (60% OPC+40%GGBFS) 220 ± 40mm | Wall, Column and Retaining Wall | 2 |  |  | Permanent | [7 empty] | - | - | [16 empty] | 2026-07-01 | [20 empty] | 2026-07-22
7310 | BV-BSW-105-0000-ECM-CAP-CE-000592 | BV-BSW-105-0000-ECM-WIR-CE-002794 | Inner wall (P01-27, P01-28, P01-25, P01-26, P01-01A) Zone 01, L0 | Zone 01, L0 | Opera House | 1 | L0 | Permanent Works | 406 | 2447110 | 2026-06-24 | Aces | Unibeton Ready Mix | C50/10 (60% OPC+40%GGBFS) 220 ± 40mm | Wall, Column and Retaining Wall | 8 |  | 6 | Permanent | [7 empty] | 29.4 | 240 | [16 empty] | 2026-07-01 | [20 empty] | 2026-07-22
7311 | BV-BSW-105-0000-ECM-CAP-CE-000592 | BV-BSW-105-0000-ECM-WIR-CE-002794 | Inner wall (P01-27, P01-28, P01-25, P01-26, P01-01A) Zone 01, L0 | Zone 01, L0 | Opera House | 1 | L0 | Permanent Works | 273 | 2442116 | 2026-06-24 | Aces | Unibeton Ready Mix | C50/10 (60% OPC+40%GGBFS) 220 ± 40mm | Wall, Column and Retaining Wall | 6 |  |  | Permanent | [7 empty] | 29.5 | 240 | [16 empty] | 2026-07-01 | [20 empty] | 2026-07-22
7312 | BV-BSW-105-0000-ECM-CAP-CE-000552 | BV-BSW-105-0000-ECM-WIR-CE-002772 | Inner wall (P01-50B) 650.8 Zone 01, B1 | Zone 01, B1 | Opera House | 1 | B1 | Permanent Works | 297 | 2447114 | 2026-06-24 | Aces | Unibeton Ready Mix | C50/10 (60% OPC+40%GGBFS) 220 ± 40mm | Wall, Column and Retaining Wall | 6 |  |  | Permanent | [7 empty] | 29.5 | 240 | [16 empty] | 2026-07-01 | [20 empty] | 2026-07-22
7313 | BV-BSW-105-0000-ECM-CAP-CE-000600 | BV-BSW-105-0000-ECM-WIR-CE-002812 | Inner wall (P03-04) 660.86, Zone 03,L1 | Zone 03, L1 | Opera House | 3 | L1 | Permanent Works | 415 | 2445436 | 2026-06-24 | Aces | Unibeton Ready Mix | C50/10 (60% OPC+40%GGBFS) 220 ± 40mm | Wall, Column and Retaining Wall | 10 |  | 6 | Permanent | [7 empty] | 30 | 230 | [16 empty] | 2026-07-01 | [20 empty] | 2026-07-22
7314 | BV-BSW-105-0000-ECM-CAP-CE-000600 | BV-BSW-105-0000-ECM-WIR-CE-002812 | Inner wall (P03-04) 660.86, Zone 03,L1 | Zone 03, L1 | Opera House | 3 | L1 | Permanent Works | 558 | 2447118 | 2026-06-24 | Aces | Unibeton Ready Mix | C50/10 (60% OPC+40%GGBFS) 220 ± 40mm | Wall, Column and Retaining Wall | 11 |  |  | Permanent | [7 empty] | 31 | 240 | [16 empty] | 2026-07-01 | [20 empty] | 2026-07-22
7315 | BV-BSW-105-0000-ECM-CAP-CE-000600 | BV-BSW-105-0000-ECM-WIR-CE-002812 | Inner wall (P03-04) 660.86, Zone 03,L1 | Zone 03, L1 | Opera House | 3 | L1 | Permanent Works | 407 | 2445438 | 2026-06-24 | Aces | Unibeton Ready Mix | C50/10 (60% OPC+40%GGBFS) 220 ± 40mm | Wall, Column and Retaining Wall | 9 |  |  | Permanent | [7 empty] | 31.1 | 240 | [16 empty] | 2026-07-01 | [20 empty] | 2026-07-22
7316 | BV-BSW-105-0000-ECM-CAP-CE-000600 | BV-BSW-105-0000-ECM-WIR-CE-002812 | Inner wall (P03-04) 660.86, Zone 03,L1 | Zone 03, L1 | Opera House | 3 | L1 | Permanent Works | 287 | 2447123 | 2026-06-24 | Aces | Unibeton Ready Mix | C50/10 (60% OPC+40%GGBFS) 220 ± 40mm | Wall, Column and Retaining Wall | 8 |  |  | Permanent | [7 empty] | 31.8 | 230 | [16 empty] | 2026-07-01 | [20 empty] | 2026-07-22
7317 | BV-BSW-105-0000-ECM-CAP-CE-000600 | BV-BSW-105-0000-ECM-WIR-CE-002812 | Inner wall (P03-04) 660.86, Zone 03,L1 | Zone 03, L1 | Opera House | 3 | L1 | Permanent Works | 558 | 2447125 | 2026-06-24 | Aces | Unibeton Ready Mix | C50/10 (60% OPC+40%GGBFS) 220 ± 40mm | Wall, Column and Retaining Wall | 12 |  |  | Permanent | [7 empty] | 30.1 | 240 | [16 empty] | 2026-07-01 | [20 empty] | 2026-07-22
7318 | BV-BSW-105-0000-ECM-CAP-CE-000562/547 | BV-BSW-105-0000-ECM-WIR-CE-002797/2839 | 03 Nos of Columns (EC02, EC05, EC07) Zone 05, L0 02 Nos of Columns (EC28, EC28) Zone 05, L0 | Zone 05, L0 | Opera House | 5 | L0 | Permanent Works | 297 | 2445457 | 2026-06-24 | Aces | Unibeton Ready Mix | C50/10 (60% OPC+40%GGBFS) 220 ± 40mm | Wall, Column and Retaining Wall | 8 |  | 6 | Permanent | [7 empty] | 28.5 | 250 | [16 empty] | 2026-07-01 | [20 empty] | 2026-07-22
7319 | BV-BSW-105-0000-ECM-CAP-CE-000428/429 | BV-BSW-105-0000-ECM-WIR-CE-002597 | Inner walls (P05-02, P05-33, P05-07) 656.2, Zone 05, GF | Zone 05, L0 | Opera House | 5 | L0 | Permanent Works | 302 | 2447134 | 2026-06-24 | Aces | Unibeton Ready Mix | C50/10 (60% OPC+40%GGBFS) 220 ± 40mm | Wall, Column and Retaining Wall | 8 |  |  | Permanent | [7 empty] | 29.5 | 255 | [16 empty] | 2026-07-01 | [20 empty] | 2026-07-22
7320 | BV-BSW-105-0000-ECM-CAP-CE-000428/429 | BV-BSW-105-0000-ECM-WIR-CE-002597 | Inner walls (P05-02, P05-33, P05-07) 656.2, Zone 05, GF | Zone 05, L0 | Opera House | 5 | L0 | Permanent Works | 558 | 2447135 | 2026-06-24 | Aces | Unibeton Ready Mix | C50/10 (60% OPC+40%GGBFS) 220 ± 40mm | Wall, Column and Retaining Wall | 12 |  |  | Permanent | [7 empty] | 29 | 240 | [16 empty] | 2026-07-01 | [20 empty] | 2026-07-22
7321 | BV-BSW-105-0000-ECM-CAP-CE-000428/429 | BV-BSW-105-0000-ECM-WIR-CE-002597 | Inner walls (P05-02, P05-33, P05-07) 656.2, Zone 05, GF | Zone 05, L0 | Opera House | 5 | L0 | Permanent Works | 273 | 2447137 | 2026-06-24 | Aces | Unibeton Ready Mix | C50/10 (60% OPC+40%GGBFS) 220 ± 40mm | Wall, Column and Retaining Wall | 8 |  |  | Permanent | [7 empty] | 29.5 | 240 | [16 empty] | 2026-07-01 | [20 empty] | 2026-07-22
7322 | BV-BSW-105-0000-ECM-CAP-CE-000428/429 | BV-BSW-105-0000-ECM-WIR-CE-002597 | Inner walls (P05-02, P05-33, P05-07) 656.2, Zone 05, GF | Zone 05, L0 | Opera House | 5 | L0 | Permanent Works | 437 | 2447140 | 2026-06-24 | Aces | Unibeton Ready Mix | C50/10 (60% OPC+40%GGBFS) 220 ± 40mm | Wall, Column and Retaining Wall | 10 |  |  | Permanent | [7 empty] | 29.5 | 240 | [16 empty] | 2026-07-01 | [20 empty] | 2026-07-22
7323 | BV-BSW-105-0000-ECM-CAP-CE-000428/429 | BV-BSW-105-0000-ECM-WIR-CE-002597 | Inner walls (P05-02, P05-33, P05-07) 656.2, Zone 05, GF | Zone 05, L0 | Opera House | 5 | L0 | Permanent Works | 553 | 2447142 | 2026-06-24 | Aces | Unibeton Ready Mix | C50/10 (60% OPC+40%GGBFS) 220 ± 40mm | Wall, Column and Retaining Wall | 12 |  |  | Permanent | [7 empty] | 29.5 | 245 | [16 empty] | 2026-07-01 | [20 empty] | 2026-07-22
7324 | BV-BSW-105-0000-ECM-CAP-CE-000593 | BV-BSW-105-0000-ECM-WIR-CE-002763 | Inner wall (P01-40), Zone 01,B1 | Zone 01, B1 | Opera House | 1 | B1 | Permanent Works | 273 | 2447144 | 2026-06-24 | Aces | Unibeton Ready Mix | C50/10 (60% OPC+40%GGBFS) 220 ± 40mm | Wall, Column and Retaining Wall | 8 |  | 6 | Permanent | [7 empty] | 28.5 | 260 | [16 empty] | 2026-07-01 | [20 empty] | 2026-07-22
7325 | BV-BSW-105-0000-ECM-CAP-CE-000593 | BV-BSW-105-0000-ECM-WIR-CE-002763 | Inner wall (P01-40), Zone 01,B1 | Zone 01, B1 | Opera House | 1 | B1 | Permanent Works | 554 | 2447155 | 2026-06-24 | Aces | Unibeton Ready Mix | C50/10 (60% OPC+40%GGBFS) 220 ± 40mm | Wall, Column and Retaining Wall | 11 |  |  | Permanent | [7 empty] | 29 | 240 | [16 empty] | 2026-07-01 | [20 empty] | 2026-07-22
7326 | BV-BSW-105-0000-ECM-CAP-CE-000585 | BV-BSW-105-0000-ECM-WIR-CE-002715 | Inner walls (P04-21, P04-29)654.45, Zone 04,L0 | Zone 04, L0 | Opera House | 4 | L0 | Permanent Works | 557 | 2450503 | 2026-06-25 | Aces | Unibeton Ready Mix | C50/10 (60% OPC+40%GGBFS) 220 ± 40mm | Wall, Column and Retaining Wall | 12 |  | 6 | Permanent | [7 empty] | 30 | 190 | [16 empty] | 2026-07-02 | [20 empty] | 2026-07-23
7327 | BV-BSW-105-0000-ECM-CAP-CE-000 | BV-BSW-105-0000-ECM-WIR-CE-002842 | Inner walls (P04-10, P04-09), Zone 04, B1 | Zone 04, B1 | Opera House | 4 | B1 | Permanent Works | 433 | 2447187 | 2026-06-25 | Aces | Unibeton Ready Mix | C50/10 (60% OPC+40%GGBFS) 220 ± 40mm | Wall, Column and Retaining Wall | 10 |  |  | Permanent | [7 empty] | 31 | 230 | [16 empty] | 2026-07-02 | [20 empty] | 2026-07-23
7328 | BV-BSW-105-0000-ECM-CAP-CE-000 | BV-BSW-105-0000-ECM-WIR-CE-002594/2747 | Inner walls (P05-03) 656.2, Zone 05, GF 02 Nos of Columns FC15, FC15), 660.23, Zone 06, L1 | Zone 05, L0 | Opera House | 5 | L0 | Permanent Works | 551 | 2447176 | 2026-06-25 | Aces | Unibeton Ready Mix | C50/10 (60% OPC+40%GGBFS) 220 ± 40mm | Wall, Column and Retaining Wall | 12 |  |  | Permanent | [7 empty] | 30.5 | 180 | [16 empty] | 2026-07-02 | [20 empty] | 2026-07-23
7329 | BV-BSW-105-0000-ECM-CAP-CE-000584 | BV-BSW-105-0000-ECM-WIR-CE-002706 | Inner wall (P02-04A), 660.86 , area Zone 02,L1 | Zone 02, L1 | Opera House | 2 | L1 | Permanent Works | 238 | 504033 | 2026-06-25 | Aces | UBCC Ready Mix | C50/10 (60% OPC+40%GGBFS) 220 ± 40mm | Wall, Column and Retaining Wall | 10 |  | 6 | Permanent | [7 empty] | 28 | 200 | [16 empty] | 2026-07-02 | [20 empty] | 2026-07-23
7330 | BV-BSW-105-0000-ECM-CAP-CE-000 | BV-BSW-105-0000-ECM-WIR-CE-002747 | 03 Nos of Columns (FC18) 661.5 area Zone 06, L1 | Zone 06, L1 | Opera House | 6 | L1 | Permanent Works | 221 | 504034 | 2026-06-25 | Aces | UBCC Ready Mix | C50/10 (60% OPC+40%GGBFS) 220 ± 40mm | Wall, Column and Retaining Wall | 6 |  |  | Permanent | [7 empty] | 28 | 210 | [16 empty] | 2026-07-02 | [20 empty] | 2026-07-23
7331 | BV-BSW-105-0000-ECM-CAP-CE-000 | BV-BSW-105-0000-ECM-WIR-CE-002842 | Slab, Height Level 651.1, area Zone 01, L0 | Zone 01, L0 | Opera House | 1 | L0 | Permanent Works | 437 | 2447206 | 2026-06-25 | Aces | Unibeton Ready Mix | C50/10 (60% OPC+40%GGBFS) 220 ± 40mm | Wall, Column and Retaining Wall | 10 |  | 3 | Permanent | [7 empty] | 30 | 230 | [16 empty] | 2026-07-02 | [20 empty] | 2026-07-23
7332 | BV-BSW-105-0000-ECM-CAP-CE-000 | BV-BSW-105-0000-ECM-WIR-CE-002842 | Slab, Height Level 651.1, area Zone 01, L0 | Zone 01, L0 | Opera House | 1 | L0 | Permanent Works | 551 | 2447207 | 2026-06-25 | Aces | Unibeton Ready Mix | C50/10 (60% OPC+40%GGBFS) 220 ± 40mm | Wall, Column and Retaining Wall | 12 |  |  | Permanent | [7 empty] | 29.5 | 220 | [16 empty] | 2026-07-02 | [20 empty] | 2026-07-23
7333 | BV-BSW-105-0000-ECM-CAP-CE-000 | BV-BSW-105-0000-ECM-WIR-CE-002842 | Slab, Height Level 651.1, area Zone 01, L0 | Zone 01, L0 | Opera House | 1 | L0 | Permanent Works | 554 | 2447209 | 2026-06-25 | Aces | Unibeton Ready Mix | C50/10 (60% OPC+40%GGBFS) 220 ± 40mm | Wall, Column and Retaining Wall | 12 |  | 3 | Permanent | [7 empty] | 29.5 | 240 | [16 empty] | 2026-07-02 | [20 empty] | 2026-07-23
7334 | BV-BSW-105-0000-ECM-CAP-CE-000 | BV-BSW-105-0000-ECM-WIR-CE-002842 | Slab, Height Level 651.1, area Zone 01, L0 | Zone 01, L0 | Opera House | 1 | L0 | Permanent Works | 558 | 2447212 | 2026-06-25 | Aces | Unibeton Ready Mix | C50/10 (60% OPC+40%GGBFS) 220 ± 40mm | Wall, Column and Retaining Wall | 12 |  |  | Permanent | [7 empty] | 29 | 245 | [16 empty] | 2026-07-02 | [20 empty] | 2026-07-23
7335 | BV-BSW-105-0000-ECM-CAP-CE-000565 | BV-BSW-105-0000-ECM-WIR-CE-002833 | Slab (Part), Height Level 645.95, area Zone 08 & 11, B1 | Zone 01, B1 | Opera House | 8 | B1 | Permanent Works | 433 | 2447229 | 2026-06-26 | Aces | Unibeton Ready Mix | C50/10 (60% OPC+40%GGBFS) 220 ± 40mm | Wall, Column and Retaining Wall | 6 |  | 6 | Permanent | [7 empty] | 28 | 200 | [16 empty] | 2026-07-03 | [20 empty] | 2026-07-24
7336 | BV-BSW-105-0000-ECM-CAP-CE-000 | BV-BSW-105-0000-ECM-WIR-CE-002827 | Inner wallls (P01-19, P01-75, P01-24) 648.7, Zone 01, B1 | Zone 01, B1 | Opera House | 1 | B1 | Permanent Works | 407 | 2447218 | 2026-06-26 | Aces | Unibeton Ready Mix | C50/10 (60% OPC+40%GGBFS) 220 ± 40mm | Wall, Column and Retaining Wall | 10 |  |  | Permanent | [7 empty] | 29 | 250 | [16 empty] | 2026-07-03 | [20 empty] | 2026-07-24
7337 | BV-BSW-105-0000-ECM-CAP-CE-000602 | BV-BSW-105-0000-ECM-WIR-CE-002400 | Inner wall (P02-04B), 659.790, Zone 02 & 03, L1 | Zone 02 & 03, L1 | Opera House | 3 | L1 | Permanent Works | 287 | 2450635 | 2026-06-27 | Aces | Unibeton Ready Mix | C50/10 (60% OPC+40%GGBFS) 220 ± 40mm | Wall, Column and Retaining Wall | 6 |  | 6 | Permanent | [7 empty] | 28.5 | 250 | [16 empty] | 2026-07-04 | [20 empty] | 2026-07-25
7338 | BV-BSW-105-0000-ECM-CAP-CE-000602 | BV-BSW-105-0000-ECM-WIR-CE-002400 | Inner wall (P02-04B), 659.790, Zone 02 & 03, L1 | Zone 02 & 03, L1 | Opera House | 3 | L1 | Permanent Works | 274 | 2447297 | 2026-06-27 | Aces | Unibeton Ready Mix | C50/10 (60% OPC+40%GGBFS) 220 ± 40mm | Wall, Column and Retaining Wall | 8 |  |  | Permanent | [7 empty] | 28 | 255 | [16 empty] | 2026-07-04 | [20 empty] | 2026-07-25
7339 | BV-BSW-105-0000-ECM-CAP-CE-000602 | BV-BSW-105-0000-ECM-WIR-CE-002400 | Inner wall (P02-04B), 659.790, Zone 02 & 03, L1 | Zone 02 & 03, L1 | Opera House | 3 | L1 | Permanent Works | 415 | 2447299 | 2026-06-27 | Aces | Unibeton Ready Mix | C50/10 (60% OPC+40%GGBFS) 220 ± 40mm | Wall, Column and Retaining Wall | 10 |  |  | Permanent | [7 empty] | 28.5 | 250 | [16 empty] | 2026-07-04 | [20 empty] | 2026-07-25
7340 | BV-BSW-105-0000-ECM-CAP-CE-000602 | BV-BSW-105-0000-ECM-WIR-CE-002400 | Inner wall (P02-04B), 659.790, Zone 02 & 03, L1 | Zone 02 & 03, L1 | Opera House | 3 | L1 | Permanent Works | 303 | 2447301 | 2026-06-27 | Aces | Unibeton Ready Mix | C50/10 (60% OPC+40%GGBFS) 220 ± 40mm | Wall, Column and Retaining Wall | 8 |  |  | Permanent | [7 empty] | 28 | 2555 | [16 empty] | 2026-07-04 | [20 empty] | 2026-07-25
7341 | BV-BSW-105-0000-ECM-CAP-CE-000566 | BV-BSW-105-0000-ECM-WIR-CE-002594 | Inner walls (P05-26) 656.2, Zone 05, GF | Zone 05, GF | Opera House | 5 | L0 | Permanent Works | 273 | 2447302 | 2026-06-27 | Aces | Unibeton Ready Mix | C50/10 (60% OPC+40%GGBFS) 220 ± 40mm | Wall, Column and Retaining Wall | 8 |  |  | Permanent | [7 empty] | 28 | 250 | [16 empty] | 2026-07-04 | [20 empty] | 2026-07-25
7342 | BV-BSW-105-0000-ECM-CAP-CE-000566 | BV-BSW-105-0000-ECM-WIR-CE-002594 | Inner walls (P05-26) 656.2, Zone 05, GF | Zone 05, GF | Opera House | 5 | L0 | Permanent Works | 404 | 2447303 | 2026-06-27 | Aces | Unibeton Ready Mix | C50/10 (60% OPC+40%GGBFS) 220 ± 40mm | Wall, Column and Retaining Wall | 8 |  |  | Permanent | [7 empty] | 28 | 255 | [16 empty] | 2026-07-04 | [20 empty] | 2026-07-25
7343 | BV-BSW-105-0000-ECM-CAP-CE-000566 | BV-BSW-105-0000-ECM-WIR-CE-002594 | Inner walls (P05-26) 656.2, Zone 05, GF | Zone 05, GF | Opera House | 5 | L0 | Permanent Works | 415 | 2450641 | 2026-06-27 | Aces | Unibeton Ready Mix | C50/10 (60% OPC+40%GGBFS) 220 ± 40mm | Wall, Column and Retaining Wall | 10 |  |  | Permanent | [7 empty] | 27 | 250 | [16 empty] | 2026-07-04 | [20 empty] | 2026-07-25
7344 | BV-BSW-105-0000-ECM-CAP-CE-000566 | BV-BSW-105-0000-ECM-WIR-CE-002594 | Inner walls (P05-26) 656.2, Zone 05, GF | Zone 05, GF | Opera House | 5 | L0 | Permanent Works | 273 | 2447308 | 2026-06-27 | Aces | Unibeton Ready Mix | C50/10 (60% OPC+40%GGBFS) 220 ± 40mm | Wall, Column and Retaining Wall | 8 |  |  | Permanent | [7 empty] | 27 | 245 | [16 empty] | 2026-07-04 | [20 empty] | 2026-07-25
7345 | BV-BSW-105-0000-ECM-CAP-CE-000566 | BV-BSW-105-0000-ECM-WIR-CE-002594 | Inner walls (P05-26) 656.2, Zone 05, GF | Zone 05, GF | Opera House | 5 | L0 | Permanent Works | 302 | 2447309 | 2026-06-27 | Aces | Unibeton Ready Mix | C50/10 (60% OPC+40%GGBFS) 220 ± 40mm | Wall, Column and Retaining Wall | 8 |  |  | Permanent | [7 empty] | 27 | 250 | [16 empty] | 2026-07-04 | [20 empty] | 2026-07-25
7346 | BV-BSW-105-0000-ECM-CAP-CE-000562 | BV-BSW-105-0000-ECM-WIR-CE-002797/2821 | 02 Nos of Columns (EC01,EC03) (Part 2),Zone 05,L0 03 Nos of columns (FC03, FC04, FC05), Zone 06, L1 | Zone 06, L1 | Opera House | 6 | L1 | Permanent Works | 273 | 2450651 | 2026-06-27 | Aces | Unibeton Ready Mix | C50/10 (60% OPC+40%GGBFS) 220 ± 40mm | Wall, Column and Retaining Wall | 7 |  |  | Permanent | [7 empty] | 28 | 260 | [16 empty] | 2026-07-04 | [20 empty] | 2026-07-25
7347 | BV-BSW-105-0000-ECM-CAP-CE-000 | BV-BSW-105-0000-ECM-WIR-CE-02815 | Inner wall (P01-04, P01-05), ((P01-62, P01-63, P01-64) 649.7, Zone 01,B1 | Zone 01, B1 | Opera House | 1 | B1 | Permanent Works | 403 | 2447300 | 2026-06-27 | Aces | Unibeton Ready Mix | C50/10 (60% OPC+40%GGBFS) 220 ± 40mm | Wall, Column and Retaining Wall | 9 |  | 6 | Permanent | [7 empty] | 28.5 | 240 | [16 empty] | 2026-07-04 | [20 empty] | 2026-07-25
7348 | BV-BSW-105-0000-ECM-CAP-CE-000 | BV-BSW-105-0000-ECM-WIR-CE-02815 | Inner wall (P01-04, P01-05), ((P01-62, P01-63, P01-64) 649.7, Zone 01,B1 | Zone 01, B1 | Opera House | 1 | B1 | Permanent Works | 553 | 2450640 | 2026-06-27 | Aces | Unibeton Ready Mix | C50/10 (60% OPC+40%GGBFS) 220 ± 40mm | Wall, Column and Retaining Wall | 12 |  |  | Permanent | [7 empty] | 27.5 | 255 | [16 empty] | 2026-07-04 | [20 empty] | 2026-07-25
7349 | BV-BSW-105-0000-ECM-CAP-CE-000363 | BV-BSW-105-0000-ECM-WIR-CE-01636 | Inner Walls (P8-04, P8-05, P8-06, P8-07,P8-11) 646.0 to 649.0, Zone 08, B1 | Zone 08, B1 | Opera House | 8 | B1 | Permanent Works | 403 | 2447306 | 2026-06-27 | Aces | Unibeton Ready Mix | C50/10 (60% OPC+40%GGBFS) 220 ± 40mm | Wall, Column and Retaining Wall | 9 |  |  | Permanent | [7 empty] | 27 | 245 | [16 empty] | 2026-07-04 | [20 empty] | 2026-07-25
7350 | BV-BSW-105-0000-ECM-CAP-CE-000363 | BV-BSW-105-0000-ECM-WIR-CE-01636 | Inner Walls (P8-04, P8-05, P8-06, P8-07,P8-11) 646.0 to 649.0, Zone 08, B1 | Zone 08, B1 | Opera House | 8 | B1 | Permanent Works | 393 | 2447312 | 2026-06-27 | Aces | Unibeton Ready Mix | C50/10 (60% OPC+40%GGBFS) 220 ± 40mm | Wall, Column and Retaining Wall | 10 |  |  | Permanent | [7 empty] | 26.5 | 250 | [16 empty] | 2026-07-04 | [20 empty] | 2026-07-25
7351 | BV-BSW-105-0000-ECM-CAP-CE-000363 | BV-BSW-105-0000-ECM-WIR-CE-01636 | Inner Walls (P8-04, P8-05, P8-06, P8-07,P8-11) 646.0 to 649.0, Zone 08, B1 | Zone 08, B1 | Opera House | 8 | B1 | Permanent Works | 558 | 2447316 | 2026-06-27 | Aces | Unibeton Ready Mix | C50/10 (60% OPC+40%GGBFS) 220 ± 40mm | Wall, Column and Retaining Wall | 10 |  |  | Permanent | [7 empty] | 27.5 | 250 | [16 empty] | 2026-07-04 | [20 empty] | 2026-07-25
| BV-BSW-105-0000-ECM-CAP-CE-000363 | BV-BSW-105-0000-ECM-WIR-CE-01636 | Inner Walls (P8-04, P8-05, P8-06, P8-07,P8-11) 646.0 to 649.0, Zone 08, B1 | Zone 08, B1 | Opera House | 8 | B1 | Permanent Works | 551 | 2450655 | 2026-06-27 | Aces | Unibeton Ready Mix | C50/10 (60% OPC+40%GGBFS) 220 ± 40mm | Wall, Column and Retaining Wall | 10 |  |  | Permanent | [7 empty] | 28.5 | 250
7352 | BV-BSW-105-0000-ECM-CAP-CE-000 | BV-BSW-105-0000-ECM-WIR-CE-002791 | Slab (Part), area Zone 01, L0 | Zone 01, L0 | Opera House | 1 | L0 | Permanent Works | 274 | 2450682 | 2026-06-28 | Aces | Unibeton Ready Mix | C-40 OPC {200±40mm Slump) | Slab & Beam, Stair | 2 |  |  | Permanent | [7 empty] | - | - | [16 empty] | 2026-07-05 | [20 empty] | 2026-07-26
7353 | BV-BSW-105-0000-ECM-CAP-CE-000 | BV-BSW-105-0000-ECM-WIR-CE-002791 | Slab (Part), area Zone 01, L0 | Zone 01, L0 | Opera House | 1 | L0 | Permanent Works | 303 | 2450683 | 2026-06-28 | Aces | Unibeton Ready Mix | C-40 OPC {200±40mm Slump) | Slab & Beam, Stair | 8 |  | 6 | Permanent | [7 empty] | 25.5 | 210 | [16 empty] | 2026-07-05 | [20 empty] | 2026-07-26
7354 | BV-BSW-105-0000-ECM-CAP-CE-000 | BV-BSW-105-0000-ECM-WIR-CE-002791 | Slab (Part), area Zone 01, L0 | Zone 01, L0 | Opera House | 1 | L0 | Permanent Works | 551 | 2450684 | 2026-06-28 | Aces | Unibeton Ready Mix | C-40 OPC {200±40mm Slump) | Slab & Beam, Stair | 12 |  |  | Permanent | [7 empty] | 28.5 | 240 | [16 empty] | 2026-07-05 | [20 empty] | 2026-07-26
7355 | BV-BSW-105-0000-ECM-CAP-CE-000 | BV-BSW-105-0000-ECM-WIR-CE-002791 | Slab (Part), area Zone 01, L0 | Zone 01, L0 | Opera House | 1 | L0 | Permanent Works | 274 | 2450690 | 2026-06-28 | Aces | Unibeton Ready Mix | C-40 OPC {200±40mm Slump) | Slab & Beam, Stair | 8 |  |  | Permanent | [7 empty] | 27 | 240 | [16 empty] | 2026-07-05 | [20 empty] | 2026-07-26
7356 | BV-BSW-105-0000-ECM-CAP-CE-000 | BV-BSW-105-0000-ECM-WIR-CE-002791 | Slab (Part), area Zone 01, L0 | Zone 01, L0 | Opera House | 1 | L0 | Permanent Works | 273 | 2450692 | 2026-06-28 | Aces | Unibeton Ready Mix | C-40 OPC {200±40mm Slump) | Slab & Beam, Stair | 8 |  |  | Permanent | [7 empty] | 27.5 | 240 | [16 empty] | 2026-07-05 | [20 empty] | 2026-07-26
7357 | BV-BSW-105-0000-ECM-CAP-CE-000 | BV-BSW-105-0000-ECM-WIR-CE-002791 | Slab (Part), area Zone 01, L0 | Zone 01, L0 | Opera House | 1 | L0 | Permanent Works | 553 | 2447348 | 2026-06-28 | Aces | Unibeton Ready Mix | C-40 OPC {200±40mm Slump) | Slab & Beam, Stair | 12 |  |  | Permanent | [7 empty] | 27.5 | 220 | [16 empty] | 2026-07-05 | [20 empty] | 2026-07-26
7358 | BV-BSW-105-0000-ECM-CAP-CE-000 | BV-BSW-105-0000-ECM-WIR-CE-002791 | Slab (Part), area Zone 01, L0 | Zone 01, L0 | Opera House | 1 | L0 | Permanent Works | 551 | 2447349 | 2026-06-28 | Aces | Unibeton Ready Mix | C-40 OPC {200±40mm Slump) | Slab & Beam, Stair | 12 |  |  | Permanent | [7 empty] | 27 | 230 | [16 empty] | 2026-07-05 | [20 empty] | 2026-07-26
7359 | BV-BSW-105-0000-ECM-CAP-CE-000 | BV-BSW-105-0000-ECM-WIR-CE-002791 | Slab (Part), area Zone 01, L0 | Zone 01, L0 | Opera House | 1 | L0 | Permanent Works | 554 | 2447354 | 2026-06-28 | Aces | Unibeton Ready Mix | C-40 OPC {200±40mm Slump) | Slab & Beam, Stair | 10 |  |  | Permanent | [7 empty] | 27 | 230 | [16 empty] | 2026-07-05 | [20 empty] | 2026-07-26
7360 | BV-BSW-105-0000-ECM-CAP-CE-000 | BV-BSW-105-0000-ECM-WIR-CE-002791 | Slab (Part), area Zone 01, L0 | Zone 01, L0 | Opera House | 1 | L0 | Permanent Works | 415 | 2447358 | 2026-06-28 | Aces | Unibeton Ready Mix | C-40 OPC {200±40mm Slump) | Slab & Beam, Stair | 10 |  |  | Permanent | [7 empty] | 28 | 220 | [16 empty] | 2026-07-05 | [20 empty] | 2026-07-26
7361 | BV-BSW-105-0000-ECM-CAP-CE-000 | BV-BSW-105-0000-ECM-WIR-CE-002791 | Slab (Part), area Zone 01, L0 | Zone 01, L0 | Opera House | 1 | L0 | Permanent Works | 551 | 2447361 | 2026-06-28 | Aces | Unibeton Ready Mix | C-40 OPC {200±40mm Slump) | Slab & Beam, Stair | 10 |  |  | Permanent | [7 empty] | 28 | 200 | [16 empty] | 2026-07-05 | [20 empty] | 2026-07-26
7362 | - | - | Logitic Work |  | Opera House |  | L0 | Permanent Works | 302 | 2447154 | 2026-06-25 | Aces | Unibeton Ready Mix | C-40 OPC {200±40mm Slump) | Slab & Beam, Stair | 8 |  | 6 | Permanent | [7 empty] | - | - | [16 empty] | -
7363 | BV-BSW-105-0000-ECM-CAP-CE-000 | BV-BSW-105-0000-ECM-WIR-CE-002791 | Slab (Part), area Zone 01, L0 | Zone 01, L0 | Opera House | 1 | L0 | Permanent Works | 433 | 2450689 | 2026-06-29 | Aces | Unibeton Ready Mix | C50/10 (60% OPC+40%GGBFS) 220 ± 40mm | Slab & Beam, Stair | 10 |  | 6 | Permanent | [7 empty] | 27.5 | 245 | [16 empty] | 2026-07-06 | [20 empty] | 2026-07-27
7364 | BV-BSW-105-0000-ECM-CAP-CE-000610 | BV-BSW-105-0000-ECM-WIR-CE-002851 | Inner walls (P6-01, P6-02, P6-03, P6-04, P6-05, P6-06, P6-07) Remaining parts on pouring strip.655. 1, Zone 06, GF | Zone 06, GF | Opera House | 6 | L0 | Permanent Works | 558 | 2447366 | 2026-06-29 | Aces | Unibeton Ready Mix | C50/10 (60% OPC+40%GGBFS) 220 ± 40mm | Wall, Column and Retaining Wall | 12 |  | 6 | Permanent | [7 empty] | 28 | 260 | [16 empty] | 2026-07-06 | [20 empty] | 2026-07-27
7365 | BV-BSW-105-0000-ECM-CAP-CE-000610 | BV-BSW-105-0000-ECM-WIR-CE-002851 | Inner walls (P6-01, P6-02, P6-03, P6-04, P6-05, P6-06, P6-07) Remaining parts on pouring strip.655. 1, Zone 06, GF | Zone 06, GF | Opera House | 6 | L0 | Permanent Works | 403 | 2447368 | 2026-06-29 | Aces | Unibeton Ready Mix | C50/10 (60% OPC+40%GGBFS) 220 ± 40mm | Wall, Column and Retaining Wall | 10 |  |  | Permanent | [7 empty] | 29 | 210 | [16 empty] | 2026-07-06 | [20 empty] | 2026-07-27
7366 | BV-BSW-105-0000-ECM-CAP-CE-000559 | BV-BSW-105-0000-ECM-WIR-CE-002848 | Inner walls (P05-01, P05-04)656.2, Zone 05, GF | Zone 05, GF | Opera House | 5 | L0 | Permanent Works | 221 | 504151 | 2026-06-29 | Aces | UBCC Ready Mix | C50/10 (60% OPC+40%GGBFS) 220 ± 40mm | Wall, Column and Retaining Wall | 11 |  |  | Permanent | [7 empty] | 28 | 220 | [16 empty] | 2026-07-06 | [20 empty] | 2026-07-27
7367 | BV-BSW-105-0000-ECM-CAP-CE-000559 | BV-BSW-105-0000-ECM-WIR-CE-002848 | Inner walls (P05-01, P05-04)656.2, Zone 05, GF | Zone 05, GF | Opera House | 5 | L0 | Permanent Works | 227 | 504152 | 2026-06-29 | Aces | UBCC Ready Mix | C50/10 (60% OPC+40%GGBFS) 220 ± 40mm | Wall, Column and Retaining Wall | 10 |  |  | Permanent | [7 empty] | 28.5 | 230 | [16 empty] | 2026-07-06 | [20 empty] | 2026-07-27
7368 | BV-BSW-105-0000-ECM-CAP-CE-000559 | BV-BSW-105-0000-ECM-WIR-CE-002848 | Inner walls (P05-01, P05-04)656.2, Zone 05, GF | Zone 05, GF | Opera House | 5 | L0 | Permanent Works | 221 | 504153 | 2026-06-29 | Aces | UBCC Ready Mix | C50/10 (60% OPC+40%GGBFS) 220 ± 40mm | Wall, Column and Retaining Wall | 10 |  |  | Permanent | [7 empty] | 27 | 2220 | [16 empty] | 2026-07-06 | [20 empty] | 2026-07-27
7369 | BV-BSW-105-0000-ECM-CAP-CE-000566 | BV-BSW-105-0000-ECM-WIR-CE-002594 | Inner walls (P05-26, P05-27, P05-28)656.2 area, Zone 05, GF | Zone 05, GF | Opera House | 5 | L0 | Permanent Works | 232 | 504154 | 2026-06-29 | Aces | UBCC Ready Mix | C50/10 (60% OPC+40%GGBFS) 220 ± 40mm | Wall, Column and Retaining Wall | 10 |  |  | Permanent | [7 empty] | 27.5 | 230 | [16 empty] | 2026-07-06 | [20 empty] | 2026-07-27
7370 | BV-BSW-105-0000-ECM-CAP-CE-000566 | BV-BSW-105-0000-ECM-WIR-CE-002594 | Inner walls (P05-26, P05-27, P05-28)656.2 area, Zone 05, GF | Zone 05, GF | Opera House | 5 | L0 | Permanent Works | 234 | 504155 | 2026-06-29 | Aces | UBCC Ready Mix | C50/10 (60% OPC+40%GGBFS) 220 ± 40mm | Wall, Column and Retaining Wall | 10 |  |  | Permanent | [7 empty] | 27 | 230 | [16 empty] | 2026-07-06 | [20 empty] | 2026-07-27
7371 | BV-BSW-105-0000-ECM-CAP-CE-000566 | BV-BSW-105-0000-ECM-WIR-CE-002594 | Inner walls (P05-26, P05-27, P05-28)656.2 area, Zone 05, GF | Zone 05, GF | Opera House | 5 | L0 | Permanent Works | 231 | 504157 | 2026-06-29 | Aces | UBCC Ready Mix | C50/10 (60% OPC+40%GGBFS) 220 ± 40mm | Wall, Column and Retaining Wall | 11 |  |  | Rejected |  | Rejected due to Slump | [5 empty] | 26 | 90 | [16 empty] | 2026-07-06 | [20 empty] | 2026-07-27
7372 | BV-BSW-105-0000-ECM-CAP-CE-000566 | BV-BSW-105-0000-ECM-WIR-CE-002594/2821 | Inner walls (P05-26, P05-27, P05-28)656.2 area, Zone 05, GF 01 Column (FC05) Zone 07, L1 | Zone 05, GF | Opera House | 5 | L0 | Permanent Works | 231 | 504158 | 2026-06-29 | Aces | UBCC Ready Mix | C50/10 (60% OPC+40%GGBFS) 220 ± 40mm | Wall, Column and Retaining Wall | 11 |  |  | Rejected |  | Rejected due to Slump | [5 empty] | 28.8 | 100 | [16 empty] | 2026-07-06 | [20 empty] | 2026-07-27
7373 | BV-BSW-105-0000-ECM-CAP-CE-000 | BV-BSW-105-0000-ECM-WIR-CE-00 | Block Work Lentil Beam & Column |  | Opera House |  |  | Permanent Works | 437 | 2447339 | 2026-06-29 | Aces | Unibeton Ready Mix | C50/10 (60% OPC+40%GGBFS) 220 ± 40mm | Wall, Column and Retaining Wall | 9 |  | 6 | Permanent |  | pending | [5 empty] | 29 | 245 | [16 empty] | 2026-07-06 | [20 empty] | 2026-07-27
7374 | BV-BSW-105-0000-ECM-CAP-CE-000 | BV-BSW-105-0000-ECM-WIR-CE-002821 | 03 Nos of columns (FC06, FC06, FC07)662.1 Zone 06, L1 | Zone 06, L1 | Opera House | 6 | L1 | Permanent Works | 551 | 2450759 | 2026-06-30 | Aces | Unibeton Ready Mix | C50/10 (60% OPC+40%GGBFS) 220 ± 40mm | Wall, Column and Retaining Wall | 5 |  |  | Rejected |  | Rejected due to Slump | [5 empty] | 30 | 125 | [16 empty] | 2026-07-07 | [20 empty] | 2026-07-28
7375 | BV-BSW-105-0000-ECM-CAP-CE-000597 | BV-BSW-105-0000-ECM-WIR-CE-002821 | 03 Nos of columns (FC06, FC06, FC07)662.1 Zone 06, L1 | Zone 06, L1 | Opera House | 6 | L1 | Permanent Works | 407 | 2447423 | 2026-06-30 | Aces | Unibeton Ready Mix | C50/10 (60% OPC+40%GGBFS) 220 ± 40mm | Wall, Column and Retaining Wall | 9 |  | 6 | Permanent | [7 empty] | 29 | 250 | [16 empty] | 2026-07-07 | [20 empty] | 2026-07-28
7376 | BV-BSW-105-0000-ECM-CAP-CE-000597 | BV-BSW-105-0000-ECM-WIR-CE-002875 | Inner Wall (P04-28, P04-31, P04-32) Zone 04, GF | Zone 04, GF | Opera House | 4 | L0 | Permanent Works | 403 | 2450761 | 2026-06-30 | Aces | Unibeton Ready Mix | C50/10 (60% OPC+40%GGBFS) 220 ± 40mm | Wall, Column and Retaining Wall | 5 |  |  | Permanent | [7 empty] | 30.5 | 235 | [16 empty] | 2026-07-07 | [20 empty] | 2026-07-28
7377 | BV-BSW-105-0000-ECM-CAP-CE-000597 | BV-BSW-105-0000-ECM-WIR-CE-002875 | Inner Wall (P04-28, P04-31, P04-32) Zone 04, GF | Zone 04, GF | Opera House | 4 | L0 | Permanent Works | 557 | 2447424 | 2026-06-30 | Aces | Unibeton Ready Mix | C50/10 (60% OPC+40%GGBFS) 220 ± 40mm | Wall, Column and Retaining Wall | 11 |  |  | Permanent | [7 empty] | 27.5 | 260 | [16 empty] | 2026-07-07 | [20 empty] | 2026-07-28
7378 | BV-BSW-105-0000-ECM-CAP-CE-000597 | BV-BSW-105-0000-ECM-WIR-CE-002875 | Inner Wall (P04-28, P04-31, P04-32) Zone 04, GF | Zone 04, GF | Opera House | 4 | L0 | Permanent Works | 551 | 2450763 | 2026-06-30 | Aces | Unibeton Ready Mix | C50/10 (60% OPC+40%GGBFS) 220 ± 40mm | Wall, Column and Retaining Wall | 8 |  |  | Permanent | [7 empty] | 29 | 260 | [16 empty] | 2026-07-07 | [20 empty] | 2026-07-28
7379 | BV-BSW-105-0000-ECM-CAP-CE-000611 | BV-BSW-105-0000-ECM-WIR-CE-002860 | Slab, Height level 645.95, area Zone 10, B1 | Zone 10, B1 | Opera House | 10 | B1 | Permanent Works | 437 | 2447411 | 2026-06-30 | Aces | Unibeton Ready Mix | C50/10 (60% OPC+40%GGBFS) 220 ± 40mm | Slab & Beam, Stair | 10 |  | 6 | Permanent | [7 empty] | 29 | 245 | [6 empty] | 2026-07-03 |  |  | 36.4 | 37.3 |  |  |  |  | 36.85 | 2026-07-07 | [8 empty] | #DIV/0! | [11 empty] | 2026-07-28
7380 | BV-BSW-105-0000-ECM-CAP-CE-000611 | BV-BSW-105-0000-ECM-WIR-CE-002860 | Slab, Height level 645.95, area Zone 10, B1 | Zone 10, B1 | Opera House | 10 | B1 | Permanent Works | 287 | 2447413 | 2026-06-30 | Aces | Unibeton Ready Mix | C50/10 (60% OPC+40%GGBFS) 220 ± 40mm | Slab & Beam, Stair | 8 |  |  | Permanent | [7 empty] | 28.5 | 250 | [16 empty] | 2026-07-07 | [20 empty] | 2026-07-28
7381 | BV-BSW-105-0000-ECM-CAP-CE-000611 | BV-BSW-105-0000-ECM-WIR-CE-002860 | Slab, Height level 645.95, area Zone 10, B1 | Zone 10, B1 | Opera House | 10 | B1 | Permanent Works | 274 | 2447414 | 2026-06-30 | Aces | Unibeton Ready Mix | C50/10 (60% OPC+40%GGBFS) 220 ± 40mm | Slab & Beam, Stair | 8 |  |  | Permanent | [7 empty] | 28.5 | 260 | [16 empty] | 2026-07-07 | [20 empty] | 2026-07-28
7382 | BV-BSW-105-0000-ECM-CAP-CE-000611 | BV-BSW-105-0000-ECM-WIR-CE-002860 | Slab, Height level 645.95, area Zone 10, B1 | Zone 10, B1 | Opera House | 10 | B1 | Permanent Works | 526 | 2450753 | 2026-06-30 | Aces | Unibeton Ready Mix | C-40 OPC {200±40mm Slump) | Slab & Beam, Stair | 12 |  | 6 | Permanent | [7 empty] | 29 | 235 | [16 empty] | 2026-07-07 | [20 empty] | 2026-07-28
7383 | BV-BSW-105-0000-ECM-CAP-CE-000611 | BV-BSW-105-0000-ECM-WIR-CE-002860 | Slab, Height level 645.95, area Zone 10, B1 | Zone 10, B1 | Opera House | 10 | B1 | Permanent Works | 554 | 2447416 | 2026-06-30 | Aces | Unibeton Ready Mix | C-40 OPC {200±40mm Slump) | Slab & Beam, Stair | 12 |  |  | Permanent | [7 empty] | 28 | 225 | [16 empty] | 2026-07-07 | [20 empty] | 2026-07-28
7384 | BV-BSW-105-0000-ECM-CAP-CE-000611 | BV-BSW-105-0000-ECM-WIR-CE-002860 | Slab, Height level 645.95, area Zone 10, B1 | Zone 10, B1 | Opera House | 10 | B1 | Permanent Works | 433 | 2450754 | 2026-06-30 | Aces | Unibeton Ready Mix | C-40 OPC {200±40mm Slump) | Slab & Beam, Stair | 10 |  |  | Permanent | [7 empty] | 28 | 230 | [16 empty] | 2026-07-07 | [20 empty] | 2026-07-28
7385 | BV-BSW-105-0000-ECM-CAP-CE-000611 | BV-BSW-105-0000-ECM-WIR-CE-002860 | Slab, Height level 645.95, area Zone 10, B1 | Zone 10, B1 | Opera House | 10 | B1 | Permanent Works | 551 | 2447417 | 2026-06-30 | Aces | Unibeton Ready Mix | C-40 OPC {200±40mm Slump) | Slab & Beam, Stair | 12 |  |  | Permanent | [7 empty] | 28.5 | 200 | [16 empty] | 2026-07-07 | [20 empty] | 2026-07-28
7386 | BV-BSW-105-0000-ECM-CAP-CE-000611 | BV-BSW-105-0000-ECM-WIR-CE-002860 | Slab, Height level 645.95, area Zone 10, B1 | Zone 10, B1 | Opera House | 10 | B1 | Permanent Works | 273 | 2447418 | 2026-06-30 | Aces | Unibeton Ready Mix | C-40 OPC {200±40mm Slump) | Slab & Beam, Stair | 8 |  |  | Permanent | [7 empty] | 28 | 240 | [16 empty] | 2026-07-07 | [20 empty] | 2026-07-28
7387 | BV-BSW-105-0000-ECM-CAP-CE-000611 | BV-BSW-105-0000-ECM-WIR-CE-002860 | Slab, Height level 645.95, area Zone 10, B1 | Zone 10, B1 | Opera House | 10 | B1 | Permanent Works | 287 | 2447419 | 2026-06-30 | Aces | Unibeton Ready Mix | C-40 OPC {200±40mm Slump) | Slab & Beam, Stair | 8 |  |  | Permanent | [7 empty] | 27 | 230 | [16 empty] | 2026-07-07 | [20 empty] | 2026-07-28
7388 | BV-BSW-105-0000-ECM-CAP-CE-000611 | BV-BSW-105-0000-ECM-WIR-CE-002860 | Slab, Height level 645.95, area Zone 10, B1 | Zone 10, B1 | Opera House | 10 | B1 | Permanent Works | 526 | 2447420 | 2026-06-30 | Aces | Unibeton Ready Mix | C-40 OPC {200±40mm Slump) | Slab & Beam, Stair | 12 |  |  | Permanent | [7 empty] | 27 | 240 | [16 empty] | 2026-07-07 | [20 empty] | 2026-07-28
7389 | BV-BSW-105-0000-ECM-CAP-CE-000611 | BV-BSW-105-0000-ECM-WIR-CE-002860 | Slab, Height level 645.95, area Zone 10, B1 | Zone 10, B1 | Opera House | 10 | B1 | Permanent Works | 393 | 2450757 | 2026-06-30 | Aces | Unibeton Ready Mix | C-40 OPC {200±40mm Slump) | Slab & Beam, Stair | 9 |  |  | Permanent | [7 empty] | 27.5 | 220 | [16 empty] | 2026-07-07 | [20 empty] | 2026-07-28
7390 | BV-BSW-105-0000-ECM-CAP-CE-000 | BV-BSW-105-0000-ECM-WIR-CE-00 | Block Work Lentil Beam & Column | Zone 02 | Opera House | 2 |  | Permanent Works | 302 | 2447397 | 2026-06-30 | Aces | Unibeton Ready Mix | C50/10 (60% OPC+40%GGBFS) 220 ± 40mm | Wall, Column and Retaining Wall | 4 |  | 6 | Permanent |  | pending | [5 empty] | 28 | 200 | [16 empty] | 2026-07-07 | [20 empty] | 2026-07-28
7391 | BV-BSW-105-0000-ECM-CAP-CE-000614 | BV-BSW-105-0000-ECM-WIR-CE-002781 | Pour strip, area Zone 02 &05 ,B1 | Zone 05, B1 | Opera House | 5 | B1 | Permanent Works | 273 | 2450804 | 2026-07-01 | Aces | Unibeton Ready Mix | C-40 OPC {200±40mm Slump) | Slab & Beam, Stair | 8 |  | 6 | Permanent | [7 empty] | 24.5 | 235 | [6 empty] | 2026-07-04 |  |  | 36 | 36.7 |  |  |  |  | 36.35 | 2026-07-08 | [20 empty] | 2026-07-29
7392 | BV-BSW-105-0000-ECM-CAP-CE-000614 | BV-BSW-105-0000-ECM-WIR-CE-002781 | Pour strip, area Zone 02 &05 ,B1 | Zone 05, B1 | Opera House | 5 | B1 | Permanent Works | 553 | 2447471 | 2026-07-01 | Aces | Unibeton Ready Mix | C-40 OPC {200±40mm Slump) | Slab & Beam, Stair | 12 |  |  | Permanent | [7 empty] | 25.5 | 220 | [6 empty] | 2026-07-04 | [9 empty] | 2026-07-08 | [20 empty] | 2026-07-29
7393 | BV-BSW-105-0000-ECM-CAP-CE-000614 | BV-BSW-105-0000-ECM-WIR-CE-002781 | Pour strip, area Zone 02 &05 ,B1 | Zone 05, B1 | Opera House | 5 | B1 | Permanent Works | 529 | 2447472 | 2026-07-01 | Aces | Unibeton Ready Mix | C-40 OPC {200±40mm Slump) | Slab & Beam, Stair | 12 |  |  | Permanent | [7 empty] | 27 | 220 | [6 empty] | 2026-07-04 | [9 empty] | 2026-07-08 | [20 empty] | 2026-07-29
7394 | BV-BSW-105-0000-ECM-CAP-CE-000614 | BV-BSW-105-0000-ECM-WIR-CE-002781 | Pour strip, area Zone 02 &05 ,B1 | Zone 05, B1 | Opera House | 5 | B1 | Permanent Works | 558 | 2450808 | 2026-07-01 | Aces | Unibeton Ready Mix | C-40 OPC {200±40mm Slump) | Slab & Beam, Stair | 11 |  |  | Permanent | [7 empty] | 26.5 | 235 | [6 empty] | 2026-07-04 | [9 empty] | 2026-07-08 | [20 empty] | 2026-07-29
7395 | BV-BSW-105-0000-ECM-CAP-CE-000614 | BV-BSW-105-0000-ECM-WIR-CE-002781 | Pour strip, area Zone 02 &05 ,B1 | Zone 05, B1 | Opera House | 5 | B1 | Permanent Works | 407 | 2447474 | 2026-07-01 | Aces | Unibeton Ready Mix | C-40 OPC {200±40mm Slump) | Slab & Beam, Stair | 7 |  |  | Permanent | [7 empty] | 30.5 | 240 | [6 empty] | 2026-07-04 | [9 empty] | 2026-07-08 | [20 empty] | 2026-07-29
7396 | BV-BSW-105-0000-ECM-CAP-CE-000614 | BV-BSW-105-0000-ECM-WIR-CE-002781 | Pour strip, area Zone 02 &05 ,B1 | Zone 05, B1 | Opera House | 5 | B1 | Permanent Works | 415 | 2447475 | 2026-07-01 | Aces | Unibeton Ready Mix | C-40 OPC {200±40mm Slump) | Slab & Beam, Stair | 10 |  |  | Permanent | [7 empty] | 28.5 | 230 | [6 empty] | 2026-07-04 | [9 empty] | 2026-07-08 | [20 empty] | 2026-07-29
7397 | BV-BSW-105-0000-ECM-CAP-CE-000614 | BV-BSW-105-0000-ECM-WIR-CE-002781 | Pour strip, area Zone 02 &05 ,B1 | Zone 05, B1 | Opera House | 5 | B1 | Permanent Works | 403 | 2447481 | 2026-07-01 | Aces | Unibeton Ready Mix | C-40 OPC {200±40mm Slump) | Slab & Beam, Stair | 10 |  |  | Permanent | [7 empty] | 29.5 | 230 | [6 empty] | 2026-07-04 | [9 empty] | 2026-07-08 | [20 empty] | 2026-07-29
7398 | BV-BSW-105-0000-ECM-CAP-CE-000 | BV-BSW-105-0000-ECM-WIR-CE-002836 | Slab (Part), Height Level 647.1 &646.1, area Zone 01, B1, | Zone 01, B1 | Opera House | 1 | B1 | Permanent Works | 273 | 2447441 | 2026-07-01 | Aces | Unibeton Ready Mix | C-40 OPC {200±40mm Slump) | Slab & Beam, Stair | 5 |  | 6 | Permanent | [7 empty] | 29.5 | 240 | [6 empty] | 2026-07-04 | [9 empty] | 2026-07-08 | [20 empty] | 2026-07-29
7399 | BV-BSW-105-0000-ECM-CAP-CE-000 | BV-BSW-105-0000-ECM-WIR-CE-002836 | Slab (Part), Height Level 647.1 &646.1, area Zone 01, B1, | Zone 01, B1 | Opera House | 1 | B1 | Permanent Works | 529 | 2450780 | 2026-07-01 | Aces | Unibeton Ready Mix | C50/10 (60% OPC+40%GGBFS) 220 ± 40mm | Slab & Beam, Stair | 9 |  | 6 | Permanent | [7 empty] | 28 | 260 | [6 empty] | 2026-07-04 | [9 empty] | 2026-07-08 | [20 empty] | 2026-07-29
7400 | BV-BSW-105-0000-ECM-CAP-CE-000 | BV-BSW-105-0000-ECM-WIR-CE-002878 | Inner Wall (P11-17, P11-4) Zone 11, B2 | Zone 11, B2 | Opera House | 11 | B2 | Permanent Works | 393 | 2450782 | 2026-06-30 | Aces | Unibeton Ready Mix | C50/10 (60% OPC+40%GGBFS) 220 ± 40mm | Wall, Column and Retaining Wall | 6 |  |  | Permanent | [7 empty] | 26.5 | 250 | [6 empty] | 2026-07-03 | [9 empty] | 2026-07-07 | [20 empty] | 2026-07-28
7401 | BV-BSW-105-0000-ECM-CAP-CE-000 | BV-BSW-105-0000-ECM-WIR-CE-002878 | Inner Wall (P11-17, P11-4) Zone 11, B2 | Zone 11, B2 | Opera House | 11 | B2 | Permanent Works | 551 | 2447452 | 2026-06-30 | Aces | Unibeton Ready Mix | C50/10 (60% OPC+40%GGBFS) 220 ± 40mm | Wall, Column and Retaining Wall | 12 |  |  | Permanent | [7 empty] | 26 | 230 | [6 empty] | 2026-07-03 | [9 empty] | 2026-07-07 | [20 empty] | 2026-07-28
7402 | BV-BSW-105-0000-ECM-CAP-CE-000 | BV-BSW-105-0000-ECM-WIR-CE-002881 | Inner Wall (P01-63, P01-64, P01-10, P01-11, P01-13) Zone 01, B1 | Zone 01, B1 | Opera House | 1 | B1 | Permanent Works | 274 | 2447453 | 2026-06-30 | Aces | Unibeton Ready Mix | C50/10 (60% OPC+40%GGBFS) 220 ± 40mm | Wall, Column and Retaining Wall | 8 |  |  | Permanent | [7 empty] | 28 | 240 | [6 empty] | 2026-07-03 | [9 empty] | 2026-07-07 | [20 empty] | 2026-07-28
7403 | BV-BSW-105-0000-ECM-CAP-CE-000 | BV-BSW-105-0000-ECM-WIR-CE-002881 | Inner Wall (P01-63, P01-64, P01-10, P01-11, P01-13) Zone 01, B1 | Zone 01, B1 | Opera House | 1 | B1 | Permanent Works | 302 | 2450786 | 2026-06-30 | Aces | Unibeton Ready Mix | C50/10 (60% OPC+40%GGBFS) 220 ± 40mm | Wall, Column and Retaining Wall | 8 |  |  | Permanent | [7 empty] | 26.5 | 220 | [6 empty] | 2026-07-03 | [9 empty] | 2026-07-07 | [20 empty] | 2026-07-28
7404 | BV-BSW-105-0000-ECM-CAP-CE-000 | BV-BSW-105-0000-ECM-WIR-CE-002881 | Inner Wall (P01-63, P01-64, P01-10, P01-11, P01-13) Zone 01, B1 | Zone 01, B1 | Opera House | 1 | B1 | Permanent Works | 437 | 2447460 | 2026-06-30 | Aces | Unibeton Ready Mix | C50/10 (60% OPC+40%GGBFS) 220 ± 40mm | Wall, Column and Retaining Wall | 10 |  |  | Permanent | [7 empty] | 28.5 | 230 | [6 empty] | 2026-07-03 | [9 empty] | 2026-07-07 | [20 empty] | 2026-07-28
7405 | BV-BSW-105-0000-ECM-CAP-CE-000 | BV-BSW-105-0000-ECM-WIR-CE-002881 | Inner Wall (P01-63, P01-64, P01-10, P01-11, P01-13) Zone 01, B1 | Zone 01, B1 | Opera House | 1 | B1 | Permanent Works | 553 | 2450798 | 2026-06-30 | Aces | Unibeton Ready Mix | C50/10 (60% OPC+40%GGBFS) 220 ± 40mm | Wall, Column and Retaining Wall | 10 |  |  | Permanent | [7 empty] | 29.5 | 215 | [6 empty] | 2026-07-03 | [9 empty] | 2026-07-07 | [20 empty] | 2026-07-28
7406 | BV-BSW-105-0000-ECM-CAP-CE-000 | BV-BSW-105-0000-ECM-WIR-CE-002881 | Inner Wall (P01-63, P01-64, P01-10, P01-11, P01-13) Zone 01, B1 | Zone 01, B1 | Opera House | 1 | B1 | Permanent Works | 551 | 2447467 | 2026-06-30 | Aces | Unibeton Ready Mix | C50/10 (60% OPC+40%GGBFS) 220 ± 40mm | Wall, Column and Retaining Wall | 12 |  |  | Permanent | [7 empty] | 27.5 | 240 | [6 empty] | 2026-07-03 | [9 empty] | 2026-07-07 | [20 empty] | 2026-07-28
7407 | BV-BSW-105-0000-ECM-CAP-CE-000614 | BV-BSW-105-0000-ECM-WIR-CE-002781 | Pour strip, area Zone 02 &05 ,B1 | Zone 05, B1 | Opera House | 5 | B1 | Permanent Works | 551 | 2447490 | 2026-07-01 | Aces | Unibeton Ready Mix | C-40 OPC {200±40mm Slump) | Slab & Beam, Stair | 12 |  |  | Permanent | [7 empty] | 29.5 | 230 | [6 empty] | 2026-07-04 | [9 empty] | 2026-07-08 | [20 empty] | 2026-07-29
7408 | BV-BSW-105-0000-ECM-CAP-CE-000614 | BV-BSW-105-0000-ECM-WIR-CE-002781 | Pour strip, area Zone 02 &05 ,B1 | Zone 05, B1 | Opera House | 5 | B1 | Permanent Works | 407 | 2447492 | 2026-07-01 | Aces | Unibeton Ready Mix | C-40 OPC {200±40mm Slump) | Slab & Beam, Stair | 8 |  | 6 | Permanent | [7 empty] | 29 | 240 | [6 empty] | 2026-07-04 | [9 empty] | 2026-07-08 | [20 empty] | 2026-07-29
7409 | BV-BSW-105-0000-ECM-CAP-CE-000596 | BV-BSW-105-0000-ECM-WIR-CE-002603 | Inner walls (P05-08, P05-09, P05-10, P05-12, P05-13, P05-11, P05-14) 656.2, Zone 05, GF | Zone 05, L0 | Opera House | 5 | L0 | Permanent Works | 553 | 2450844 | 2026-07-01 | Aces | Unibeton Ready Mix | C50/10 (60% OPC+40%GGBFS) 220 ± 40mm | Wall, Column and Retaining Wall | 12 |  |  | Permanent | [7 empty] | 29.5 | 250 | [6 empty] | 2026-07-04 | [9 empty] | 2026-07-08 | [20 empty] | 2026-07-29
7410 | BV-BSW-105-0000-ECM-CAP-CE-000596 | BV-BSW-105-0000-ECM-WIR-CE-002603 | Inner walls (P05-08, P05-09, P05-10, P05-12, P05-13, P05-11, P05-14) 656.2, Zone 05, GF | Zone 05, L0 | Opera House | 5 | L0 | Permanent Works | 437 | 2450851 | 2026-07-01 | Aces | Unibeton Ready Mix | C50/10 (60% OPC+40%GGBFS) 220 ± 40mm | Wall, Column and Retaining Wall | 10 |  |  | Permanent | [7 empty] | 29 | 240 | [6 empty] | 2026-07-04 | [9 empty] | 2026-07-08 | [20 empty] | 2026-07-29
7411 | BV-BSW-105-0000-ECM-CAP-CE-000596 | BV-BSW-105-0000-ECM-WIR-CE-002603 | Inner walls (P05-08, P05-09, P05-10, P05-12, P05-13, P05-11, P05-14) 656.2, Zone 05, GF | Zone 05, L0 | Opera House | 5 | L0 | Permanent Works | 554 | 2450855 | 2026-07-01 | Aces | Unibeton Ready Mix | C50/10 (60% OPC+40%GGBFS) 220 ± 40mm | Wall, Column and Retaining Wall | 12 |  |  | Permanent | [7 empty] | 29 | 255 | [6 empty] | 2026-07-04 | [9 empty] | 2026-07-08 | [20 empty] | 2026-07-29
7412 | BV-BSW-105-0000-ECM-CAP-CE-000596 | BV-BSW-105-0000-ECM-WIR-CE-002603 | Inner walls (P05-08, P05-09, P05-10, P05-12, P05-13, P05-11, P05-14) 656.2, Zone 05, GF | Zone 05, L0 | Opera House | 5 | L0 | Permanent Works | 407 | 2450857 | 2026-07-01 | Aces | Unibeton Ready Mix | C50/10 (60% OPC+40%GGBFS) 220 ± 40mm | Wall, Column and Retaining Wall | 10 |  |  | Permanent | [7 empty] | 28.5 | 260 | [6 empty] | 2026-07-04 | [9 empty] | 2026-07-08 | [20 empty] | 2026-07-29
7413 | BV-BSW-105-0000-ECM-CAP-CE-000596 | BV-BSW-105-0000-ECM-WIR-CE-002603 | Inner walls (P05-08, P05-09, P05-10, P05-12, P05-13, P05-11, P05-14) 656.2, Zone 05, GF | Zone 05, L0 | Opera House | 5 | L0 | Permanent Works | 393 | 2450864 | 2026-07-01 | Aces | Unibeton Ready Mix | C50/10 (60% OPC+40%GGBFS) 220 ± 40mm | Wall, Column and Retaining Wall | 9 |  |  | Permanent | [7 empty] | 28.5 | 250 | [6 empty] | 2026-07-04 | [9 empty] | 2026-07-08 | [20 empty] | 2026-07-29
7414 | BV-BSW-105-0000-ECM-CAP-CE-000596 | BV-BSW-105-0000-ECM-WIR-CE-002603 | Inner walls (P05-08, P05-09, P05-10, P05-12, P05-13, P05-11, P05-14) 656.2, Zone 05, GF | Zone 05, L0 | Opera House | 5 | L0 | Permanent Works | 553 | 2450868 | 2026-07-01 | Aces | Unibeton Ready Mix | C50/10 (60% OPC+40%GGBFS) 220 ± 40mm | Wall, Column and Retaining Wall | 12 |  |  | Permanent | [7 empty] | 29.5 | 240 | [6 empty] | 2026-07-04 | [9 empty] | 2026-07-08 | [20 empty] | 2026-07-29
7415 | BV-BSW-105-0000-ECM-CAP-CE-000596 | BV-BSW-105-0000-ECM-WIR-CE-002603 | Inner walls (P05-08, P05-09, P05-10, P05-12, P05-13, P05-11, P05-14) 656.2, Zone 05, GF | Zone 05, L0 | Opera House | 5 | L0 | Permanent Works | 433 | 2450876 | 2026-07-01 | Aces | Unibeton Ready Mix | C50/10 (60% OPC+40%GGBFS) 220 ± 40mm | Wall, Column and Retaining Wall | 10 |  |  | Permanent | [7 empty] | 28 | 260 | [6 empty] | 2026-07-04 | [9 empty] | 2026-07-08 | [20 empty] | 2026-07-29
7416 | BV-BSW-105-0000-ECM-CAP-CE-000596 | BV-BSW-105-0000-ECM-WIR-CE-002603 | Inner walls (P05-08, P05-09, P05-10, P05-12, P05-13, P05-11, P05-14) 656.2, Zone 05, GF | Zone 05, L0 | Opera House | 5 | L0 | Permanent Works | 407 | 2444534 | 2026-07-01 | Aces | Unibeton Ready Mix | C50/10 (60% OPC+40%GGBFS) 220 ± 40mm | Wall, Column and Retaining Wall | 10 |  |  | Permanent | [7 empty] | 28 | 260 | [6 empty] | 2026-07-04 | [9 empty] | 2026-07-08 | [20 empty] | 2026-07-29
7417 | BV-BSW-105-0000-ECM-CAP-CE-000596 | BV-BSW-105-0000-ECM-WIR-CE-002603 | Inner walls (P05-08, P05-09, P05-10, P05-12, P05-13, P05-11, P05-14) 656.2, Zone 05, GF | Zone 05, L0 | Opera House | 5 | L0 | Permanent Works | 302 | 2444539 | 2026-07-01 | Aces | Unibeton Ready Mix | C50/10 (60% OPC+40%GGBFS) 220 ± 40mm | Wall, Column and Retaining Wall | 8 |  |  | Permanent | [7 empty] | 28 | 240 | [6 empty] | 2026-07-04 | [9 empty] | 2026-07-08 | [20 empty] | 2026-07-29
7418 | BV-BSW-105-0000-ECM-CAP-CE-000596 | BV-BSW-105-0000-ECM-WIR-CE-002603 | Inner walls (P05-08, P05-09, P05-10, P05-12, P05-13, P05-11, P05-14) 656.2, Zone 05, GF | Zone 05, L0 | Opera House | 5 | L0 | Permanent Works | 437 | 2450885 | 2026-07-01 | Aces | Unibeton Ready Mix | C50/10 (60% OPC+40%GGBFS) 220 ± 40mm | Wall, Column and Retaining Wall | 5 |  |  | Permanent | [7 empty] | 29.5 | 250 | [6 empty] | 2026-07-04 | [9 empty] | 2026-07-08 | [20 empty] | 2026-07-29
7419 | BV-BSW-105-0000-ECM-CAP-CE-00 | BV-BSW-105-0000-ECM-WIR-CE-002854 | Inner walls (P01-01A, P01-03, P01-04)654.2, Zone 01, GF | Zone 01, L0 | Opera House | 1 | L0 | Permanent Works | 403 | 2444540 | 2026-07-02 | Aces | Unibeton Ready Mix | C50/10 (60% OPC+40%GGBFS) 220 ± 40mm | Wall, Column and Retaining Wall | 2 |  |  | Permanent | [7 empty] | - | - | [6 empty] | 2026-07-05 | [9 empty] | 2026-07-09 | [20 empty] | 2026-07-30
7420 | BV-BSW-105-0000-ECM-CAP-CE-00 | BV-BSW-105-0000-ECM-WIR-CE-002854 | Inner walls (P01-01A, P01-03, P01-04)654.2, Zone 01, GF | Zone 01, L0 | Opera House | 1 | L0 | Permanent Works | 432 | 2450884 | 2026-07-02 | Aces | Unibeton Ready Mix | C50/10 (60% OPC+40%GGBFS) 220 ± 40mm | Wall, Column and Retaining Wall | 8 |  | 6 | Permanent | [7 empty] | 31.5 | 245 | [6 empty] | 2026-07-05 | [9 empty] | 2026-07-09 | [20 empty] | 2026-07-30
7421 | BV-BSW-105-0000-ECM-CAP-CE-00 | BV-BSW-105-0000-ECM-WIR-CE-002854 | Inner walls (P01-01A, P01-03, P01-04)654.2, Zone 01, GF | Zone 01, L0 | Opera House | 1 | L0 | Permanent Works | 433 | 2444541 | 2026-07-02 | Aces | Unibeton Ready Mix | C50/10 (60% OPC+40%GGBFS) 220 ± 40mm | Wall, Column and Retaining Wall | 10 |  |  | Permanent | [7 empty] | 28.5 | 250 | [6 empty] | 2026-07-05 | [9 empty] | 2026-07-09 | [20 empty] | 2026-07-30
7422 | BV-BSW-105-0000-ECM-CAP-CE-00 | BV-BSW-105-0000-ECM-WIR-CE-002854 | Inner walls (P01-01A, P01-03, P01-04)654.2, Zone 01, GF | Zone 01, L0 | Opera House | 1 | L0 | Permanent Works | 415 | 2444543 | 2026-07-02 | Aces | Unibeton Ready Mix | C50/10 (60% OPC+40%GGBFS) 220 ± 40mm | Wall, Column and Retaining Wall | 10 |  |  | Permanent | [7 empty] | 29.5 | 260 | [6 empty] | 2026-07-05 | [9 empty] | 2026-07-09 | [20 empty] | 2026-07-30
7423 | BV-BSW-105-0000-ECM-CAP-CE-000619 | BV-BSW-105-0000-ECM-WIR-CE-002884 | Slab (Remaining portion) 647.1 area Zone 01 & 08, B1 | Zone 01 & 08, B1 | Opera House | 8 | B1 | Permanent Works | 393 | 2450887 | 2026-07-02 | Aces | Unibeton Ready Mix | C50/10 (60% OPC+40%GGBFS) 220 ± 40mm | Wall, Column and Retaining Wall | 9 |  | 6 | Permanent | [7 empty] | 31 | 250 | [6 empty] | 2026-07-05 | [9 empty] | 2026-07-09 | [20 empty] | 2026-07-30
7424 | BV-BSW-105-0000-ECM-CAP-CE-000619 | BV-BSW-105-0000-ECM-WIR-CE-002884 | Slab (Remaining portion) 647.1 area Zone 01 & 08, B1 | Zone 01 & 08, B1 | Opera House | 8 | B1 | Permanent Works | 437 | 2444545 | 2026-07-02 | Aces | Unibeton Ready Mix | C50/10 (60% OPC+40%GGBFS) 220 ± 40mm | Wall, Column and Retaining Wall | 9 |  |  | Permanent | [7 empty] | 30 | 260 | [6 empty] | 2026-07-05 | [9 empty] | 2026-07-09 | [20 empty] | 2026-07-30
7425 | BV-BSW-105-0000-ECM-CAP-CE-000619 | BV-BSW-105-0000-ECM-WIR-CE-002884 | Slab (Remaining portion) 647.1 area Zone 01 & 08, B1 | Zone 01 & 08, B1 | Opera House | 8 | B1 | Permanent Works | 557 | 2444550 | 2026-07-02 | Aces | Unibeton Ready Mix | C50/10 (60% OPC+40%GGBFS) 220 ± 40mm | Wall, Column and Retaining Wall | 9 |  |  | Permanent | [7 empty] | 31 | 220 | [6 empty] | 2026-07-05 | [9 empty] | 2026-07-09 | [20 empty] | 2026-07-30
7426 | BV-BSW-105-0000-ECM-CAP-CE-000600 | BV-BSW-105-0000-ECM-WIR-CE-002809 | Inner wall (P03-03) Height Level 660.86, area Zone 03,L1 | Zone 03, L1 | Opera House | 3 | L1 | Permanent Works | 558 | 2444546 | 2026-07-02 | Aces | Unibeton Ready Mix | C50/10 (60% OPC+40%GGBFS) 220 ± 40mm | Wall, Column and Retaining Wall | 11 |  | 6 | Permanent | [7 empty] | 30 | 250 | [6 empty] | 2026-07-05 | [9 empty] | 2026-07-09 | [20 empty] | 2026-07-30
7427 | BV-BSW-105-0000-ECM-CAP-CE-000600 | BV-BSW-105-0000-ECM-WIR-CE-002809 | Inner wall (P03-03) Height Level 660.86, area Zone 03,L1 | Zone 03, L1 | Opera House | 3 | L1 | Permanent Works | 415 | 2444549 | 2026-07-02 | Aces | Unibeton Ready Mix | C50/10 (60% OPC+40%GGBFS) 220 ± 40mm | Wall, Column and Retaining Wall | 10 |  |  | Permanent | [7 empty] | 30.5 | 250 | [6 empty] | 2026-07-05 | [9 empty] | 2026-07-09 | [20 empty] | 2026-07-30
7428 | BV-BSW-105-0000-ECM-CAP-CE-000600 | BV-BSW-105-0000-ECM-WIR-CE-002809 | Inner wall (P03-03) Height Level 660.86, area Zone 03,L1 | Zone 03, L1 | Opera House | 3 | L1 | Permanent Works | 432 | 2450892 | 2026-07-02 | Aces | Unibeton Ready Mix | C50/10 (60% OPC+40%GGBFS) 220 ± 40mm | Wall, Column and Retaining Wall | 8 |  |  | Permanent | [7 empty] | 29 | 230 | [6 empty] | 2026-07-05 | [9 empty] | 2026-07-09 | [20 empty] | 2026-07-30
7429 | BV-BSW-105-0000-ECM-CAP-CE-000600 | BV-BSW-105-0000-ECM-WIR-CE-002809 | Inner wall (P03-03) Height Level 660.86, area Zone 03,L1 | Zone 03, L1 | Opera House | 3 | L1 | Permanent Works | 411 | 2450893 | 2026-07-02 | Aces | Unibeton Ready Mix | C50/10 (60% OPC+40%GGBFS) 220 ± 40mm | Wall, Column and Retaining Wall | 10 |  |  | Permanent | [7 empty] | 29.5 | 245 | [6 empty] | 2026-07-05 | [9 empty] | 2026-07-09 | [20 empty] | 2026-07-30
7430 | BV-BSW-105-0000-ECM-CAP-CE-000600 | BV-BSW-105-0000-ECM-WIR-CE-002809 | Inner wall (P03-03) Height Level 660.86, area Zone 03,L1 | Zone 03, L1 | Opera House | 3 | L1 | Permanent Works | 273 | 2444552 | 2026-07-02 | Aces | Unibeton Ready Mix | C50/10 (60% OPC+40%GGBFS) 220 ± 40mm | Wall, Column and Retaining Wall | 8 |  |  | Permanent | [7 empty] | 30 | 240 | [6 empty] | 2026-07-05 | [9 empty] | 2026-07-09 | [20 empty] | 2026-07-30
7431 | BV-BSW-105-0000-ECM-CAP-CE-000600 | BV-BSW-105-0000-ECM-WIR-CE-002809 | Inner wall (P03-03) Height Level 660.86, area Zone 03,L1 | Zone 03, L1 | Opera House | 3 | L1 | Permanent Works | 539 | 2450894 | 2026-07-02 | Aces | Unibeton Ready Mix | C50/10 (60% OPC+40%GGBFS) 220 ± 40mm | Wall, Column and Retaining Wall | 11 |  |  | Permanent | [7 empty] | 31 | 250 | [6 empty] | 2026-07-05 | [9 empty] | 2026-07-09 | [20 empty] | 2026-07-30
7432 | BV-BSW-105-0000-ECM-CAP-CE-000600 | BV-BSW-105-0000-ECM-WIR-CE-002809 | Inner wall (P03-03) Height Level 660.86, area Zone 03,L1 | Zone 03, L1 | Opera House | 3 | L1 | Permanent Works | 558 | 2444553 | 2026-07-02 | Aces | Unibeton Ready Mix | C50/10 (60% OPC+40%GGBFS) 220 ± 40mm | Wall, Column and Retaining Wall | 11 |  |  | Permanent | [7 empty] | 31.5 | 245 | [6 empty] | 2026-07-05 | [9 empty] | 2026-07-09 | [20 empty] | 2026-07-30
7433 | BV-BSW-105-0000-ECM-CAP-CE-000600 | BV-BSW-105-0000-ECM-WIR-CE-002809 | Inner wall (P03-03) Height Level 660.86, area Zone 03,L1 | Zone 03, L1 | Opera House | 3 | L1 | Permanent Works | 403 | 2444555 | 2026-07-02 | Aces | Unibeton Ready Mix | C50/10 (60% OPC+40%GGBFS) 220 ± 40mm | Wall, Column and Retaining Wall | 6 |  |  | Permanent | [7 empty] | 30 | 260 | [6 empty] | 2026-07-05 | [9 empty] | 2026-07-09 | [20 empty] | 2026-07-30
7434 | BV-BSW-105-0000-ECM-CAP-CE-000 | BV-BSW-105-0000-ECM-WIR-CE-002699 | Inclined wall(Facade) Grid (BH.P-BH.Y05)654.7, Zone 06,L0 | Zone 06, L0 | Opera House | 6 | L0 | Permanent Works | 553 | 2444564 | 2026-07-02 | Aces | Unibeton Ready Mix | C50/10 (60% OPC+40%GGBFS) 220 ± 40mm | Wall, Column and Retaining Wall | 12 |  | 3 | Permanent | [7 empty] | 30 | 260 | [6 empty] | 2026-07-05 | [9 empty] | 2026-07-09 | [20 empty] | 2026-07-30
7435 | BV-BSW-105-0000-ECM-CAP-CE-000 | BV-BSW-105-0000-ECM-WIR-CE-002699 | Inclined wall(Facade) Grid (BH.P-BH.Y05)654.7, Zone 06,L0 | Zone 06, L0 | Opera House | 6 | L0 | Permanent Works | 302 | 2444568 | 2026-07-02 | Aces | Unibeton Ready Mix | C50/10 (60% OPC+40%GGBFS) 220 ± 40mm | Wall, Column and Retaining Wall | 8 |  |  | Permanent | [7 empty] | 29.5 | 240 | [6 empty] | 2026-07-05 | [9 empty] | 2026-07-09 | [20 empty] | 2026-07-30
7436 | BV-BSW-105-0000-ECM-CAP-CE-000602 | BV-BSW-105-0000-ECM-WIR-CE-002400 | Inner wall (P02-04B) 659.790, Zone 03, L1 | Zone 03, L1 | Opera House | 3 | L1 | Permanent Works | 558 | 2444571 | 2026-07-02 | Aces | Unibeton Ready Mix | C50/10 (60% OPC+40%GGBFS) 220 ± 40mm | Wall, Column and Retaining Wall | 12 |  | 3 | Permanent | [7 empty] | 26.5 | 230 | [6 empty] | 2026-07-05 | [9 empty] | 2026-07-09 | [20 empty] | 2026-07-30
7437 | BV-BSW-105-0000-ECM-CAP-CE-000621 | BV-BSW-105-0000-ECM-WIR-CE-002868 | Slab, Height level 651.1, area Zone 01, GF | Zone 01, L0 | Opera House | 1 | L0 | Permanent Works | 432 | 2444573 | 2026-07-02 | Aces | Unibeton Ready Mix | C-40 OPC {200±40mm Slump) | Slab & Beam, Stair | 9 |  |  | Permanent | [7 empty] | 27.5 | 235 | [6 empty] | 2026-07-05 |  |  | 36.9 | 35.4 | 36 | 36.5 |  |  | 36.2 | 2026-07-09 | [20 empty] | 2026-07-30
7438 | BV-BSW-105-0000-ECM-CAP-CE-000621 | BV-BSW-105-0000-ECM-WIR-CE-002868 | Slab, Height level 651.1, area Zone 01, GF | Zone 01, L0 | Opera House | 1 | L0 | Permanent Works | 553 | 2444575 | 2026-07-02 | Aces | Unibeton Ready Mix | C-40 OPC {200±40mm Slump) | Slab & Beam, Stair | 12 |  |  | Permanent | [7 empty] | 26.5 | 240 | [6 empty] | 2026-07-05 | [9 empty] | 2026-07-09 | [20 empty] | 2026-07-30
7439 | BV-BSW-105-0000-ECM-CAP-CE-000621 | BV-BSW-105-0000-ECM-WIR-CE-002868 | Slab, Height level 651.1, area Zone 01, GF | Zone 01, L0 | Opera House | 1 | L0 | Permanent Works | 557 | 2444576 | 2026-07-02 | Aces | Unibeton Ready Mix | C-40 OPC {200±40mm Slump) | Slab & Beam, Stair | 12 |  | 3 | Permanent | [7 empty] | 29.3 | 230 | [6 empty] | 2026-07-05 | [9 empty] | 2026-07-09 | [20 empty] | 2026-07-30
7440 | BV-BSW-105-0000-ECM-CAP-CE-000621 | BV-BSW-105-0000-ECM-WIR-CE-002868 | Slab, Height level 651.1, area Zone 01, GF | Zone 01, L0 | Opera House | 1 | L0 | Permanent Works | 274 | 2444579 | 2026-07-02 | Aces | Unibeton Ready Mix | C-40 OPC {200±40mm Slump) | Slab & Beam, Stair | 8 |  |  | Permanent | [7 empty] | 26.6 | 235 | [6 empty] | 2026-07-05 | [9 empty] | 2026-07-09 | [20 empty] | 2026-07-30
7441 | BV-BSW-105-0000-ECM-CAP-CE-000621 | BV-BSW-105-0000-ECM-WIR-CE-002868 | Slab, Height level 651.1, area Zone 01, GF | Zone 01, L0 | Opera House | 1 | L0 | Permanent Works | 542 | 2450950 | 2026-07-02 | Aces | Unibeton Ready Mix | C-40 OPC {200±40mm Slump) | Slab & Beam, Stair | 12 |  |  | Permanent | [7 empty] | 25.5 | 220 | [6 empty] | 2026-07-05 | [9 empty] | 2026-07-09 | [20 empty] | 2026-07-30
7442 | BV-BSW-105-0000-ECM-CAP-CE-000621 | BV-BSW-105-0000-ECM-WIR-CE-002868 | Slab, Height level 651.1, area Zone 01, GF | Zone 01, L0 | Opera House | 1 | L0 | Permanent Works | 437 | 2450951 | 2026-07-02 | Aces | Unibeton Ready Mix | C-40 OPC {200±40mm Slump) | Slab & Beam, Stair | 9 |  | 3 | Permanent | [7 empty] | 26 | 230 | [6 empty] | 2026-07-05 | [9 empty] | 2026-07-09 | [20 empty] | 2026-07-30
7443 | BV-BSW-105-0000-ECM-CAP-CE-000621 | BV-BSW-105-0000-ECM-WIR-CE-002868 | Slab, Height level 651.1, area Zone 01, GF | Zone 01, L0 | Opera House | 1 | L0 | Permanent Works | 539 | 2444580 | 2026-07-02 | Aces | Unibeton Ready Mix | C-40 OPC {200±40mm Slump) | Slab & Beam, Stair | 11 |  |  | Permanent | [7 empty] | 27.9 | 240 | [6 empty] | 2026-07-05 | [9 empty] | 2026-07-09 | [20 empty] | 2026-07-30
7444 | BV-BSW-105-0000-ECM-CAP-CE-000621 | BV-BSW-105-0000-ECM-WIR-CE-002868 | Slab, Height level 651.1, area Zone 01, GF | Zone 01, L0 | Opera House | 1 | L0 | Permanent Works | 302 | 2444582 | 2026-07-02 | Aces | Unibeton Ready Mix | C-40 OPC {200±40mm Slump) | Slab & Beam, Stair | 8 |  |  | Permanent | [7 empty] | 29.5 | 230 | [6 empty] | 2026-07-05 | [9 empty] | 2026-07-09 | [20 empty] | 2026-07-30
7445 | BV-BSW-105-0000-ECM-CAP-CE-000621 | BV-BSW-105-0000-ECM-WIR-CE-002868 | Slab, Height level 651.1, area Zone 01, GF | Zone 01, L0 | Opera House | 1 | L0 | Permanent Works | 553 | 2444583 | 2026-07-02 | Aces | Unibeton Ready Mix | C-40 OPC {200±40mm Slump) | Slab & Beam, Stair | 12 |  |  | Permanent | [7 empty] | 23 | 220 | [6 empty] | 2026-07-05 | [9 empty] | 2026-07-09 | [20 empty] | 2026-07-30
7446 | BV-BSW-105-0000-ECM-CAP-CE-000621 | BV-BSW-105-0000-ECM-WIR-CE-002868 | Slab, Height level 651.1, area Zone 01, GF | Zone 01, L0 | Opera House | 1 | L0 | Permanent Works | 551 | 2444584 | 2026-07-02 | Aces | Unibeton Ready Mix | C-40 OPC {200±40mm Slump) | Slab & Beam, Stair | 12 |  |  | Permanent | [7 empty] | 28.5 | 210 | [6 empty] | 2026-07-05 | [9 empty] | 2026-07-09 | [20 empty] | 2026-07-30
7447 | BV-BSW-105-0000-ECM-CAP-CE-000621 | BV-BSW-105-0000-ECM-WIR-CE-002868 | Slab, Height level 651.1, area Zone 01, GF | Zone 01, L0 | Opera House | 1 | L0 | Permanent Works | 303 | 2444585 | 2026-07-02 | Aces | Unibeton Ready Mix | C-40 OPC {200±40mm Slump) | Slab & Beam, Stair | 8 |  | 3 | Permanent | [7 empty] | 26.5 | 220 | [6 empty] | 2026-07-05 | [9 empty] | 2026-07-09 | [20 empty] | 2026-07-30
7448 | BV-BSW-105-0000-ECM-CAP-CE-000621 | BV-BSW-105-0000-ECM-WIR-CE-002868 | Slab, Height level 651.1, area Zone 01, GF | Zone 01, L0 | Opera House | 1 | L0 | Permanent Works | 554 | 2444586 | 2026-07-02 | Aces | Unibeton Ready Mix | C-40 OPC {200±40mm Slump) | Slab & Beam, Stair | 12 |  |  | Permanent | [7 empty] | 27.9 | 220 | [6 empty] | 2026-07-05 | [9 empty] | 2026-07-09 | [20 empty] | 2026-07-30
7449 | BV-BSW-105-0000-ECM-CAP-CE-000621 | BV-BSW-105-0000-ECM-WIR-CE-002868 | Slab, Height level 651.1, area Zone 01, GF | Zone 01, L0 | Opera House | 1 | L0 | Permanent Works | 274 | 2450956 | 2026-07-02 | Aces | Unibeton Ready Mix | C-40 OPC {200±40mm Slump) | Slab & Beam, Stair | 8 |  | 3 | Permanent | [7 empty] | 29 | 230 | [6 empty] | 2026-07-05 | [9 empty] | 2026-07-09 | [20 empty] | 2026-07-30
7450 | BV-BSW-105-0000-ECM-CAP-CE-000621 | BV-BSW-105-0000-ECM-WIR-CE-002868 | Slab, Height level 651.1, area Zone 01, GF | Zone 01, L0 | Opera House | 1 | L0 | Permanent Works | 433 | 2444587 | 2026-07-03 | Aces | Unibeton Ready Mix | C50/10 (60% OPC+40%GGBFS) 220 ± 40mm | Slab & Beam, Stair | 9 |  |  | Permanent | [7 empty] | 26.3 | 240 | [6 empty] | 2026-07-06 | [9 empty] | 2026-07-10 | [20 empty] | 2026-07-31
7451 | BV-BSW-105-0000-ECM-CAP-CE-000621 | BV-BSW-105-0000-ECM-WIR-CE-002868 | Slab, Height level 651.1, area Zone 01, GF | Zone 01, L0 | Opera House | 1 | L0 | Permanent Works | 411 | 2450957 | 2026-07-03 | Aces | Unibeton Ready Mix | C50/10 (60% OPC+40%GGBFS) 220 ± 40mm | Slab & Beam, Stair | 10 |  | 3 | Permanent | [7 empty] | 25.9 | 250 | [6 empty] | 2026-07-06 | [9 empty] | 2026-07-10 | [20 empty] | 2026-07-31
7452 | BV-BSW-105-0000-ECM-CAP-CE-000621 | BV-BSW-105-0000-ECM-WIR-CE-002868 | Slab, Height level 651.1, area Zone 01, GF | Zone 01, L0 | Opera House | 1 | L0 | Permanent Works | 451 | 2444588 | 2026-07-03 | Aces | Unibeton Ready Mix | C50/10 (60% OPC+40%GGBFS) 220 ± 40mm | Slab & Beam, Stair | 12 |  |  | Permanent | [7 empty] | 27 | 240 | [6 empty] | 2026-07-06 | [9 empty] | 2026-07-10 | [20 empty] | 2026-07-31
7453 | BV-BSW-105-0000-ECM-CAP-CE-000621 | BV-BSW-105-0000-ECM-WIR-CE-002868 | Slab, Height level 651.1, area Zone 01, GF | Zone 01, L0 | Opera House | 1 | L0 | Permanent Works | 432 | 2450958 | 2026-07-03 | Aces | Unibeton Ready Mix | C50/10 (60% OPC+40%GGBFS) 220 ± 40mm | Slab & Beam, Stair | 9 |  |  | Permanent | [7 empty] | 26.6 | 220 | [6 empty] | 2026-07-06 | [9 empty] | 2026-07-10 | [20 empty] | 2026-07-31
7454 | BV-BSW-105-0000-ECM-CAP-CE-000621 | BV-BSW-105-0000-ECM-WIR-CE-002868 | Slab, Height level 651.1, area Zone 01, GF | Zone 01, L0 | Opera House | 1 | L0 | Permanent Works | 539 | 2450959 | 2026-07-03 | Aces | Unibeton Ready Mix | C50/10 (60% OPC+40%GGBFS) 220 ± 40mm | Slab & Beam, Stair | 11 |  | 3 | Permanent | [7 empty] | 24.9 | 235 | [6 empty] | 2026-07-06 | [9 empty] | 2026-07-10 | [20 empty] | 2026-07-31
7455 | BV-BSW-105-0000-ECM-CAP-CE-000621 | BV-BSW-105-0000-ECM-WIR-CE-002868 | Slab, Height level 651.1, area Zone 01, GF | Zone 01, L0 | Opera House | 1 | L0 | Permanent Works | 407 | 2444589 | 2026-07-03 | Aces | Unibeton Ready Mix | C50/10 (60% OPC+40%GGBFS) 220 ± 40mm | Slab & Beam, Stair | 9 |  |  | Permanent | [7 empty] | 27.5 | 240 | [6 empty] | 2026-07-06 | [9 empty] | 2026-07-10 | [20 empty] | 2026-07-31
7456 | BV-BSW-105-0000-ECM-CAP-CE-000621 | BV-BSW-105-0000-ECM-WIR-CE-002868 | Slab, Height level 651.1, area Zone 01, GF | Zone 01, L0 | Opera House | 1 | L0 | Permanent Works | 437 | 2450960 | 2026-07-03 | Aces | Unibeton Ready Mix | C50/10 (60% OPC+40%GGBFS) 220 ± 40mm | Slab & Beam, Stair | 9 |  |  | Permanent | [7 empty] | 28 | 250 | [6 empty] | 2026-07-06 | [9 empty] | 2026-07-10 | [20 empty] | 2026-07-31
7457 | BV-BSW-105-0000-ECM-CAP-CE-000621 | BV-BSW-105-0000-ECM-WIR-CE-002868 | Slab, Height level 651.1, area Zone 01, GF | Zone 01, L0 | Opera House | 1 | L0 | Permanent Works | 302 | 2444590 | 2026-07-03 | Aces | Unibeton Ready Mix | C50/10 (60% OPC+40%GGBFS) 220 ± 40mm | Slab & Beam, Stair | 8 |  |  | Permanent | [7 empty] | 29.5 | 260 | [6 empty] | 2026-07-06 | [9 empty] | 2026-07-10 | [20 empty] | 2026-07-31
7458 | BV-BSW-105-0000-ECM-CAP-CE-000621 | BV-BSW-105-0000-ECM-WIR-CE-002868 | Slab, Height level 651.1, area Zone 01, GF | Zone 01, L0 | Opera House | 1 | L0 | Permanent Works | 415 | 2450961 | 2026-07-03 | Aces | Unibeton Ready Mix | C50/10 (60% OPC+40%GGBFS) 220 ± 40mm | Slab & Beam, Stair | 10 |  |  | Permanent | [7 empty] | 26 | 230 | [6 empty] | 2026-07-06 | [9 empty] | 2026-07-10 | [20 empty] | 2026-07-31
7459 | BV-BSW-105-0000-ECM-CAP-CE-000621 | BV-BSW-105-0000-ECM-WIR-CE-002868 | Slab, Height level 651.1, area Zone 01, GF | Zone 01, L0 | Opera House | 1 | L0 | Permanent Works | 558 | 2450962 | 2026-07-03 | Aces | Unibeton Ready Mix | C50/10 (60% OPC+40%GGBFS) 220 ± 40mm | Slab & Beam, Stair | 12 |  |  | Permanent | [7 empty] | 27.5 | 220 | [6 empty] | 2026-07-06 | [9 empty] | 2026-07-10 | [20 empty] | 2026-07-31
7460 | BV-BSW-105-0000-ECM-CAP-CE-000621 | BV-BSW-105-0000-ECM-WIR-CE-002868 | Slab, Height level 651.1, area Zone 01, GF | Zone 01, L0 | Opera House | 1 | L0 | Permanent Works | 553 | 2444591 | 2026-07-03 | Aces | Unibeton Ready Mix | C50/10 (60% OPC+40%GGBFS) 220 ± 40mm | Slab & Beam, Stair | 12 |  |  | Permanent | [7 empty] | 29.5 | 230 | [6 empty] | 2026-07-06 | [9 empty] | 2026-07-10 | [20 empty] | 2026-07-31
7461 | BV-BSW-105-0000-ECM-CAP-CE-000621 | BV-BSW-105-0000-ECM-WIR-CE-002868 | Slab, Height level 651.1, area Zone 01, GF | Zone 01, L0 | Opera House | 1 | L0 | Permanent Works | 393 | 2450963 | 2026-07-03 | Aces | Unibeton Ready Mix | C50/10 (60% OPC+40%GGBFS) 220 ± 40mm | Slab & Beam, Stair | 9 |  | 3 | Permanent | [7 empty] | 26.5 | 220 | [6 empty] | 2026-07-06 | [9 empty] | 2026-07-10 | [20 empty] | 2026-07-31
7462 | BV-BSW-105-0000-ECM-CAP-CE-000621 | BV-BSW-105-0000-ECM-WIR-CE-002868 | Slab, Height level 651.1, area Zone 01, GF | Zone 01, L0 | Opera House | 1 | L0 | Permanent Works | 303 | 2444592 | 2026-07-03 | Aces | Unibeton Ready Mix | C50/10 (60% OPC+40%GGBFS) 220 ± 40mm | Slab & Beam, Stair | 8 |  |  | Permanent | [7 empty] | 27 | 230 | [6 empty] | 2026-07-06 | [9 empty] | 2026-07-10 | [20 empty] | 2026-07-31
7463 | BV-BSW-105-0000-ECM-CAP-CE-000621 | BV-BSW-105-0000-ECM-WIR-CE-002868 | Slab, Height level 651.1, area Zone 01, GF | Zone 01, L0 | Opera House | 1 | L0 | Permanent Works | 551 | 2450964 | 2026-07-03 | Aces | Unibeton Ready Mix | C50/10 (60% OPC+40%GGBFS) 220 ± 40mm | Slab & Beam, Stair | 12 |  |  | Permanent | [7 empty] | 26.5 | 220 | [6 empty] | 2026-07-06 | [9 empty] | 2026-07-10 | [20 empty] | 2026-07-31
7464 | BV-BSW-105-0000-ECM-CAP-CE-000621 | BV-BSW-105-0000-ECM-WIR-CE-002868 | Slab, Height level 651.1, area Zone 01, GF | Zone 01, L0 | Opera House | 1 | L0 | Permanent Works | 274 | 2444593 | 2026-07-03 | Aces | Unibeton Ready Mix | C50/10 (60% OPC+40%GGBFS) 220 ± 40mm | Slab & Beam, Stair | 7 |  | 3 | Permanent | [7 empty] | 25.9 | 240 | [6 empty] | 2026-07-06 | [9 empty] | 2026-07-10 | [20 empty] | 2026-07-31
7465 | BV-BSW-105-0000-ECM-CAP-CE-000621 | BV-BSW-105-0000-ECM-WIR-CE-002868 | Slab, Height level 651.1, area Zone 01, GF | Zone 01, L0 | Opera House | 1 | L0 | Permanent Works | 557 | 2444597 | 2026-07-03 | Aces | Unibeton Ready Mix | C50/10 (60% OPC+40%GGBFS) 220 ± 40mm | Slab & Beam, Stair | 12 |  |  | Permanent | [7 empty] | 26.5 | 230 | [6 empty] | 2026-07-06 | [9 empty] | 2026-07-10 | [20 empty] | 2026-07-31
7466 | BV-BSW-105-0000-ECM-CAP-CE-000 | BV-BSW-105-0000-ECM-WIR-CE-002750 | Inner walls (P01-21, P01-22, P01-23, P01-25, P01-28, P01-29), Zone 01, B1 | Zone 01, B1 | Opera House | 1 | B1 | Permanent Works | 433 | 2450968 | 2026-07-03 | Aces | Unibeton Ready Mix | C50/10 (60% OPC+40%GGBFS) 220 ± 40mm | Wall, Column and Retaining Wall | 9 |  |  | Permanent | [7 empty] | 27.5 | 240 | [6 empty] | 2026-07-06 | [9 empty] | 2026-07-10 | [20 empty] | 2026-07-31
7467 | BV-BSW-105-0000-ECM-CAP-CE-000 | BV-BSW-105-0000-ECM-WIR-CE-002750 | Inner walls (P01-21, P01-22, P01-23, P01-25, P01-28, P01-29), Zone 01, B1 | Zone 01, B1 | Opera House | 1 | B1 | Permanent Works | 411 | 2444598 | 2026-07-03 | Aces | Unibeton Ready Mix | C50/10 (60% OPC+40%GGBFS) 220 ± 40mm | Wall, Column and Retaining Wall | 10 |  |  | Permanent | [7 empty] | 29.6 | 250 | [16 empty] | 2026-07-10 | [20 empty] | 2026-07-31
7468 | BV-BSW-105-0000-ECM-CAP-CE-000 | BV-BSW-105-0000-ECM-WIR-CE-002857 | Inner wall (P01-01A). area, Zone 01, L1 | Zone 01, L1 | Opera House | 1 | L1 | Permanent Works | 558 | 2444599 | 2026-07-03 | Aces | Unibeton Ready Mix | C50/10 (60% OPC+40%GGBFS) 220 ± 40mm | Wall, Column and Retaining Wall | 11 |  |  | Permanent | [7 empty] | 25.9 | 250 | [16 empty] | 2026-07-10 | [20 empty] | 2026-07-31
7469 | BV-BSW-105-0000-ECM-CAP-CE-000 | BV-BSW-105-0000-ECM-WIR-CE-002857 | Inner wall (P01-01A). area, Zone 01, L1 | Zone 01, L1 | Opera House | 1 | L1 | Permanent Works | 554 | 2444600 | 2026-07-03 | Aces | Unibeton Ready Mix | C50/10 (60% OPC+40%GGBFS) 220 ± 40mm | Wall, Column and Retaining Wall | 12 |  |  | Permanent | [7 empty] | 26 | 240 | [16 empty] | 2026-07-10 | [20 empty] | 2026-07-31
7470 | BV-BSW-105-0000-ECM-CAP-CE-000 | BV-BSW-105-0000-ECM-WIR-CE-002857 | Inner wall (P01-01A). area, Zone 01, L1 | Zone 01, L1 | Opera House | 1 | L1 | Permanent Works | 403 | 2444605 | 2026-07-03 | Aces | Unibeton Ready Mix | C50/10 (60% OPC+40%GGBFS) 220 ± 40mm | Wall, Column and Retaining Wall | 6 |  |  | Permanent | [7 empty] | 28 | 240 | [16 empty] | 2026-07-10 | [20 empty] | 2026-07-31
7471 | BV-BSW-105-0000-ECM-CAP-CE-000 | BV-BSW-105-0000-ECM-WIR-CE-002857 | Inner wall (P01-01A). area, Zone 01, L1 | Zone 01, L1 | Opera House | 1 | L1 | Permanent Works | 411 | 2444606 | 2026-07-03 | Aces | Unibeton Ready Mix | C50/10 (60% OPC+40%GGBFS) 220 ± 40mm | Wall, Column and Retaining Wall | 5 |  |  | Permanent | [7 empty] | 29 | 250 | [16 empty] | 2026-07-10 | [20 empty] | 2026-07-31
7472 | BV-BSW-105-0000-ECM-CAP-CE-000 | BV-BSW-105-0000-ECM-WIR-CE-002769 | Inner wall (P8-01), 647.85, Zone 08, B1 | Zone 08, B1 | Opera House | 8 | B1 | Permanent Works | 554 | 2444627 | 2026-07-04 | Aces | Unibeton Ready Mix | C50/10 (60% OPC+40%GGBFS) 220 ± 40mm | Wall, Column and Retaining Wall | 12 |  |  | Permanent | [7 empty] | 29 | 240 | [16 empty] | 2026-07-11 | [20 empty] | 2026-08-01
7473 | BV-BSW-105-0000-ECM-CAP-CE-000 | BV-BSW-105-0000-ECM-WIR-CE-002597 | Inner walls (P05-07, P05-33), 661.7, Zone 05, L0 | Zone 05, L0 | Opera House | 8 | B1 | Permanent Works | 415 | 2450995 | 2026-07-04 | Aces | Unibeton Ready Mix | C50/10 (60% OPC+40%GGBFS) 220 ± 40mm | Wall, Column and Retaining Wall | 8 |  | 6 | Permanent | [7 empty] | 29.5 | 250 | [16 empty] | 2026-07-11 | [20 empty] | 2026-08-01
7474 | BV-BSW-105-0000-ECM-CAP-CE-000 | BV-BSW-105-0000-ECM-WIR-CE-002597 | Inner walls (P05-07, P05-33), 661.7, Zone 05, L0 | Zone 05, L0 | Opera House | 8 | B1 | Permanent Works | 303 | 2444638 | 2026-07-04 | Aces | Unibeton Ready Mix | C50/10 (60% OPC+40%GGBFS) 220 ± 40mm | Wall, Column and Retaining Wall | 4 |  |  | Permanent | [7 empty] | 30.5 | 250 | [16 empty] | 2026-07-11 | [20 empty] | 2026-08-01
| - | BV-BSW-105-0000-ECM-WIR-CE-000 | Temporary Work for offices | - | Opera House |  | L0 | Permanent Works | 432 | 2450992 | 2026-07-04 | Aces | Unibeton Ready Mix | C-10 SRC (150±40mm Slump) | Blinding | 9 |  |  | Permanent | [7 empty] | 27 | 215
| - | BV-BSW-105-0000-ECM-WIR-CE-000 | Temporary Work for offices | - | Opera House |  | L0 | Permanent Works | 393 | 2450993 | 2026-07-04 | Aces | Unibeton Ready Mix | C-10 SRC (150±40mm Slump) | Blinding | 6 |  |  | Permanent | [7 empty] | 27.5 | 200
7475 | BV-BSW-105-0000-ECM-CAP-CE-000625/630 | BV-BSW-105-0000-ECM-WIR-CE-002904 | Slab, Zone 04, L1 | Zone 04, L1 | Opera House | 4 | L1 | Permanent Works | 557 | 2444667 | 2026-07-05 | Aces | Unibeton Ready Mix | C50/10 (60% OPC+40%GGBFS) 220 ± 40mm | Slab & Beam, Stair | 11 |  |  | Permanent | [7 empty] | 28.5 | 240 | [16 empty] | 2026-07-12 | WIR-CE-002904 |  | 40.5 | 41.4 | 40.6 | 41.2 | 47.8 | 48.7 | 43.36667 | [11 empty] | 2026-08-02
7476 | BV-BSW-105-0000-ECM-CAP-CE-000625/630 | BV-BSW-105-0000-ECM-WIR-CE-002904 | Slab, Zone 04, L1 | Zone 04, L1 | Opera House | 4 | L1 | Permanent Works | 433 | 2448561 | 2026-07-05 | Aces | Unibeton Ready Mix | C50/10 (60% OPC+40%GGBFS) 220 ± 40mm | Slab & Beam, Stair | 9 |  | 6 | Permanent | [7 empty] | 28.5 | 235 | [16 empty] | 2026-07-12 | [20 empty] | 2026-08-02
7477 | BV-BSW-105-0000-ECM-CAP-CE-000625/630 | BV-BSW-105-0000-ECM-WIR-CE-002904 | Slab, Zone 04, L1 | Zone 04, L1 | Opera House | 4 | L1 | Permanent Works | 553 | 2444669 | 2026-07-05 | Aces | Unibeton Ready Mix | C-40 OPC {200±40mm Slump) | Slab & Beam, Stair | 12 |  |  | Permanent | [7 empty] | 27.5 | 240 | [16 empty] | 2026-07-12 | [20 empty] | 2026-08-02
7478 | BV-BSW-105-0000-ECM-CAP-CE-000625/630 | BV-BSW-105-0000-ECM-WIR-CE-002904 | Slab, Zone 04, L1 | Zone 04, L1 | Opera House | 4 | L1 | Permanent Works | 551 | 2448562 | 2026-07-05 | Aces | Unibeton Ready Mix | C-40 OPC {200±40mm Slump) | Slab & Beam, Stair | 12 |  | 6 | Permanent | [7 empty] | 28.5 | 230 | [16 empty] | 2026-07-12 | [20 empty] | 2026-08-02
7479 | BV-BSW-105-0000-ECM-CAP-CE-000625/630 | BV-BSW-105-0000-ECM-WIR-CE-002904 | Slab, Zone 04, L1 | Zone 04, L1 | Opera House | 4 | L1 | Permanent Works | 554 | 2444670 | 2026-07-05 | Aces | Unibeton Ready Mix | C-40 OPC {200±40mm Slump) | Slab & Beam, Stair | 12 |  |  | Permanent | [7 empty] | 27.5 | 235 | [16 empty] | 2026-07-12 | [20 empty] | 2026-08-02
7480 | BV-BSW-105-0000-ECM-CAP-CE-000625/630 | BV-BSW-105-0000-ECM-WIR-CE-002904 | Slab, Zone 04, L1 | Zone 04, L1 | Opera House | 4 | L1 | Permanent Works | 415 | 2444672 | 2026-07-05 | Aces | Unibeton Ready Mix | C-40 OPC {200±40mm Slump) | Slab & Beam, Stair | 10 |  |  | Permanent | [7 empty] | 27.5 | 230 | [16 empty] | 2026-07-12 | [20 empty] | 2026-08-02
7481 | BV-BSW-105-0000-ECM-CAP-CE-000625/630 | BV-BSW-105-0000-ECM-WIR-CE-002904 | Slab, Zone 04, L1 | Zone 04, L1 | Opera House | 4 | L1 | Permanent Works | 558 | 2444673 | 2026-07-05 | Aces | Unibeton Ready Mix | C-40 OPC {200±40mm Slump) | Slab & Beam, Stair | 11 |  |  | Permanent | [7 empty] | 27.5 | 235 | [16 empty] | 2026-07-12 | [20 empty] | 2026-08-02
7482 | BV-BSW-105-0000-ECM-CAP-CE-000625/630 | BV-BSW-105-0000-ECM-WIR-CE-002904 | Slab, Zone 04, L1 | Zone 04, L1 | Opera House | 4 | L1 | Permanent Works | 557 | 2448567 | 2026-07-05 | Aces | Unibeton Ready Mix | C-40 OPC {200±40mm Slump) | Slab & Beam, Stair | 12 |  |  | Permanent | [7 empty] | 28 | 240 | [16 empty] | 2026-07-12 | [20 empty] | 2026-08-02
7483 | BV-BSW-105-0000-ECM-CAP-CE-000625/630 | BV-BSW-105-0000-ECM-WIR-CE-002904 | Slab, Zone 04, L1 | Zone 04, L1 | Opera House | 4 | L1 | Permanent Works | 433 | 2444675 | 2026-07-05 | Aces | Unibeton Ready Mix | C-40 OPC {200±40mm Slump) | Slab & Beam, Stair | 10 |  |  | Permanent | [7 empty] | 27 | 230 | [16 empty] | 2026-07-12 | [20 empty] | 2026-08-02
7484 | BV-BSW-105-0000-ECM-CAP-CE-000625/630 | BV-BSW-105-0000-ECM-WIR-CE-002904 | Slab, Zone 04, L1 | Zone 04, L1 | Opera House | 4 | L1 | Permanent Works | 273 | 2448571 | 2026-07-05 | Aces | Unibeton Ready Mix | C-40 OPC {200±40mm Slump) | Slab & Beam, Stair | 8 |  |  | Permanent | [7 empty] | 28 | 3240 | [16 empty] | 2026-07-12 | [20 empty] | 2026-08-02
7485 | BV-BSW-105-0000-ECM-CAP-CE-000625/630 | BV-BSW-105-0000-ECM-WIR-CE-002904 | Slab, Zone 04, L1 | Zone 04, L1 | Opera House | 4 | L1 | Permanent Works | 551 | 2444678 | 2026-07-05 | Aces | Unibeton Ready Mix | C-40 OPC {200±40mm Slump) | Slab & Beam, Stair | 12 |  |  | Permanent | [7 empty] | 27 | 240 | [16 empty] | 2026-07-12 | [20 empty] | 2026-08-02
7486 | BV-BSW-105-0000-ECM-CAP-CE-000625/630 | BV-BSW-105-0000-ECM-WIR-CE-002904 | Slab, Zone 04, L1 | Zone 04, L1 | Opera House | 4 | L1 | Permanent Works | 554 | 2444679 | 2026-07-05 | Aces | Unibeton Ready Mix | C-40 OPC {200±40mm Slump) | Slab & Beam, Stair | 12 |  |  | Permanent | [7 empty] | 27.5 | 220 | [16 empty] | 2026-07-12 | [20 empty] | 2026-08-02
7487 | BV-BSW-105-0000-ECM-CAP-CE-000625/630 | BV-BSW-105-0000-ECM-WIR-CE-002904 | Slab, Zone 04, L1 | Zone 04, L1 | Opera House | 4 | L1 | Permanent Works | 415 | 2448572 | 2026-07-05 | Aces | Unibeton Ready Mix | C-40 OPC {200±40mm Slump) | Slab & Beam, Stair | 10 |  | 6 | Permanent | [7 empty] | 27 | 210 | [16 empty] | 2026-07-12 | [20 empty] | 2026-08-02
7488 | BV-BSW-105-0000-ECM-CAP-CE-000625/630 | BV-BSW-105-0000-ECM-WIR-CE-002904 | Slab, Zone 04, L1 | Zone 04, L1 | Opera House | 4 | L1 | Permanent Works | 407 | 2448574 | 2026-07-05 | Aces | Unibeton Ready Mix | C-40 OPC {200±40mm Slump) | Slab & Beam, Stair | 9 |  |  | Permanent | [7 empty] | 27.5 | 220 | [16 empty] | 2026-07-12 | [20 empty] | 2026-08-02
7489 | BV-BSW-105-0000-ECM-CAP-CE-000 | BV-BSW-105-0000-ECM-WIR-CE-00 | Block Work Lentil Beam & Column | Zone 06, B2 | Opera House | 6 | B2 | Permanent Works | 273 | 2448612 | 2026-07-06 | Aces | Unibeton Ready Mix | C-40 OPC {200±40mm Slump) | Slab & Beam, Stair | 5 |  | 6 | Permanent |  | Pending Blockwork | [5 empty] | 27.5 | 190 | [16 empty] | 2026-07-13 | [20 empty] | 2026-08-03
7490 | BV-BSW-105-0000-ECM-CAP-CE-000428/429 | BV-BSW-105-0000-ECM-WIR-CE-002597 | Inner walls (P05-33, P05-07)656.2, Zone 05, GF | Zone 05, L0 | Opera House | 5 | L0 | Permanent Works | 553 | 2444745 | 2026-07-07 | Aces | Unibeton Ready Mix | C50/10 (60% OPC+40%GGBFS) 220 ± 40mm | Wall, Column and Retaining Wall | 12 |  | 6 | Permanent | [7 empty] | 27.5 | 250 | [16 empty] | 2026-07-14 | [20 empty] | 2026-08-04
7491 | BV-BSW-105-0000-ECM-CAP-CE-000428/429 | BV-BSW-105-0000-ECM-WIR-CE-002597 | Inner walls (P05-33, P05-07)656.2, Zone 05, GF | Zone 05, L0 | Opera House | 5 | L0 | Permanent Works | 558 | 2444752 | 2026-07-07 | Aces | Unibeton Ready Mix | C50/10 (60% OPC+40%GGBFS) 220 ± 40mm | Wall, Column and Retaining Wall | 10 |  |  | Permanent | [7 empty] | 27 | 240 | [16 empty] | 2026-07-14 | [20 empty] | 2026-08-04
7492 | BV-BSW-105-0000-ECM-CAP-CE-000267 | BV-BSW-105-0000-ECM-WIR-CE-001333 | Retaining wall (Part 03), SF03, at area Zone 10, B2 | Zone 10, B2 | Opera House | 10 | B2 | Permanent Works | 536 | 2448634 | 2026-07-07 | Aces | Unibeton Ready Mix | C50/10 (60% OPC+40%GGBFS) 220 ± 40mm | Wall, Column and Retaining Wall | 11 |  | 6 | Permanent | [7 empty] | 28 | 250 | [16 empty] | 2026-07-14 | [20 empty] | 2026-08-04
7493 | BV-BSW-105-0000-ECM-CAP-CE-000267 | BV-BSW-105-0000-ECM-WIR-CE-001333 | Retaining wall (Part 03), SF03, at area Zone 10, B2 | Zone 10, B2 | Opera House | 10 | B2 | Permanent Works | 551 | 2444756 | 2026-07-07 | Aces | Unibeton Ready Mix | C50/10 (60% OPC+40%GGBFS) 220 ± 40mm | Wall, Column and Retaining Wall | 12 |  |  | Permanent | [7 empty] | 27.5 | 260 | [16 empty] | 2026-07-14 | [20 empty] | 2026-08-04
7494 | BV-BSW-105-0000-ECM-CAP-CE-000267 | BV-BSW-105-0000-ECM-WIR-CE-001333 | Retaining wall (Part 03), SF03, at area Zone 10, B2 | Zone 10, B2 | Opera House | 10 | B2 | Permanent Works | 553 | 2444757 | 2026-07-07 | Aces | Unibeton Ready Mix | C50/10 (60% OPC+40%GGBFS) 220 ± 40mm | Wall, Column and Retaining Wall | 12 |  |  | Permanent | [7 empty] | 28.5 | 240 | [16 empty] | 2026-07-14 | [20 empty] | 2026-08-04
7495 | BV-BSW-105-0000-ECM-CAP-CE-000267 | BV-BSW-105-0000-ECM-WIR-CE-001333 | Retaining wall (Part 03), SF03, at area Zone 10, B2 | Zone 10, B2 | Opera House | 10 | B2 | Permanent Works | 302 | 2444759 | 2026-07-07 | Aces | Unibeton Ready Mix | C50/10 (60% OPC+40%GGBFS) 220 ± 40mm | Wall, Column and Retaining Wall | 6 |  |  | Permanent | [7 empty] | 29 | 240 | [16 empty] | 2026-07-14 | [20 empty] | 2026-08-04
7496 | BV-BSW-105-0000-ECM-CAP-CE-000 | BV-BSW-105-0000-ECM-WIR-CE-002940 | Pour strip, area Zone 09 & 08,B1 | Zone 07 & 08, B1 | Opera House | 8 | B1 | Permanent Works | 303 | 2444780 | 2026-07-08 | Aces | Unibeton Ready Mix | C50/10 (60% OPC+40%GGBFS) 220 ± 40mm | Slab & Beam, Stair | 8 |  | 3 | Permanent | [7 empty] | 29.5 | 26 | [16 empty] | 2026-07-15 | [20 empty] | 2026-08-05
7497 | BV-BSW-105-0000-ECM-CAP-CE-000 | BV-BSW-105-0000-ECM-WIR-CE-002940 | Pour strip, area Zone 09 & 08,B1 | Zone 07 & 08, B1 | Opera House | 8 | B1 | Permanent Works | 557 | 2444782 | 2026-07-08 | Aces | Unibeton Ready Mix | C50/10 (60% OPC+40%GGBFS) 220 ± 40mm | Slab & Beam, Stair | 10 |  |  | Permanent | [7 empty] | 27 | 250 | [16 empty] | 2026-07-15 | [20 empty] | 2026-08-05
7498 | BV-BSW-105-0000-ECM-CAP-CE-000 | BV-BSW-105-0000-ECM-WIR-CE-002940 | Pour strip, area Zone 09 & 08,B1 | Zone 07 & 08, B1 | Opera House | 8 | B1 | Permanent Works | 433 | 2444785 | 2026-07-08 | Aces | Unibeton Ready Mix | C50/10 (60% OPC+40%GGBFS) 220 ± 40mm | Slab & Beam, Stair | 7 |  | 3 | Permanent | [7 empty] | 29 | 260 | [16 empty] | 2026-07-15 | [20 empty] | 2026-08-05
7499 | BV-BSW-105-0000-ECM-CAP-CE-000 | BV-BSW-105-0000-ECM-WIR-CE-002940 | Pour strip, area Zone 09 & 08,B1 | Zone 07 & 08, B1 | Opera House | 8 | B1 | Permanent Works | 273 | 2444771 | 2026-07-08 | Aces | Unibeton Ready Mix | C-40 OPC {200±40mm Slump) | Slab & Beam, Stair | 8 |  | 3 | Permanent | [7 empty] | 28.5 | 230 | [16 empty] | 2026-07-15 | [20 empty] | 2026-08-05
7500 | BV-BSW-105-0000-ECM-CAP-CE-000 | BV-BSW-105-0000-ECM-WIR-CE-002940 | Pour strip, area Zone 09 & 08,B1 | Zone 07 & 08, B1 | Opera House | 8 | B1 | Permanent Works | 437 | 2444776 | 2026-07-08 | Aces | Unibeton Ready Mix | C-40 OPC {200±40mm Slump) | Slab & Beam, Stair | 8 |  |  | Permanent | [7 empty] | 29 | 240 | [16 empty] | 2026-07-15 | [20 empty] | 2026-08-05
7501 | BV-BSW-105-0000-ECM-CAP-CE-000 | BV-BSW-105-0000-ECM-WIR-CE-002940 | Pour strip, area Zone 09 & 08,B1 | Zone 07 & 08, B1 | Opera House | 8 | B1 | Permanent Works | 303 | 2444788 | 2026-07-08 | Aces | Unibeton Ready Mix | C-40 OPC {200±40mm Slump) | Slab & Beam, Stair | 8 |  | 3 | Permanent | [7 empty] | 26 | 220 | [16 empty] | 2026-07-15 | [20 empty] | 2026-08-05
7502 | BV-BSW-105-0000-ECM-CAP-CE-000 | BV-BSW-105-0000-ECM-WIR-CE-002940 | Pour strip, area Zone 09 & 08,B1 | Zone 07 & 08, B1 | Opera House | 8 | B1 | Permanent Works | 287 | 2444790 | 2026-07-08 | Aces | Unibeton Ready Mix | C-40 OPC {200±40mm Slump) | Slab & Beam, Stair | 8 |  |  | Permanent | [7 empty] | 27 | 240 | [16 empty] | 2026-07-15 | [20 empty] | 2026-08-05
7503 | BV-BSW-105-0000-ECM-CAP-CE-000 | BV-BSW-105-0000-ECM-WIR-CE-002940 | Pour strip, area Zone 09 & 08,B1 | Zone 07 & 08, B1 | Opera House | 8 | B1 | Permanent Works | 302 | 2448673 | 2026-07-08 | Aces | Unibeton Ready Mix | C-40 OPC {200±40mm Slump) | Slab & Beam, Stair | 8 |  |  | Permanent | [7 empty] | 26.5 | 200 | [16 empty] | 2026-07-15 | [20 empty] | 2026-08-05
7504 | BV-BSW-105-0000-ECM-CAP-CE-000 | BV-BSW-105-0000-ECM-WIR-CE-002940 | Pour strip, area Zone 09 & 08,B1 | Zone 07 & 08, B1 | Opera House | 8 | B1 | Permanent Works | 415 | 2444795 | 2026-07-08 | Aces | Unibeton Ready Mix | C-40 OPC {200±40mm Slump) | Slab & Beam, Stair | 8 |  |  | Permanent | [7 empty] | 27.5 | 220 | [16 empty] | 2026-07-15 | [20 empty] | 2026-08-05
7505 | BV-BSW-105-0000-ECM-CAP-CE-000 | BV-BSW-105-0000-ECM-WIR-CE-002750 | Inner walls (P01-21, P01-22, P01-23, P01-25, P01-28, P01-29), Zone 01, B1 | Zone 01, B1 | Opera House | 1 | B1 | Permanent Works | 432 | 2444841 | 2026-07-09 | Aces | Unibeton Ready Mix | C50/10 (60% OPC+40%GGBFS) 220 ± 40mm | Wall, Column and Retaining Wall | 2 |  |  | Permanent |  | Grout | [5 empty] | - | - | [16 empty] | 2026-07-16 | [20 empty] | 2026-08-06
7506 | BV-BSW-105-0000-ECM-CAP-CE-000 | BV-BSW-105-0000-ECM-WIR-CE-002750 | Inner walls (P01-21, P01-22, P01-23, P01-25, P01-28, P01-29), Zone 01, B1 | Zone 01, B1 | Opera House | 1 | B1 | Permanent Works | 545 | 2448710 | 2026-07-09 | Aces | Unibeton Ready Mix | C50/10 (60% OPC+40%GGBFS) 220 ± 40mm | Wall, Column and Retaining Wall | 12 |  | 6 | Permanent | [7 empty] | 28 | 255 | [16 empty] | 2026-07-16 | [20 empty] | 2026-08-06
7507 | BV-BSW-105-0000-ECM-CAP-CE-000 | BV-BSW-105-0000-ECM-WIR-CE-002750 | Inner walls (P01-21, P01-22, P01-23, P01-25, P01-28, P01-29), Zone 01, B1 | Zone 01, B1 | Opera House | 1 | B1 | Permanent Works | 557 | 2444842 | 2026-07-09 | Aces | Unibeton Ready Mix | C50/10 (60% OPC+40%GGBFS) 220 ± 40mm | Wall, Column and Retaining Wall | 12 |  |  | Permanent | [7 empty] | 27 | 250 | [16 empty] | 2026-07-16 | [20 empty] | 2026-08-06
7508 | BV-BSW-105-0000-ECM-CAP-CE-000 | BV-BSW-105-0000-ECM-WIR-CE-002845 | Inner walls (P6-10) Height Level 661.7, area Zone 06, L1 | Zone 01, B1 | Opera House | 1 | B1 | Permanent Works | 553 | 2448712 | 2026-07-09 | Aces | Unibeton Ready Mix | C50/10 (60% OPC+40%GGBFS) 220 ± 40mm | Wall, Column and Retaining Wall | 12 |  | 6 | Permanent | [7 empty] | 28.5 | 255 | [16 empty] | 2026-07-16 | [20 empty] | 2026-08-06
7509 | BV-BSW-105-0000-ECM-CAP-CE-000 | BV-BSW-105-0000-ECM-WIR-CE-002845 | Inner walls (P6-10) Height Level 661.7, area Zone 06, L1 | Zone 01, B1 | Opera House | 1 | B1 | Permanent Works | 558 | 2448713 | 2026-07-09 | Aces | Unibeton Ready Mix | C50/10 (60% OPC+40%GGBFS) 220 ± 40mm | Wall, Column and Retaining Wall | 11 |  |  | Permanent | [7 empty] | 28.5 | 240 | [16 empty] | 2026-07-16 | [20 empty] | 2026-08-06
7510 | BV-BSW-105-0000-ECM-CAP-CE-000 | BV-BSW-105-0000-ECM-WIR-CE-002845 | Inner walls (P6-10) Height Level 661.7, area Zone 06, L1 | Zone 01, B1 | Opera House | 1 | B1 | Permanent Works | 551 | 2448714 | 2026-07-09 | Aces | Unibeton Ready Mix | C50/10 (60% OPC+40%GGBFS) 220 ± 40mm | Wall, Column and Retaining Wall | 12 |  |  | Permanent | [7 empty] | 27.5 | 240 | [16 empty] | 2026-07-16 | [20 empty] | 2026-08-06
7511 | BV-BSW-105-0000-ECM-CAP-CE-000 | BV-BSW-105-0000-ECM-WIR-CE-002845 | Inner walls (P6-10) Height Level 661.7, area Zone 06, L1 | Zone 01, B1 | Opera House | 1 | B1 | Permanent Works | 553 | 2444850 | 2026-07-09 | Aces | Unibeton Ready Mix | C50/10 (60% OPC+40%GGBFS) 220 ± 40mm | Wall, Column and Retaining Wall | 12 |  |  | Permanent | [7 empty] | 28 | 255 | [16 empty] | 2026-07-16 | [20 empty] | 2026-08-06
7512 | BV-BSW-105-0000-ECM-CAP-CE-000 | BV-BSW-105-0000-ECM-WIR-CE-00 | Block Work Lentil Beam & Column , Zone 06, B2 to B1 | Zone 06, B2 to B1 | Opera House | 6 | B2 | Permanent Works | 432 | 2444876 | 2026-07-09 | Aces | Unibeton Ready Mix | C-40 OPC {200±40mm Slump) | Wall, Column and Retaining Wall | 5 |  | 6 | Permanent |  | Pending Blockwork | [5 empty] | 28.5 | 220 | [16 empty] | 2026-07-16 | [20 empty] | 2026-08-06
7513 | BV-BSW-105-0000-ECM-CAP-CE-000 | BV-BSW-105-0000-ECM-WIR-CE-002750 | Inner walls (P01-21, P01-22, P01-23, P01-25, P01-28, P01-29) Zone 01, B1 | Zone 01, B1 | Opera House | 1 | B1 | Permanent Works | 553 | 2444879 | 2026-07-09 | Aces | Unibeton Ready Mix | C50/10 (60% OPC+40%GGBFS) 220 ± 40mm | Wall, Column and Retaining Wall | 11 |  | 6 | Permanent | [7 empty] | 27.5 | 240 | [16 empty] | 2026-07-16 | [20 empty] | 2026-08-06
7514 | BV-BSW-105-0000-ECM-CAP-CE-000 | BV-BSW-105-0000-ECM-WIR-CE-002857 | Inner wall (P01-01A). area, Zone 01, L1 | Zone 01, L1 | Opera House | 1 | L1 | Permanent Works | 273 | 2444893 | 2026-07-10 | Aces | Unibeton Ready Mix | C50/10 (60% OPC+40%GGBFS) 220 ± 40mm | Wall, Column and Retaining Wall | 8 |  | 3 | Permanent | [7 empty] | 28 | 250 | [16 empty] | 2026-07-17 | [20 empty] | 2026-08-07
7515 | BV-BSW-105-0000-ECM-CAP-CE-000 | BV-BSW-105-0000-ECM-WIR-CE-002857 | Inner wall (P01-01A). area, Zone 01, L1 | Zone 01, L1 | Opera House | 1 | L1 | Permanent Works | 393 | 2444896 | 2026-07-10 | Aces | Unibeton Ready Mix | C50/10 (60% OPC+40%GGBFS) 220 ± 40mm | Wall, Column and Retaining Wall | 8 |  | 3 | Permanent | [7 empty] | 28 | 240 | [16 empty] | 2026-07-17 | [20 empty] | 2026-08-07
7516 | BV-BSW-105-0000-ECM-CAP-CE-000 | BV-BSW-105-0000-ECM-WIR-CE-002857 | Inner wall (P01-01A). area, Zone 01, L1 | Zone 01, L1 | Opera House | 1 | L1 | Permanent Works | 273 | 2448758 | 2026-07-10 | Aces | Unibeton Ready Mix | C50/10 (60% OPC+40%GGBFS) 220 ± 40mm | Wall, Column and Retaining Wall | 6 |  |  | Permanent | [7 empty] | 29 | 250 | [16 empty] | 2026-07-17 | [20 empty] | 2026-08-07
7517 | BV-BSW-105-0000-ECM-CAP-CE-000 | BV-BSW-105-0000-ECM-WIR-CE-002936 | Slab for Ramp, Height Level 642.45-645.95 , area Zone 11,B1 | Zone 11, B2 to B1 | Opera House | 11 | B2 | Permanent Works | 553 | 2444897 | 2026-07-10 | Aces | Unibeton Ready Mix | C50/10 (60% OPC+40%GGBFS) 220 ± 40mm | Wall, Column and Retaining Wall | 12 |  | 3 | Permanent | [7 empty] | 28 | 240 | [16 empty] | 2026-07-17 | 2936 |  | 46.9 | 47.9 | 47 | 47.5 | 48.6 | 48.1 | 47.66667 | [11 empty] | 2026-08-07
7518 | BV-BSW-105-0000-ECM-CAP-CE-000 | BV-BSW-105-0000-ECM-WIR-CE-002936 | Slab for Ramp, Height Level 642.45-645.95 , area Zone 11,B1 | Zone 11, B2 to B1 | Opera House | 11 | B2 | Permanent Works | 551 | 2448757 | 2026-07-10 | Aces | Unibeton Ready Mix | C50/10 (60% OPC+40%GGBFS) 220 ± 40mm | Wall, Column and Retaining Wall | 12 |  |  | Permanent | [7 empty] | 28.5 | 240 | [16 empty] | 2026-07-17 | [20 empty] | 2026-08-07
7519 | BV-BSW-105-0000-ECM-CAP-CE-000 | BV-BSW-105-0000-ECM-WIR-CE-002936 | Slab for Ramp, Height Level 642.45-645.95 , area Zone 11,B1 | Zone 11, B2 to B1 | Opera House | 11 | B2 | Permanent Works | 403 | 2444902 | 2026-07-10 | Aces | Unibeton Ready Mix | C50/10 (60% OPC+40%GGBFS) 220 ± 40mm | Wall, Column and Retaining Wall | 9 |  |  | Permanent | [7 empty] | 28.5 | 23 | [16 empty] | 2026-07-17 | [20 empty] | 2026-08-07
7520 | BV-BSW-105-0000-ECM-CAP-CE-000 | BV-BSW-105-0000-ECM-WIR-CE-002936 | Slab for Ramp, Height Level 642.45-645.95 , area Zone 11,B1 | Zone 11, B2 to B1 | Opera House | 11 | B2 | Permanent Works | 274 | 2448761 | 2026-07-10 | Aces | Unibeton Ready Mix | C50/10 (60% OPC+40%GGBFS) 220 ± 40mm | Wall, Column and Retaining Wall | 8 |  |  | Permanent | [7 empty] | 27 | 240 | [16 empty] | 2026-07-17 | [20 empty] | 2026-08-07
7521 | BV-BSW-105-0000-ECM-CAP-CE-000 | BV-BSW-105-0000-ECM-WIR-CE-002936 | Slab for Ramp, Height Level 642.45-645.95 , area Zone 11,B1 | Zone 11, B2 to B1 | Opera House | 11 | B2 | Permanent Works | 415 | 2444904 | 2026-07-10 | Aces | Unibeton Ready Mix | C50/10 (60% OPC+40%GGBFS) 220 ± 40mm | Wall, Column and Retaining Wall | 10 |  | 3 | Permanent | [7 empty] | 28 | 250 | [16 empty] | 2026-07-17 | [20 empty] | 2026-08-07
7522 | BV-BSW-105-0000-ECM-CAP-CE-000 | BV-BSW-105-0000-ECM-WIR-CE-002936 | Slab for Ramp, Height Level 642.45-645.95 , area Zone 11,B1 | Zone 11, B2 to B1 | Opera House | 11 | B2 | Permanent Works | 553 | 2448763 | 2026-07-10 | Aces | Unibeton Ready Mix | C50/10 (60% OPC+40%GGBFS) 220 ± 40mm | Wall, Column and Retaining Wall | 12 |  |  | Permanent | [7 empty] | 29 | 240 | [16 empty] | 2026-07-17 | [20 empty] | 2026-08-07
7523 | BV-BSW-105-0000-ECM-CAP-CE-000 | BV-BSW-105-0000-ECM-WIR-CE-002936 | Slab for Ramp, Height Level 642.45-645.95 , area Zone 11,B1 | Zone 11, B2 to B1 | Opera House | 11 | B2 | Permanent Works | 557 | 2448764 | 2026-07-10 | Aces | Unibeton Ready Mix | C50/10 (60% OPC+40%GGBFS) 220 ± 40mm | Wall, Column and Retaining Wall | 12 |  |  | Permanent | [7 empty] | 28 | 250 | [16 empty] | 2026-07-17 | [20 empty] | 2026-08-07
7524 | BV-BSW-105-0000-ECM-CAP-CE-000 | BV-BSW-105-0000-ECM-WIR-CE-002936 | Slab for Ramp, Height Level 642.45-645.95 , area Zone 11,B1 | Zone 11, B2 to B1 | Opera House | 11 | B2 | Permanent Works | 558 | 2444908 | 2026-07-10 | Aces | Unibeton Ready Mix | C50/10 (60% OPC+40%GGBFS) 220 ± 40mm | Wall, Column and Retaining Wall | 11 |  |  | Permanent | [7 empty] | 27 | 250 | [16 empty] | 2026-07-17 | [20 empty] | 2026-08-07
7525 | BV-BSW-105-0000-ECM-CAP-CE-000 | BV-BSW-105-0000-ECM-WIR-CE-002936 | Slab for Ramp, Height Level 642.45-645.95 , area Zone 11,B1 | Zone 11, B2 to B1 | Opera House | 11 | B2 | Permanent Works | 561 | 2448765 | 2026-07-10 | Aces | Unibeton Ready Mix | C50/10 (60% OPC+40%GGBFS) 220 ± 40mm | Wall, Column and Retaining Wall | 12 |  |  | Permanent | [7 empty] | 29 | 230 | [16 empty] | 2026-07-17 | [20 empty] | 2026-08-07
7526 | BV-BSW-105-0000-ECM-CAP-CE-000 | BV-BSW-105-0000-ECM-WIR-CE-002936 | Slab for Ramp, Height Level 642.45-645.95 , area Zone 11,B1 | Zone 11, B2 to B1 | Opera House | 11 | B2 | Permanent Works | 403 | 2444909 | 2026-07-10 | Aces | Unibeton Ready Mix | C50/10 (60% OPC+40%GGBFS) 220 ± 40mm | Wall, Column and Retaining Wall | 9 |  | 3 | Permanent | [7 empty] | 26.5 | 240 | [16 empty] | 2026-07-17 | [20 empty] | 2026-08-07
7527 | BV-BSW-105-0000-ECM-CAP-CE-000 | BV-BSW-105-0000-ECM-WIR-CE-002936 | Slab for Ramp, Height Level 642.45-645.95 , area Zone 11,B1 | Zone 11, B2 to B1 | Opera House | 11 | B2 | Permanent Works | 303 | 2444910 | 2026-07-10 | Aces | Unibeton Ready Mix | C50/10 (60% OPC+40%GGBFS) 220 ± 40mm | Wall, Column and Retaining Wall | 8 |  |  | Permanent | [7 empty] | 26 | 250 | [16 empty] | 2026-07-17 | [20 empty] | 2026-08-07
7528 | BV-BSW-105-0000-ECM-CAP-CE-000 | BV-BSW-105-0000-ECM-WIR-CE-002936 | Slab for Ramp, Height Level 642.45-645.95 , area Zone 11,B1 | Zone 11, B2 to B1 | Opera House | 11 | B2 | Permanent Works | 274 | 2444913 | 2026-07-10 | Aces | Unibeton Ready Mix | C50/10 (60% OPC+40%GGBFS) 220 ± 40mm | Wall, Column and Retaining Wall | 8 |  | 3 | Permanent | [7 empty] | 26 | 240 | [16 empty] | 2026-07-17 | [20 empty] | 2026-08-07
7529 | BV-BSW-105-0000-ECM-CAP-CE-000 | BV-BSW-105-0000-ECM-WIR-CE-002936 | Slab for Ramp, Height Level 642.45-645.95 , area Zone 11,B1 | Zone 11, B2 to B1 | Opera House | 11 | B2 | Permanent Works | 432 | 2448769 | 2026-07-10 | Aces | Unibeton Ready Mix | C50/10 (60% OPC+40%GGBFS) 220 ± 40mm | Wall, Column and Retaining Wall | 9 |  |  | Permanent | [7 empty] | 26 | 240 | [16 empty] | 2026-07-17 | [20 empty] | 2026-08-07
7530 | BV-BSW-105-0000-ECM-CAP-CE-000 | BV-BSW-105-0000-ECM-WIR-CE-002936 | Slab for Ramp, Height Level 642.45-645.95 , area Zone 11,B1 | Zone 11, B2 to B1 | Opera House | 11 | B2 | Permanent Works | 553 | 2444915 | 2026-07-10 | Aces | Unibeton Ready Mix | C50/10 (60% OPC+40%GGBFS) 220 ± 40mm | Wall, Column and Retaining Wall | 12 |  |  | Permanent | [7 empty] | 27 | 250 | [16 empty] | 2026-07-17 | [20 empty] | 2026-08-07
7531 | BV-BSW-105-0000-ECM-CAP-CE-000 | BV-BSW-105-0000-ECM-WIR-CE-0002943 | Pour strip Slab, area Zone 08 & 07,B1 | Zone 08 & 07,B1 | Opera House | 7 | B1 | Permanent Works | 553 | 2448851 | 2026-07-10 | Aces | Unibeton Ready Mix | C-40 OPC {200±40mm Slump) | Slab & Beam, Stair | 12 |  | 3 | Permanent | [7 empty] | 24.5 | 230 | [16 empty] | 2026-07-17 | [20 empty] | 2026-08-07
7532 | BV-BSW-105-0000-ECM-CAP-CE-000 | BV-BSW-105-0000-ECM-WIR-CE-0002943 | Pour strip Slab, area Zone 08 & 07,B1 | Zone 08 & 07,B1 | Opera House | 7 | B1 | Permanent Works | 407 | 2448853 | 2026-07-10 | Aces | Unibeton Ready Mix | C-40 OPC {200±40mm Slump) | Slab & Beam, Stair | 9 |  |  | Permanent | [7 empty] | 25 | 240 | [16 empty] | 2026-07-17 | [20 empty] | 2026-08-07
7533 | BV-BSW-105-0000-ECM-CAP-CE-000 | BV-BSW-105-0000-ECM-WIR-CE-0002943 | Pour strip Slab, area Zone 08 & 07,B1 | Zone 08 & 07,B1 | Opera House | 7 | B1 | Permanent Works | 403 | 2448854 | 2026-07-10 | Aces | Unibeton Ready Mix | C-40 OPC {200±40mm Slump) | Slab & Beam, Stair | 9 |  | 3 | Permanent | [7 empty] | 26 | 230 | [16 empty] | 2026-07-17 | [20 empty] | 2026-08-07
7534 | BV-BSW-105-0000-ECM-CAP-CE-000 | BV-BSW-105-0000-ECM-WIR-CE-0002943 | Pour strip Slab, area Zone 08 & 07,B1 | Zone 08 & 07,B1 | Opera House | 7 | B1 | Permanent Works | 358 | 2448835 | 2026-07-10 | Aces | Unibeton Ready Mix | C-40 OPC {200±40mm Slump) | Slab & Beam, Stair | 11 |  |  | Permanent | [7 empty] | 26 | 230 | [16 empty] | 2026-07-17 | [20 empty] | 2026-08-07
7535 | BV-BSW-105-0000-ECM-CAP-CE-000 | BV-BSW-105-0000-ECM-WIR-CE-0002943 | Pour strip Slab, area Zone 08 & 07,B1 | Zone 08 & 07,B1 | Opera House | 7 | B1 | Permanent Works | 554 | 2444973 | 2026-07-10 | Aces | Unibeton Ready Mix | C-40 OPC {200±40mm Slump) | Slab & Beam, Stair | 9 |  |  | Permanent | [7 empty] | 25.2 | 230 | [16 empty] | 2026-07-17 | [20 empty] | 2026-08-07
7536 | BV-BSW-105-0000-ECM-CAP-CE-000596 | BV-BSW-105-0000-ECM-WIR-CE-002936 | Inner walls (P05-19, P05-18, P05-17, P05-16, V15, P05-20, P05-21, P05-22, P05-23, P05-24, P05-25), Zone 05, GF | Zone 05, GF | Opera House | 5 | L0 | Permanent Works | 274 | 2448847 | 2026-07-11 | Aces | Unibeton Ready Mix | C50/10 (60% OPC+40%GGBFS) 220 ± 40mm | Wall, Column and Retaining Wall | 8 |  | 3 | Permanent | [7 empty] | 27 | 240 | [16 empty] | 2026-07-18 | [20 empty] | 2026-08-08
7537 | BV-BSW-105-0000-ECM-CAP-CE-000596 | BV-BSW-105-0000-ECM-WIR-CE-002936 | Inner walls (P05-19, P05-18, P05-17, P05-16, V15, P05-20, P05-21, P05-22, P05-23, P05-24, P05-25), Zone 05, GF | Zone 05, GF | Opera House | 5 | L0 | Permanent Works | 407 | 2448849 | 2026-07-11 | Aces | Unibeton Ready Mix | C50/10 (60% OPC+40%GGBFS) 220 ± 40mm | Wall, Column and Retaining Wall | 10 |  |  | Permanent | [7 empty] | 26.5 | 250 | [16 empty] | 2026-07-18 | [20 empty] | 2026-08-08
7538 | BV-BSW-105-0000-ECM-CAP-CE-000596 | BV-BSW-105-0000-ECM-WIR-CE-002936 | Inner walls (P05-19, P05-18, P05-17, P05-16, V15, P05-20, P05-21, P05-22, P05-23, P05-24, P05-25), Zone 05, GF | Zone 05, GF | Opera House | 5 | L0 | Permanent Works | 433 | 2444984 | 2026-07-11 | Aces | Unibeton Ready Mix | C50/10 (60% OPC+40%GGBFS) 220 ± 40mm | Wall, Column and Retaining Wall | 10 |  |  | Permanent | [7 empty] | 27.5 | 250 | [16 empty] | 2026-07-18 | [20 empty] | 2026-08-08
7539 | BV-BSW-105-0000-ECM-CAP-CE-000596 | BV-BSW-105-0000-ECM-WIR-CE-002936 | Inner walls (P05-19, P05-18, P05-17, P05-16, V15, P05-20, P05-21, P05-22, P05-23, P05-24, P05-25), Zone 05, GF | Zone 05, GF | Opera House | 5 | L0 | Permanent Works | 437 | 2448850 | 2026-07-11 | Aces | Unibeton Ready Mix | C50/10 (60% OPC+40%GGBFS) 220 ± 40mm | Wall, Column and Retaining Wall | 9 |  |  | Permanent | [7 empty] | 27 | 250 | [16 empty] | 2026-07-18 | [20 empty] | 2026-08-08
7540 | BV-BSW-105-0000-ECM-CAP-CE-000596 | BV-BSW-105-0000-ECM-WIR-CE-002936 | Inner walls (P05-19, P05-18, P05-17, P05-16, V15, P05-20, P05-21, P05-22, P05-23, P05-24, P05-25), Zone 05, GF | Zone 05, GF | Opera House | 5 | L0 | Permanent Works | 274 | 2448852 | 2026-07-11 | Aces | Unibeton Ready Mix | C50/10 (60% OPC+40%GGBFS) 220 ± 40mm | Wall, Column and Retaining Wall | 8 |  | 3 | Permanent | [7 empty] | 26.5 | 240 | [16 empty] | 2026-07-18 | [20 empty] | 2026-08-08
7541 | BV-BSW-105-0000-ECM-CAP-CE-000596 | BV-BSW-105-0000-ECM-WIR-CE-002936 | Inner walls (P05-19, P05-18, P05-17, P05-16, V15, P05-20, P05-21, P05-22, P05-23, P05-24, P05-25), Zone 05, GF | Zone 05, GF | Opera House | 5 | L0 | Permanent Works | 557 | 2444968 | 2026-07-11 | Aces | Unibeton Ready Mix | C50/10 (60% OPC+40%GGBFS) 220 ± 40mm | Wall, Column and Retaining Wall | 12 |  |  | Permanent | [7 empty] | 26 | 250 | [16 empty] | 2026-07-18 | [20 empty] | 2026-08-08
7542 | BV-BSW-105-0000-ECM-CAP-CE-000596 | BV-BSW-105-0000-ECM-WIR-CE-002936 | Inner walls (P05-19, P05-18, P05-17, P05-16, V15, P05-20, P05-21, P05-22, P05-23, P05-24, P05-25), Zone 05, GF | Zone 05, GF | Opera House | 5 | L0 | Permanent Works | 273 | 2444969 | 2026-07-11 | Aces | Unibeton Ready Mix | C50/10 (60% OPC+40%GGBFS) 220 ± 40mm | Wall, Column and Retaining Wall | 8 |  |  | Permanent | [7 empty] | 27 | 240 | [16 empty] | 2026-07-18 | [20 empty] | 2026-08-08
7543 | BV-BSW-105-0000-ECM-CAP-CE-000596 | BV-BSW-105-0000-ECM-WIR-CE-002936 | Inner walls (P05-19, P05-18, P05-17, P05-16, V15, P05-20, P05-21, P05-22, P05-23, P05-24, P05-25), Zone 05, GF | Zone 05, GF | Opera House | 5 | L0 | Permanent Works | 551 | 2444970 | 2026-07-11 | Aces | Unibeton Ready Mix | C50/10 (60% OPC+40%GGBFS) 220 ± 40mm | Wall, Column and Retaining Wall | 12 |  |  | Permanent | [7 empty] | 26 | 240 | [16 empty] | 2026-07-18 | [20 empty] | 2026-08-08
7544 | BV-BSW-105-0000-ECM-CAP-CE-000596 | BV-BSW-105-0000-ECM-WIR-CE-002936 | Inner walls (P05-19, P05-18, P05-17, P05-16, V15, P05-20, P05-21, P05-22, P05-23, P05-24, P05-25), Zone 05, GF | Zone 05, GF | Opera House | 5 | L0 | Permanent Works | 394 | 2444972 | 2026-07-11 | Aces | Unibeton Ready Mix | C50/10 (60% OPC+40%GGBFS) 220 ± 40mm | Wall, Column and Retaining Wall | 9 |  |  | Permanent | [7 empty] | 25.5 | 230 | [16 empty] | 2026-07-18 | [20 empty] | 2026-08-08
7545 | BV-BSW-105-0000-ECM-CAP-CE-000596 | BV-BSW-105-0000-ECM-WIR-CE-002936 | Inner walls (P05-19, P05-18, P05-17, P05-16, V15, P05-20, P05-21, P05-22, P05-23, P05-24, P05-25), Zone 05, GF | Zone 05, GF | Opera House | 5 | L0 | Permanent Works | 302 | 2444974 | 2026-07-11 | Aces | Unibeton Ready Mix | C50/10 (60% OPC+40%GGBFS) 220 ± 40mm | Wall, Column and Retaining Wall | 8 |  |  | Permanent | [7 empty] | 26 | 210 | [16 empty] | 2026-07-18 | [20 empty] | 2026-08-08
7546 | BV-BSW-105-0000-ECM-CAP-CE-000596 | BV-BSW-105-0000-ECM-WIR-CE-002936 | Inner walls (P05-19, P05-18, P05-17, P05-16, V15, P05-20, P05-21, P05-22, P05-23, P05-24, P05-25), Zone 05, GF | Zone 05, GF | Opera House | 5 | L0 | Permanent Works | 273 | 2448861 | 2026-07-11 | Aces | Unibeton Ready Mix | C50/10 (60% OPC+40%GGBFS) 220 ± 40mm | Wall, Column and Retaining Wall | 8 |  |  | Permanent | [7 empty] | 28.7 | 240 | [16 empty] | 2026-07-18 | [20 empty] | 2026-08-08
7547 | BV-BSW-105-0000-ECM-CAP-CE-000596 | BV-BSW-105-0000-ECM-WIR-CE-002936 | Inner walls (P05-19, P05-18, P05-17, P05-16, V15, P05-20, P05-21, P05-22, P05-23, P05-24, P05-25), Zone 05, GF | Zone 05, GF | Opera House | 5 | L0 | Permanent Works | 303 | 2448863 | 2026-07-11 | Aces | Unibeton Ready Mix | C50/10 (60% OPC+40%GGBFS) 220 ± 40mm | Wall, Column and Retaining Wall | 8 |  |  | Permanent | [7 empty] | 24.5 | 250 | [16 empty] | 2026-07-18 | [20 empty] | 2026-08-08
7548 | BV-BSW-105-0000-ECM-CAP-CE-000 | BV-BSW-105-0000-ECM-WIR-CE-00 | Slab, Height Level 648.35 , area Zone 01,B1, | Zone 05, B1 | Opera House | 1 | B1 | Permanent Works | 553 | 2444971 | 2026-07-12 | Aces | Unibeton Ready Mix | C50/10 (60% OPC+40%GGBFS) 220 ± 40mm | Slab & Beam, Stair | 12 |  | 3 | Permanent | [7 empty] | 26 | 250 | [16 empty] | 2026-07-19 | [20 empty] | 2026-08-09
7549 | BV-BSW-105-0000-ECM-CAP-CE-000 | BV-BSW-105-0000-ECM-WIR-CE-00 | Slab, Height Level 648.35 , area Zone 01,B1, | Zone 05, B1 | Opera House | 1 | B1 | Permanent Works | 557 | 2448862 | 2026-07-12 | Aces | Unibeton Ready Mix | C50/10 (60% OPC+40%GGBFS) 220 ± 40mm | Slab & Beam, Stair | 8 |  | 3 | Permanent | [7 empty] | 24 | 220 | [16 empty] | 2026-07-19 | [20 empty] | 2026-08-09
7550 | BV-BSW-105-0000-ECM-CAP-CE-000609 | BV-BSW-105-0000-ECM-WIR-CE-002845 | Inner walls (P6-10, P6-08), Zone 06, L1 | Zone 06, L1 | Opera House | 6 | L1 | Permanent Works | 274 | 2448869 | 2026-07-11 | Aces | Unibeton Ready Mix | C50/10 (60% OPC+40%GGBFS) 220 ± 40mm | Wall, Column and Retaining Wall | 8 |  | 6 | Permanent | [7 empty] | 26 | 230 | [16 empty] | 2026-07-18 | [20 empty] | 2026-08-08
7551 | BV-BSW-105-0000-ECM-CAP-CE-000609 | BV-BSW-105-0000-ECM-WIR-CE-002845 | Inner walls (P6-10, P6-08), Zone 06, L1 | Zone 06, L1 | Opera House | 6 | L1 | Permanent Works | 557 | 2448873 | 2026-07-11 | Aces | Unibeton Ready Mix | C50/10 (60% OPC+40%GGBFS) 220 ± 40mm | Wall, Column and Retaining Wall | 12 |  |  | Permanent | [7 empty] | 27 | 210 | [16 empty] | 2026-07-18 | [20 empty] | 2026-08-08
7552 | BV-BSW-105-0000-ECM-CAP-CE-000609 | BV-BSW-105-0000-ECM-WIR-CE-002845 | Inner walls (P6-10, P6-08), Zone 06, L1 | Zone 06, L1 | Opera House | 6 | L1 | Permanent Works | 393 | 2448877 | 2026-07-11 | Aces | Unibeton Ready Mix | C50/10 (60% OPC+40%GGBFS) 220 ± 40mm | Wall, Column and Retaining Wall | 10 |  |  | Permanent | [7 empty] | 26.5 | 240 | [16 empty] | 2026-07-18 | [20 empty] | 2026-08-08
7553 | BV-BSW-105-0000-ECM-CAP-CE-000609 | BV-BSW-105-0000-ECM-WIR-CE-002845 | Inner walls (P6-10, P6-08), Zone 06, L1 | Zone 06, L1 | Opera House | 6 | L1 | Permanent Works | 433 | 2448879 | 2026-07-11 | Aces | Unibeton Ready Mix | C50/10 (60% OPC+40%GGBFS) 220 ± 40mm | Wall, Column and Retaining Wall | 10 |  |  | Permanent | [7 empty] | 28 | 220 | [16 empty] | 2026-07-18 | [20 empty] | 2026-08-08
7554 | BV-BSW-105-0000-ECM-CAP-CE-000 | BV-BSW-105-0000-ECM-WIR-CE-00 | Block Work Lentil Beam & Column , Zone 06, B21to B2 | Zone 06, B1 to B2 | Opera House | 6 | B2 | Permanent Works | 302 | 2444996 | 2026-07-12 | Aces | Unibeton Ready Mix | C-40 OPC {200±40mm Slump) | Wall, Column and Retaining Wall | 5 |  | 6 | Permanent |  | Pending Blockwork | [5 empty] | 30 | 240 | [16 empty] | 2026-07-19 | [20 empty] | 2026-08-09
7555 | BV-BSW-105-0000-ECM-CAP-CE-000 | BV-BSW-105-0000-ECM-WIR-CE-00 | Temporary Work for offices |  | Opera House |  | B2 | Permanent Works | 415 | 2448876 | 2026-07-12 | Aces | Unibeton Ready Mix | C-10 SRC (150±40mm Slump) | Blinding | 10 |  |  | Temporary |  | Signed by Aces/site engineer | [5 empty] | - | -
7556 | BV-BSW-105-0000-ECM-CAP-CE-000 | BV-BSW-105-0000-ECM-WIR-CE-00 | Temporary Work for offices |  | Opera House |  | B2 | Permanent Works | 273 | 2448870 | 2026-07-12 | Aces | Unibeton Ready Mix | C-10 SRC (150±40mm Slump) | Blinding | 8 |  |  | Temporary |  | Signed by Aces/site engineer | [5 empty] | 26.5 | 200
7557 | BV-BSW-105-0000-ECM-CAP-CE-000 | BV-BSW-105-0000-ECM-WIR-CE-00 | Temporary Work for offices |  | Opera House |  | B2 | Permanent Works | 403 | 2448866 | 2026-07-12 | Aces | Unibeton Ready Mix | C-10 SRC (150±40mm Slump) | Blinding | 9 |  |  | Temporary |  | Signed by Aces/site engineer | [5 empty] | 25.5 | 200
7558 | BV-BSW-105-0000-ECM-CAP-CE-000 | BV-BSW-105-0000-ECM-WIR-CE-00 | Temporary Work for offices |  | Opera House |  | B2 | Permanent Works | 551 | 2448865 | 2026-07-12 | Aces | Unibeton Ready Mix | C-10 SRC (150±40mm Slump) | Blinding | 12 |  |  | Temporary |  | Signed by Aces/site engineer | [5 empty] | 23.9 | 190
7559 | BV-BSW-105-0000-ECM-CAP-CE-000 | BV-BSW-105-0000-ECM-WIR-CE-00 | Temporary Work for offices |  | Opera House |  | B2 | Permanent Works | 558 | 2448855 | 2026-07-12 | Aces | Unibeton Ready Mix | C-10 SRC (150±40mm Slump) | Blinding | 11 |  |  | Temporary |  | Signed by Aces/site engineer | [5 empty] | 26 | 230
7560 | BV-BSW-105-0000-ECM-CAP-CE-000 | BV-BSW-105-0000-ECM-WIR-CE-00 | Temporary Work for offices |  | Opera House |  | B2 | Permanent Works | 433 | 2444964 | 2026-07-12 | Aces | Unibeton Ready Mix | C-10 SRC (150±40mm Slump) | Blinding | 10 |  |  | Temporary |  | Signed by Aces/site engineer | [5 empty] | 27.5 | 250
7561 | BV-BSW-105-0000-ECM-CAP-CE-000 | BV-BSW-105-0000-ECM-WIR-CE-00 | Block Work Lentil Beam & Column , Zone 06, B21to B2 | Zone 06, B1 to B2 | Opera House | 6 | B2 | Permanent Works | 433 | 2445000 | 2026-07-12 | Aces | Unibeton Ready Mix | C-40 OPC {200±40mm Slump) | Wall, Column and Retaining Wall | 5 |  |  | Permanent | [7 empty] | 28.5 | 220 | [16 empty] | 2026-07-19 | [20 empty] | 2026-08-09
7562 | BV-BSW-105-0000-ECM-CAP-CE-000644 | BV-BSW-105-0000-ECM-WIR-CE-002907 | Pour strip Slab, Zone 01 & 04, B1 | Zone 01 & 04,B1 | Opera House | 1 | B1 | Permanent Works | 553 | 2448899 | 2026-07-13 | Aces | Unibeton Ready Mix | C-40 OPC {200±40mm Slump) | Slab & Beam, Stair | 12 |  |  | Permanent | [7 empty] | 26 | 230 | [16 empty] | 2026-07-20 | [20 empty] | 2026-08-10
7563 | BV-BSW-105-0000-ECM-CAP-CE-000644 | BV-BSW-105-0000-ECM-WIR-CE-002907 | Pour strip Slab, Zone 01 & 04, B1 | Zone 01 & 04,B1 | Opera House | 1 | B1 | Permanent Works | 433 | 2447505 | 2026-07-13 | Aces | Unibeton Ready Mix | C-40 OPC {200±40mm Slump) | Slab & Beam, Stair | 9 |  | 6 | Permanent | [7 empty] | 27 | 240 | [16 empty] | 2026-07-20 | [20 empty] | 2026-08-10
7564 | BV-BSW-105-0000-ECM-CAP-CE-000644 | BV-BSW-105-0000-ECM-WIR-CE-002907 | Pour strip Slab, Zone 01 & 04, B1 | Zone 01 & 04,B1 | Opera House | 1 | B1 | Permanent Works | 432 | 2447506 | 2026-07-13 | Aces | Unibeton Ready Mix | C-40 OPC {200±40mm Slump) | Slab & Beam, Stair | 9 |  |  | Permanent | [7 empty] | 27.5 | 225 | [16 empty] | 2026-07-20 | [20 empty] | 2026-08-10
7565 | BV-BSW-105-0000-ECM-CAP-CE-000644 | BV-BSW-105-0000-ECM-WIR-CE-002907 | Pour strip Slab, Zone 01 & 04, B1 | Zone 01 & 04,B1 | Opera House | 1 | B1 | Permanent Works | 273 | 2447507 | 2026-07-13 | Aces | Unibeton Ready Mix | C-40 OPC {200±40mm Slump) | Slab & Beam, Stair | 7 |  |  | Permanent | [7 empty] | 27 | 240 | [16 empty] | 2026-07-20 | [20 empty] | 2026-08-10
7566 | BV-BSW-105-0000-ECM-CAP-CE-000598 | BV-BSW-105-0000-ECM-WIR-CE-002845 | Inner walls (P6-14, P6-15,P6-16, P6-17, P6-18), Height level 655.1 - 661.7, area Zone 06, L1 - L3 | Zone 06, L1 | Opera House | 6 | L1 | Permanent Works | 554 | 2448909 | 2026-07-13 | Aces | Unibeton Ready Mix | C50/10 (60% OPC+40%GGBFS) 220 ± 40mm | Wall, Column and Retaining Wall | 12 |  |  | Permanent | [7 empty] | 26.5 | 260 | [16 empty] | 2026-07-20 | [20 empty] | 2026-08-10
7567 | BV-BSW-105-0000-ECM-CAP-CE-000598 | BV-BSW-105-0000-ECM-WIR-CE-002845 | Inner walls (P6-14, P6-15,P6-16, P6-17, P6-18), Height level 655.1 - 661.7, area Zone 06, L1 - L3 | Zone 06, L1 | Opera House | 6 | L1 | Permanent Works | 273 | 2448910 | 2026-07-13 | Aces | Unibeton Ready Mix | C50/10 (60% OPC+40%GGBFS) 220 ± 40mm | Wall, Column and Retaining Wall | 8 |  | 6 | Permanent | [7 empty] | 27 | 245 | [16 empty] | 2026-07-20 | [20 empty] | 2026-08-10
7568 | BV-BSW-105-0000-ECM-CAP-CE-000598 | BV-BSW-105-0000-ECM-WIR-CE-002845 | Inner walls (P6-14, P6-15,P6-16, P6-17, P6-18), Height level 655.1 - 661.7, area Zone 06, L1 - L3 | Zone 06, L1 | Opera House | 6 | L1 | Permanent Works | 433 | 2448911 | 2026-07-13 | Aces | Unibeton Ready Mix | C50/10 (60% OPC+40%GGBFS) 220 ± 40mm | Wall, Column and Retaining Wall | 9 |  |  | Permanent | [7 empty] | 28.5 | 250 | [16 empty] | 2026-07-20 | [20 empty] | 2026-08-10
7569 | BV-BSW-105-0000-ECM-CAP-CE-000598 | BV-BSW-105-0000-ECM-WIR-CE-002845 | Inner walls (P6-14, P6-15,P6-16, P6-17, P6-18), Height level 655.1 - 661.7, area Zone 06, L1 - L3 | Zone 06, L1 | Opera House | 6 | L1 | Permanent Works | 554 | 2448912 | 2026-07-13 | Aces | Unibeton Ready Mix | C50/10 (60% OPC+40%GGBFS) 220 ± 40mm | Wall, Column and Retaining Wall | 12 |  |  | Permanent | [7 empty] | 26.5 | 260 | [16 empty] | 2026-07-20 | [20 empty] | 2026-08-10
7570 | BV-BSW-105-0000-ECM-CAP-CE-000598 | BV-BSW-105-0000-ECM-WIR-CE-002845 | Inner walls (P6-14, P6-15,P6-16, P6-17, P6-18), Height level 655.1 - 661.7, area Zone 06, L1 - L3 | Zone 06, L1 | Opera House | 6 | L1 | Permanent Works | 415 | 2447512 | 2026-07-13 | Aces | Unibeton Ready Mix | C50/10 (60% OPC+40%GGBFS) 220 ± 40mm | Wall, Column and Retaining Wall | 8 |  |  | Rejected |  | Rejected due to the high slump | [5 empty] | 27.5 | 280 | [16 empty] | 2026-07-20 | [20 empty] | 2026-08-10
7571 | BV-BSW-105-0000-ECM-CAP-CE-000598 | BV-BSW-105-0000-ECM-WIR-CE-002845 | Inner walls (P6-14, P6-15,P6-16, P6-17, P6-18), Height level 655.1 - 661.7, area Zone 06, L1 - L3 | Zone 06, L1 | Opera House | 6 | L1 | Permanent Works | 393 | 2447515 | 2026-07-13 | Aces | Unibeton Ready Mix | C50/10 (60% OPC+40%GGBFS) 220 ± 40mm | Wall, Column and Retaining Wall | 5 |  |  | Permanent | [7 empty] | 29 | 240 | [16 empty] | 2026-07-20 | [20 empty] | 2026-08-10
7572 | BV-BSW-105-0000-ECM-CAP-CE-000598 | BV-BSW-105-0000-ECM-WIR-CE-002845 | Inner walls (P6-14, P6-15,P6-16, P6-17, P6-18), Height level 655.1 - 661.7, area Zone 06, L1 - L3 | Zone 06, L1 | Opera House | 6 | L1 | Permanent Works | 415 | 2447519 | 2026-07-13 | Aces | Unibeton Ready Mix | C50/10 (60% OPC+40%GGBFS) 220 ± 40mm | Wall, Column and Retaining Wall | 4 |  |  | Permanent | [7 empty] | 28 | 250 | [16 empty] | 2026-07-20 | [20 empty] | 2026-08-10
7573 | BV-BSW-105-0000-ECM-CAP-CE-000624 | BV-BSW-105-0000-ECM-WIR-CE-002910 | Inner wall (P01-01B), Zone 01, L0 | Zone 01, L0 | Opera House | 1 | L0 | Permanent Works | 558 | 2448941 | 2026-07-14 | Aces | Unibeton Ready Mix | C50/10 (60% OPC+40%GGBFS) 220 ± 40mm | Wall, Column and Retaining Wall | 11 |  | 3 | Permanent | [7 empty] | 26.5 | 260 | [16 empty] | 2026-07-21 | [20 empty] | 2026-08-11
7574 | BV-BSW-105-0000-ECM-CAP-CE-000624 | BV-BSW-105-0000-ECM-WIR-CE-002910 | Inner wall (P01-01B), Zone 01, L0 | Zone 01, L0 | Opera House | 1 | L0 | Permanent Works | 553 | 2447550 | 2026-07-14 | Aces | Unibeton Ready Mix | C50/10 (60% OPC+40%GGBFS) 220 ± 40mm | Wall, Column and Retaining Wall | 12 |  |  | Permanent | [7 empty] | 27 | 240 | [16 empty] | 2026-07-21 | [20 empty] | 2026-08-11
7575 | BV-BSW-105-0000-ECM-CAP-CE-000600 | BV-BSW-105-0000-ECM-WIR-CE-002806 | Inner wall (P03-02) Height Level 660.86, area Zone 03,L1 | Zone 03 L1 | Opera House | 3 | L1 | Permanent Works | 551 | 2447553 | 2026-07-14 | Aces | Unibeton Ready Mix | C50/10 (60% OPC+40%GGBFS) 220 ± 40mm | Wall, Column and Retaining Wall | 12 |  | 3 | Permanent | [7 empty] | 27.5 | 230 | [16 empty] | 2026-07-21 | [20 empty] | 2026-08-11
7576 | BV-BSW-105-0000-ECM-CAP-CE-000600 | BV-BSW-105-0000-ECM-WIR-CE-002806 | Inner wall (P03-02) Height Level 660.86, area Zone 03,L1 | Zone 03 L1 | Opera House | 3 | L1 | Permanent Works | 303 | 2448954 | 2026-07-14 | Aces | Unibeton Ready Mix | C50/10 (60% OPC+40%GGBFS) 220 ± 40mm | Wall, Column and Retaining Wall | 8 |  |  | Permanent | [7 empty] | 29.5 | 210 | [16 empty] | 2026-07-21 | [20 empty] | 2026-08-11
7577 | BV-BSW-105-0000-ECM-CAP-CE-000 | BV-BSW-105-0000-ECM-WIR-CE-002931 | Wall (Facade), Height Level 650.0-651.1 , area Zone 05,L0 | Zone 05 L0 | Opera House | 5 | L0 | Permanent Works | 415 | 2448955 | 2026-07-14 | Aces | Unibeton Ready Mix | C50/10 (60% OPC+40%GGBFS) 220 ± 40mm | Wall, Column and Retaining Wall | 4 |  |  | Permanent | [7 empty] | 28.5 | 250 | [16 empty] | 2026-07-21 | [20 empty] | 2026-08-11
7578 | BV-BSW-105-0000-ECM-CAP-CE-000648 | BV-BSW-105-0000-ECM-WIR-CE-002971 | Slab, Zone 01, GF | Zone 01, GF | Opera House | 1 | L0 | Permanent Works | 303 | 2447570 | 2026-07-14 | Aces | Unibeton Ready Mix | C50/10 (60% OPC+40%GGBFS) 220 ± 40mm | Slab & Beam, Stair | 2 |  |  | Permanent |  | Grout | [5 empty] | - | - | [16 empty] | 2026-07-21 | WIR-CE-002971 |  | 48.2 | 49.1 | 47.5 | 47.9 | 47.7 | 48.6 | 48.16667 | [11 empty] | 2026-08-11
7579 | BV-BSW-105-0000-ECM-CAP-CE-000648 | BV-BSW-105-0000-ECM-WIR-CE-002971 | Slab, Zone 01, GF | Zone 01, GF | Opera House | 1 | L0 | Permanent Works | 557 | 2448961 | 2026-07-14 | Aces | Unibeton Ready Mix | C50/10 (60% OPC+40%GGBFS) 220 ± 40mm | Slab & Beam, Stair | 12 |  |  | Permanent | [7 empty] | 28.5 | 255 | [16 empty] | 2026-07-21 | [20 empty] | 2026-08-11
7580 | BV-BSW-105-0000-ECM-CAP-CE-000648 | BV-BSW-105-0000-ECM-WIR-CE-002971 | Slab, Zone 01, GF | Zone 01, GF | Opera House | 1 | L0 | Permanent Works | 433 | 2448963 | 2026-07-14 | Aces | Unibeton Ready Mix | C50/10 (60% OPC+40%GGBFS) 220 ± 40mm | Slab & Beam, Stair | 8 |  |  | Permanent | [7 empty] | 28 | 240 | [16 empty] | 2026-07-21 | [20 empty] | 2026-08-11
7581 | BV-BSW-105-0000-ECM-CAP-CE-000648 | BV-BSW-105-0000-ECM-WIR-CE-002971 | Slab, Zone 01, GF | Zone 01, GF | Opera House | 1 | L0 | Permanent Works | 553 | 2447573 | 2026-07-14 | Aces | Unibeton Ready Mix | C-40 OPC {200±40mm Slump) | Slab & Beam, Stair | 12 |  | 6 | Permanent | [7 empty] | 29 | 230 | [16 empty] | 2026-07-21 | [20 empty] | 2026-08-11
7582 | BV-BSW-105-0000-ECM-CAP-CE-000648 | BV-BSW-105-0000-ECM-WIR-CE-002971 | Slab, Zone 01, GF | Zone 01, GF | Opera House | 1 | L0 | Permanent Works | 437 | 2448965 | 2026-07-14 | Aces | Unibeton Ready Mix | C-40 OPC {200±40mm Slump) | Slab & Beam, Stair | 9 |  |  | Permanent | [7 empty] | 27.5 | 220 | [16 empty] | 2026-07-21 | [20 empty] | 2026-08-11
7583 | BV-BSW-105-0000-ECM-CAP-CE-000648 | BV-BSW-105-0000-ECM-WIR-CE-002971 | Slab, Zone 01, GF | Zone 01, GF | Opera House | 1 | L0 | Permanent Works | 558 | 2447576 | 2026-07-14 | Aces | Unibeton Ready Mix | C-40 OPC {200±40mm Slump) | Slab & Beam, Stair | 11 |  |  | Permanent | [7 empty] | 28 | 230 | [16 empty] | 2026-07-21 | [20 empty] | 2026-08-11
7584 | BV-BSW-105-0000-ECM-CAP-CE-000648 | BV-BSW-105-0000-ECM-WIR-CE-002971 | Slab, Zone 01, GF | Zone 01, GF | Opera House | 1 | L0 | Permanent Works | 407 | 2448968 | 2026-07-14 | Aces | Unibeton Ready Mix | C-40 OPC {200±40mm Slump) | Slab & Beam, Stair | 10 |  |  | Permanent | [7 empty] | 27.5 | 230 | [16 empty] | 2026-07-21 | [20 empty] | 2026-08-11
7585 | BV-BSW-105-0000-ECM-CAP-CE-000648 | BV-BSW-105-0000-ECM-WIR-CE-002971 | Slab, Zone 01, GF | Zone 01, GF | Opera House | 1 | L0 | Permanent Works | 432 | 2447579 | 2026-07-14 | Aces | Unibeton Ready Mix | C-40 OPC {200±40mm Slump) | Slab & Beam, Stair | 9 |  |  | Permanent | [7 empty] | 28.5 | 200 | [16 empty] | 2026-07-21 | [20 empty] | 2026-08-11
7586 | BV-BSW-105-0000-ECM-CAP-CE-000648 | BV-BSW-105-0000-ECM-WIR-CE-002971 | Slab, Zone 01, GF | Zone 01, GF | Opera House | 1 | L0 | Permanent Works | 302 | 2447580 | 2026-07-14 | Aces | Unibeton Ready Mix | C-40 OPC {200±40mm Slump) | Slab & Beam, Stair | 8 |  |  | Permanent | [7 empty] | 27 | 225 | [16 empty] | 2026-07-21 | [20 empty] | 2026-08-11
7587 | BV-BSW-105-0000-ECM-CAP-CE-000648 | BV-BSW-105-0000-ECM-WIR-CE-002971 | Slab, Zone 01, GF | Zone 01, GF | Opera House | 1 | L0 | Permanent Works | 557 | 2448969 | 2026-07-14 | Aces | Unibeton Ready Mix | C-40 OPC {200±40mm Slump) | Slab & Beam, Stair | 12 |  |  | Permanent | [7 empty] | 27 | 240 | [16 empty] | 2026-07-21 | [20 empty] | 2026-08-11
7588 | BV-BSW-105-0000-ECM-CAP-CE-000648 | BV-BSW-105-0000-ECM-WIR-CE-002971 | Slab, Zone 01, GF | Zone 01, GF | Opera House | 1 | L0 | Permanent Works | 273 | 2448970 | 2026-07-14 | Aces | Unibeton Ready Mix | C-40 OPC {200±40mm Slump) | Slab & Beam, Stair | 8 |  |  | Permanent | [7 empty] | 28 | 230 | [16 empty] | 2026-07-21 | [20 empty] | 2026-08-11
7589 | BV-BSW-105-0000-ECM-CAP-CE-000648 | BV-BSW-105-0000-ECM-WIR-CE-002971 | Slab, Zone 01, GF | Zone 01, GF | Opera House | 1 | L0 | Permanent Works | 274 | 2447584 | 2026-07-14 | Aces | Unibeton Ready Mix | C-40 OPC {200±40mm Slump) | Slab & Beam, Stair | 8 |  |  | Permanent | [7 empty] | 27.5 | 230 | [16 empty] | 2026-07-21 | [20 empty] | 2026-08-11
7590 | BV-BSW-105-0000-ECM-CAP-CE-000648 | BV-BSW-105-0000-ECM-WIR-CE-002971 | Slab, Zone 01, GF | Zone 01, GF | Opera House | 1 | L0 | Permanent Works | 553 | 2448971 | 2026-07-14 | Aces | Unibeton Ready Mix | C-40 OPC {200±40mm Slump) | Slab & Beam, Stair | 12 |  |  | Permanent | [7 empty] | 27.5 | 230 | [16 empty] | 2026-07-21 | [20 empty] | 2026-08-11
7591 | BV-BSW-105-0000-ECM-CAP-CE-000648 | BV-BSW-105-0000-ECM-WIR-CE-002971 | Slab, Zone 01, GF | Zone 01, GF | Opera House | 1 | L0 | Permanent Works | 551 | 2447585 | 2026-07-14 | Aces | Unibeton Ready Mix | C-40 OPC {200±40mm Slump) | Slab & Beam, Stair | 12 |  |  | Permanent | [7 empty] | 27 | 240 | [16 empty] | 2026-07-21 | [20 empty] | 2026-08-11
7592 | BV-BSW-105-0000-ECM-CAP-CE-000648 | BV-BSW-105-0000-ECM-WIR-CE-002971 | Slab, Zone 01, GF | Zone 01, GF | Opera House | 1 | L0 | Permanent Works | 433 | 2447587 | 2026-07-14 | Aces | Unibeton Ready Mix | C-40 OPC {200±40mm Slump) | Slab & Beam, Stair | 9 |  | 6 | Permanent | [7 empty] | 28 | 230 | [16 empty] | 2026-07-21 | [20 empty] | 2026-08-11
7593 | BV-BSW-105-0000-ECM-CAP-CE-000648 | BV-BSW-105-0000-ECM-WIR-CE-002971 | Slab, Zone 01, GF | Zone 01, GF | Opera House | 1 | L0 | Permanent Works | 295 | 2447588 | 2026-07-14 | Aces | Unibeton Ready Mix | C-40 OPC {200±40mm Slump) | Slab & Beam, Stair | 8 |  |  | Permanent | [7 empty] | 28 | 230 | [16 empty] | 2026-07-21 | [20 empty] | 2026-08-11
7594 | BV-BSW-105-0000-ECM-CAP-CE-000648 | BV-BSW-105-0000-ECM-WIR-CE-002971 | Slab, Zone 01, GF | Zone 01, GF | Opera House | 1 | L0 | Permanent Works | 554 | 2448975 | 2026-07-14 | Aces | Unibeton Ready Mix | C-40 OPC {200±40mm Slump) | Slab & Beam, Stair | 12 |  |  | Permanent | [7 empty] | 27 | 220 | [16 empty] | 2026-07-21 | [20 empty] | 2026-08-11
7595 | BV-BSW-105-0000-ECM-CAP-CE-000646 | BV-BSW-105-0000-ECM-WIR-CE-002983 | Inner walls (P04-01, P04-18), 658.51, Zone 04, L1 | Zone 04, L1 | Opera House | 4 | L1 | Permanent Works | 553 | 2448977 | 2026-07-14 | Aces | Unibeton Ready Mix | C50/10 (60% OPC+40%GGBFS) 220 ± 40mm | Wall, Column and Retaining Wall | 12 |  |  | Permanent | [7 empty] | 28 | 250 | [16 empty] | 2026-07-21 | [20 empty] | 2026-08-11
7596 | BV-BSW-105-0000-ECM-CAP-CE-000646 | BV-BSW-105-0000-ECM-WIR-CE-002983 | Inner walls (P04-01, P04-18), 658.51, Zone 04, L1 | Zone 04, L1 | Opera House | 4 | L1 | Permanent Works | 437 | 2447600 | 2026-07-14 | Aces | Unibeton Ready Mix | C50/10 (60% OPC+40%GGBFS) 220 ± 40mm | Wall, Column and Retaining Wall | 8 |  | 6 | Permanent | [7 empty] | 30 | 255 | [16 empty] | 2026-07-21 | [20 empty] | 2026-08-11
7597 | BV-BSW-105-0000-ECM-CAP-CE-000646 | BV-BSW-105-0000-ECM-WIR-CE-002983 | Inner walls (P04-01, P04-18), 658.51, Zone 04, L1 | Zone 04, L1 | Opera House | 4 | L1 | Permanent Works | 295 | 2447608 | 2026-07-14 | Aces | Unibeton Ready Mix | C50/10 (60% OPC+40%GGBFS) 220 ± 40mm | Wall, Column and Retaining Wall | 6 |  |  | Permanent | [7 empty] | 29 | 230 | [16 empty] | 2026-07-21 | [20 empty] | 2026-08-11
7598 | BV-BSW-105-0000-ECM-CAP-CE-000637 | BV-BSW-105-0000-ECM-WIR-CE-002960 | Facade mock-up area, | Facade mock-up | Opera House |  | L0 | Permanent Works | 558 | 2448990 | 2026-07-15 | Aces | Unibeton Ready Mix | C-40 OPC {200±40mm Slump) | Footing, Slab | 10 |  | 6 | Permanent | [7 empty] | 27.5 | 235 | [16 empty] | 2026-07-22 | [20 empty] | 2026-08-12
7599 | BV-BSW-105-0000-ECM-CAP-CE-000637 | BV-BSW-105-0000-ECM-WIR-CE-002960 | Facade mock-up area, | Facade mock-up | Opera House |  | L0 | Permanent Works | 557 | 2448991 | 2026-07-15 | Aces | Unibeton Ready Mix | C-40 OPC {200±40mm Slump) | Footing, Slab | 8 |  |  | Permanent | [7 empty] | 27.5 | 220 | [16 empty] | 2026-07-22 | [20 empty] | 2026-08-12
7600 | BV-BSW-105-0000-ECM-CAP-CE-000637 | BV-BSW-105-0000-ECM-WIR-CE-002960 | Facade mock-up area, | Facade mock-up | Opera House |  | L0 | Permanent Works | 274 | 2448994 | 2026-07-15 | Aces | Unibeton Ready Mix | C-40 OPC {200±40mm Slump) | Footing, Slab | 8 |  |  | Permanent | [7 empty] | 28.5 | 210 | [16 empty] | 2026-07-22 | [20 empty] | 2026-08-12
7601 | BV-BSW-105-0000-ECM-CAP-CE-000637 | BV-BSW-105-0000-ECM-WIR-CE-002960 | Facade mock-up area, | Facade mock-up | Opera House |  | L0 | Permanent Works | 553 | 2448996 | 2026-07-15 | Aces | Unibeton Ready Mix | C-40 OPC {200±40mm Slump) | Footing, Slab | 12 |  |  | Permanent | [7 empty] | 29 | 200 | [16 empty] | 2026-07-22 | [20 empty] | 2026-08-12
7602 | BV-BSW-105-0000-ECM-CAP-CE-000638 | BV-BSW-105-0000-ECM-WIR-CE-002956 | Inner walls (P01-16A, P01-14) 650.70, Zone 01, B1 | Zone 01, B1 | Opera House | 1 | B1 | Permanent Works | 407 | 2447605 | 2026-07-15 | Aces | Unibeton Ready Mix | C50/10 (60% OPC+40%GGBFS) 220 ± 40mm | Wall, Column and Retaining Wall | 10 |  | 6 | Permanent | [7 empty] | 29.5 | 250 | [16 empty] | 2026-07-22 | [20 empty] | 2026-08-12
7603 | BV-BSW-105-0000-ECM-CAP-CE-000638 | BV-BSW-105-0000-ECM-WIR-CE-002956 | Inner walls (P01-16A, P01-14) 650.70, Zone 01, B1 | Zone 01, B1 | Opera House | 1 | B1 | Permanent Works | 273 | 2447611 | 2026-07-15 | Aces | Unibeton Ready Mix | C50/10 (60% OPC+40%GGBFS) 220 ± 40mm | Wall, Column and Retaining Wall | 8 |  |  | Permanent | [7 empty] | 27 | 250 | [16 empty] | 2026-07-22 | [20 empty] | 2026-08-12
7604 | BV-BSW-105-0000-ECM-CAP-CE-000638 | BV-BSW-105-0000-ECM-WIR-CE-002980 | Inner walls (P6-07, P6-09), Height Level 661.7, Zone 06, L1 | Zone 06, B1 | Opera House | 6 | B1 | Permanent Works | 303 | 2448995 | 2026-07-15 | Aces | Unibeton Ready Mix | C50/10 (60% OPC+40%GGBFS) 220 ± 40mm | Wall, Column and Retaining Wall | 5 |  |  | Permanent | [7 empty] | 27.5 | 240 | [16 empty] | 2026-07-22 | [20 empty] | 2026-08-12
7605 | BV-BSW-105-0000-ECM-CAP-CE-000639 | BV-BSW-105-0000-ECM-WIR-CE-002980 | Inner wall (P8-10, P8-09, P8-08, P8-03) 654.79, Zone 08, L0 | Zone 08, L0 | Opera House | 8 | L0 | Permanent Works | 415 | 2447650 | 2026-07-16 | Aces | Unibeton Ready Mix | C50/10 (60% OPC+40%GGBFS) 220 ± 40mm | Wall, Column and Retaining Wall | 10 |  |  | Permanent | [7 empty] | 28 | 260 | [16 empty] | 2026-07-23 | [20 empty] | 2026-08-13
7606 | BV-BSW-105-0000-ECM-CAP-CE-000639 | BV-BSW-105-0000-ECM-WIR-CE-002980 | Inner wall (P8-10, P8-09, P8-08, P8-03) 654.79, Zone 08, L0 | Zone 08, L0 | Opera House | 8 | L0 | Permanent Works | 433 | 2448027 | 2026-07-16 | Aces | Unibeton Ready Mix | C50/10 (60% OPC+40%GGBFS) 220 ± 40mm | Wall, Column and Retaining Wall | 10 |  |  | Permanent | [7 empty] | 29 | 250 | [16 empty] | 2026-07-23 | [20 empty] | 2026-08-13
7607 | BV-BSW-105-0000-ECM-CAP-CE-000639 | BV-BSW-105-0000-ECM-WIR-CE-002980 | Inner wall (P8-10, P8-09, P8-08, P8-03) 654.79, Zone 08, L0 | Zone 08, L0 | Opera House | 8 | L0 | Permanent Works | 551 | 2447665 | 2026-07-16 | Aces | Unibeton Ready Mix | C50/10 (60% OPC+40%GGBFS) 220 ± 40mm | Wall, Column and Retaining Wall | 12 |  |  | Permanent | [7 empty] | 29 | 250 | [16 empty] | 2026-07-23 | [20 empty] | 2026-08-13
7608 | BV-BSW-105-0000-ECM-CAP-CE-000 | BV-BSW-105-0000-ECM-WIR-CE-002999 | Slab, Height Level 651.1 Zone 01 & 03, GF | Zone 01 & 03, GF | Opera House | 1 | L0 | Permanent Works | 407 | 2448020 | 2026-07-16 | Aces | Unibeton Ready Mix | C50/10 (60% OPC+40%GGBFS) 220 ± 40mm | Wall, Column and Retaining Wall | 10 |  | 3 | Permanent | [7 empty] | 27.5 | 230 | [16 empty] | 2026-07-23 | [20 empty] | 2026-08-13
7609 | BV-BSW-105-0000-ECM-CAP-CE-000 | BV-BSW-105-0000-ECM-WIR-CE-002999 | Slab, Height Level 651.1 Zone 01 & 03, GF | Zone 01 & 03, GF | Opera House | 1 | L0 | Permanent Works | 554 | 2448021 | 2026-07-16 | Aces | Unibeton Ready Mix | C50/10 (60% OPC+40%GGBFS) 220 ± 40mm | Wall, Column and Retaining Wall | 10 |  | 3 | Permanent | [7 empty] | 27 | 260 | [16 empty] | 2026-07-23 | [20 empty] | 2026-08-13
7610 | BV-BSW-105-0000-ECM-CAP-CE-000 | BV-BSW-105-0000-ECM-WIR-CE-002999 | Slab, Height Level 651.1 Zone 01 & 03, GF | Zone 01 & 03, GF | Opera House | 1 | L0 | Permanent Works | 432 | 2447653 | 2026-07-16 | Aces | Unibeton Ready Mix | C-40 OPC {200±40mm Slump) | Wall, Column and Retaining Wall | 9 |  |  | Permanent | [7 empty] | 26.5 | 210 | [16 empty] | 2026-07-23 | [20 empty] | 2026-08-13
7611 | BV-BSW-105-0000-ECM-CAP-CE-000 | BV-BSW-105-0000-ECM-WIR-CE-002999 | Slab, Height Level 651.1 Zone 01 & 03, GF | Zone 01 & 03, GF | Opera House | 1 | L0 | Permanent Works | 437 | 2448023 | 2026-07-16 | Aces | Unibeton Ready Mix | C-40 OPC {200±40mm Slump) | Wall, Column and Retaining Wall | 9 |  |  | Permanent | [7 empty] | 29 | 240 | [16 empty] | 2026-07-23 | [20 empty] | 2026-08-13
7612 | BV-BSW-105-0000-ECM-CAP-CE-000 | BV-BSW-105-0000-ECM-WIR-CE-002999 | Slab, Height Level 651.1 Zone 01 & 03, GF | Zone 01 & 03, GF | Opera House | 1 | L0 | Permanent Works | 295 | 2448025 | 2026-07-16 | Aces | Unibeton Ready Mix | C-40 OPC {200±40mm Slump) | Wall, Column and Retaining Wall | 8 |  | 3 | Permanent | [7 empty] | 29.5 | 240 | [16 empty] | 2026-07-23 | [20 empty] | 2026-08-13
7613 | BV-BSW-105-0000-ECM-CAP-CE-000 | BV-BSW-105-0000-ECM-WIR-CE-002999 | Slab, Height Level 651.1 Zone 01 & 03, GF | Zone 01 & 03, GF | Opera House | 1 | L0 | Permanent Works | 557 | 2447656 | 2026-07-16 | Aces | Unibeton Ready Mix | C-40 OPC {200±40mm Slump) | Wall, Column and Retaining Wall | 12 |  |  | Permanent | [7 empty] | 27.9 | 220 | [16 empty] | 2026-07-23 | [20 empty] | 2026-08-13
7614 | BV-BSW-105-0000-ECM-CAP-CE-000 | BV-BSW-105-0000-ECM-WIR-CE-002999 | Slab, Height Level 651.1 Zone 01 & 03, GF | Zone 01 & 03, GF | Opera House | 1 | L0 | Permanent Works | 551 | 2447657 | 2026-07-16 | Aces | Unibeton Ready Mix | C-40 OPC {200±40mm Slump) | Wall, Column and Retaining Wall | 12 |  |  | Permanent | [7 empty] | 26 | 210 | [16 empty] | 2026-07-23 | [20 empty] | 2026-08-13
7615 | BV-BSW-105-0000-ECM-CAP-CE-000 | BV-BSW-105-0000-ECM-WIR-CE-002999 | Slab, Height Level 651.1 Zone 01 & 03, GF | Zone 01 & 03, GF | Opera House | 1 | L0 | Permanent Works | 554 | 2447659 | 2026-07-16 | Aces | Unibeton Ready Mix | C-40 OPC {200±40mm Slump) | Wall, Column and Retaining Wall | 12 |  | 3 | Permanent | [7 empty] | 27 | 200 | [16 empty] | 2026-07-23 | [20 empty] | 2026-08-13
7616 | BV-BSW-105-0000-ECM-CAP-CE-000 | BV-BSW-105-0000-ECM-WIR-CE-002999 | Slab, Height Level 651.1 Zone 01 & 03, GF | Zone 01 & 03, GF | Opera House | 1 | L0 | Permanent Works | 526 | 2448030 | 2026-07-16 | Aces | Unibeton Ready Mix | C-40 OPC {200±40mm Slump) | Wall, Column and Retaining Wall | 8 |  |  | Permanent | [7 empty] | 28.6 | 200 | [16 empty] | 2026-07-23 | [20 empty] | 2026-08-13
7617 | BV-BSW-105-0000-ECM-CAP-CE-000 | BV-BSW-105-0000-ECM-WIR-CE-002999 | Slab, Height Level 651.1 Zone 01 & 03, GF | Zone 01 & 03, GF | Opera House | 1 | L0 | Permanent Works | 273 | 2448032 | 2026-07-16 | Aces | Unibeton Ready Mix | C-40 OPC {200±40mm Slump) | Wall, Column and Retaining Wall | 8 |  |  | Permanent | [7 empty] | 27 | 230 | [16 empty] | 2026-07-23 | [20 empty] | 2026-08-13
7618 | BV-BSW-105-0000-ECM-CAP-CE-000 | BV-BSW-105-0000-ECM-WIR-CE-002999 | Slab, Height Level 651.1 Zone 01 & 03, GF | Zone 01 & 03, GF | Opera House | 1 | L0 | Permanent Works | 274 | 2447664 | 2026-07-16 | Aces | Unibeton Ready Mix | C-40 OPC {200±40mm Slump) | Wall, Column and Retaining Wall | 8 |  |  | Permanent | [7 empty] | 29 | 240 | [16 empty] | 2026-07-23 | [20 empty] | 2026-08-13
7619 | BV-BSW-105-0000-ECM-CAP-CE-000586 | BV-BSW-105-0000-ECM-WIR-CE-003002 | Inner wall (P01-64, P01-06, P01-07, P01-08) 649.7 Zone 01, B1 | Zone 01, B1 | Opera House | 1 | B1 | Permanent Works | 553 | 2448075 | 2026-07-17 | Aces | Unibeton Ready Mix | C-40 OPC {200±40mm Slump) | Wall, Column and Retaining Wall | 8 |  | 6 | Permanent | [7 empty] | 30.5 | 260 | [16 empty] | 2026-07-24 | [20 empty] | 2026-08-14
7620 | BV-BSW-105-0000-ECM-CAP-CE-000586 | BV-BSW-105-0000-ECM-WIR-CE-003002 | Inner wall (P01-64, P01-06, P01-07, P01-08) 649.7 Zone 01, B1 | Zone 01, B1 | Opera House | 1 | B1 | Permanent Works | 557 | 2448076 | 2026-07-17 | Aces | Unibeton Ready Mix | C-40 OPC {200±40mm Slump) | Wall, Column and Retaining Wall | 7 |  |  | Permanent | [7 empty] | 30 | 250 | [16 empty] | 2026-07-24 | [20 empty] | 2026-08-14
7621 | BV-BSW-105-0000-ECM-CAP-CE-000632 | BV-BSW-105-0000-ECM-WIR-CE-003008 | Slab (First Casting), Zone 05, L1 | Zone 05, L1 | Opera House | 5 | L1 | Permanent Works | 415 | 2447715 | 2026-07-17 | Aces | Unibeton Ready Mix | C50/10 (60% OPC+40%GGBFS) 220 ± 40mm | Slab & Beam, Stair | 10 |  |  | Permanent | [7 empty] | 30 | 245 | [16 empty] | 2026-07-24 | [20 empty] | 2026-08-14
7622 | BV-BSW-105-0000-ECM-CAP-CE-000632 | BV-BSW-105-0000-ECM-WIR-CE-003008 | Slab (First Casting), Zone 05, L1 | Zone 05, L1 | Opera House | 5 | L1 | Permanent Works | 553 | 2448081 | 2026-07-17 | Aces | Unibeton Ready Mix | C50/10 (60% OPC+40%GGBFS) 220 ± 40mm | Slab & Beam, Stair | 12 |  |  | Permanent | [7 empty] | 29 | 250 | [16 empty] | 2026-07-24 | [20 empty] | 2026-08-14
7623 | BV-BSW-105-0000-ECM-CAP-CE-000632 | BV-BSW-105-0000-ECM-WIR-CE-003008 | Slab (First Casting), Zone 05, L1 | Zone 05, L1 | Opera House | 5 | L1 | Permanent Works | 557 | 2447717 | 2026-07-17 | Aces | Unibeton Ready Mix | C50/10 (60% OPC+40%GGBFS) 220 ± 40mm | Slab & Beam, Stair | 8 |  |  | Permanent | [7 empty] | 29.5 | 255 | [16 empty] | 2026-07-24 | [20 empty] | 2026-08-14
7624 | BV-BSW-105-0000-ECM-CAP-CE-000632 | BV-BSW-105-0000-ECM-WIR-CE-003008 | Slab (First Casting), Zone 05, L1 | Zone 05, L1 | Opera House | 5 | L1 | Permanent Works | 302 | 2447718 | 2026-07-17 | Aces | Unibeton Ready Mix | C-40 OPC {200±40mm Slump) | Slab & Beam, Stair | 8 |  |  | Permanent | [7 empty] | 28 | 240 | [16 empty] | 2026-07-24 | [20 empty] | 2026-08-14
7625 | BV-BSW-105-0000-ECM-CAP-CE-000632 | BV-BSW-105-0000-ECM-WIR-CE-003008 | Slab (First Casting), Zone 05, L1 | Zone 05, L1 | Opera House | 5 | L1 | Permanent Works | 551 | 2448082 | 2026-07-17 | Aces | Unibeton Ready Mix | C-40 OPC {200±40mm Slump) | Slab & Beam, Stair | 12 |  |  | Permanent | [7 empty] | 28.2 | 235 | [16 empty] | 2026-07-24 | [20 empty] | 2026-08-14
7626 | BV-BSW-105-0000-ECM-CAP-CE-000632 | BV-BSW-105-0000-ECM-WIR-CE-003008 | Slab (First Casting), Zone 05, L1 | Zone 05, L1 | Opera House | 5 | L1 | Permanent Works | 393 | 2447719 | 2026-07-17 | Aces | Unibeton Ready Mix | C-40 OPC {200±40mm Slump) | Slab & Beam, Stair | 9 |  | 6 | Permanent | [7 empty] | 27.5 | 240 | [16 empty] | 2026-07-24 | [20 empty] | 2026-08-14
7627 | BV-BSW-105-0000-ECM-CAP-CE-000632 | BV-BSW-105-0000-ECM-WIR-CE-003008 | Slab (First Casting), Zone 05, L1 | Zone 05, L1 | Opera House | 5 | L1 | Permanent Works | 433 | 2448083 | 2026-07-17 | Aces | Unibeton Ready Mix | C-40 OPC {200±40mm Slump) | Slab & Beam, Stair | 9 |  |  | Permanent | [7 empty] | 26 | 220 | [16 empty] | 2026-07-24 | [20 empty] | 2026-08-14
7628 | BV-BSW-105-0000-ECM-CAP-CE-000632 | BV-BSW-105-0000-ECM-WIR-CE-003008 | Slab (First Casting), Zone 05, L1 | Zone 05, L1 | Opera House | 5 | L1 | Permanent Works | 298 | 2447720 | 2026-07-17 | Aces | Unibeton Ready Mix | C-40 OPC {200±40mm Slump) | Slab & Beam, Stair | 8 |  |  | Permanent | [7 empty] | 27 | 210 | [16 empty] | 2026-07-24 | [20 empty] | 2026-08-14
7629 | BV-BSW-105-0000-ECM-CAP-CE-000632 | BV-BSW-105-0000-ECM-WIR-CE-003008 | Slab (First Casting), Zone 05, L1 | Zone 05, L1 | Opera House | 5 | L1 | Permanent Works | 290 | 2448084 | 2026-07-17 | Aces | Unibeton Ready Mix | C-40 OPC {200±40mm Slump) | Slab & Beam, Stair | 8 |  |  | Permanent | [7 empty] | 26 | 200 | [16 empty] | 2026-07-24 | [20 empty] | 2026-08-14
7630 | BV-BSW-105-0000-ECM-CAP-CE-000632 | BV-BSW-105-0000-ECM-WIR-CE-003008 | Slab (First Casting), Zone 05, L1 | Zone 05, L1 | Opera House | 5 | L1 | Permanent Works | 280 | 2447721 | 2026-07-17 | Aces | Unibeton Ready Mix | C-40 OPC {200±40mm Slump) | Slab & Beam, Stair | 8 |  |  | Permanent | [7 empty] | 25.5 | 230 | [16 empty] | 2026-07-24 | [20 empty] | 2026-08-14
7631 | BV-BSW-105-0000-ECM-CAP-CE-000632 | BV-BSW-105-0000-ECM-WIR-CE-003008 | Slab (First Casting), Zone 05, L1 | Zone 05, L1 | Opera House | 5 | L1 | Permanent Works | 554 | 2448085 | 2026-07-17 | Aces | Unibeton Ready Mix | C-40 OPC {200±40mm Slump) | Slab & Beam, Stair | 12 |  |  | Permanent | [7 empty] | 27 | 230 | [16 empty] | 2026-07-24 | [20 empty] | 2026-08-14
7632 | BV-BSW-105-0000-ECM-CAP-CE-000632 | BV-BSW-105-0000-ECM-WIR-CE-003008 | Slab (First Casting), Zone 05, L1 | Zone 05, L1 | Opera House | 5 | L1 | Permanent Works | 595 | 2447722 | 2026-07-17 | Aces | Unibeton Ready Mix | C-40 OPC {200±40mm Slump) | Slab & Beam, Stair | 12 |  |  | Permanent | [7 empty] | 25 | 210 | [16 empty] | 2026-07-24 | [20 empty] | 2026-08-14
7633 | BV-BSW-105-0000-ECM-CAP-CE-000632 | BV-BSW-105-0000-ECM-WIR-CE-003008 | Slab (First Casting), Zone 05, L1 | Zone 05, L1 | Opera House | 5 | L1 | Permanent Works | 425 | 2448086 | 2026-07-17 | Aces | Unibeton Ready Mix | C-40 OPC {200±40mm Slump) | Slab & Beam, Stair | 8 |  |  | Permanent | [7 empty] | 27 | 190 | [16 empty] | 2026-07-24 | [20 empty] | 2026-08-14
7634 | BV-BSW-105-0000-ECM-CAP-CE-000632 | BV-BSW-105-0000-ECM-WIR-CE-003008 | Slab (First Casting), Zone 05, L1 | Zone 05, L1 | Opera House | 5 | L1 | Permanent Works | 407 | 2447723 | 2026-07-17 | Aces | Unibeton Ready Mix | C-40 OPC {200±40mm Slump) | Slab & Beam, Stair | 9 |  |  | Permanent | [7 empty] | 26 | 200
7635 | BV-BSW-105-0000-ECM-CAP-CE-000632 | BV-BSW-105-0000-ECM-WIR-CE-003008 | Slab (First Casting), Zone 05, L1 | Zone 05, L1 | Opera House | 5 | L1 | Permanent Works | 404 | 2448087 | 2026-07-17 | Aces | Unibeton Ready Mix | C-40 OPC {200±40mm Slump) | Slab & Beam, Stair | 8 |  |  | Permanent | [7 empty] | 28 | 220
7636 | BV-BSW-105-0000-ECM-CAP-CE-000632 | BV-BSW-105-0000-ECM-WIR-CE-003008 | Slab (First Casting), Zone 05, L1 | Zone 05, L1 | Opera House | 5 | L1 | Permanent Works | 415 | 2448088 | 2026-07-17 | Aces | Unibeton Ready Mix | C-40 OPC {200±40mm Slump) | Slab & Beam, Stair | 9 |  | 6 | Permanent | [7 empty] | 28.5 | 230
7637 | BV-BSW-105-0000-ECM-CAP-CE-000632 | BV-BSW-105-0000-ECM-WIR-CE-003008 | Slab (First Casting), Zone 05, L1 | Zone 05, L1 | Opera House | 5 | L1 | Permanent Works | 437 | 2447724 | 2026-07-17 | Aces | Unibeton Ready Mix | C-40 OPC {200±40mm Slump) | Slab & Beam, Stair | 9 |  |  | Permanent | [7 empty] | 29.5 | 200
7638 | BV-BSW-105-0000-ECM-CAP-CE-000632 | BV-BSW-105-0000-ECM-WIR-CE-003008 | Slab (First Casting), Zone 05, L1 | Zone 05, L1 | Opera House | 5 | L1 | Permanent Works | 553 | 2448089 | 2026-07-17 | Aces | Unibeton Ready Mix | C-40 OPC {200±40mm Slump) | Slab & Beam, Stair | 12 |  |  | Permanent | [7 empty] | 26.3 | 240
7639 | BV-BSW-105-0000-ECM-CAP-CE-000632 | BV-BSW-105-0000-ECM-WIR-CE-003008 | Slab (First Casting), Zone 05, L1 | Zone 05, L1 | Opera House | 5 | L1 | Permanent Works | 558 | 2447725 | 2026-07-17 | Aces | Unibeton Ready Mix | C-40 OPC {200±40mm Slump) | Slab & Beam, Stair | 11 |  |  | Permanent | [7 empty] | 25.5 | 220
7640 | BV-BSW-105-0000-ECM-CAP-CE-000632 | BV-BSW-105-0000-ECM-WIR-CE-003008 | Slab (First Casting), Zone 05, L1 | Zone 05, L1 | Opera House | 5 | L1 | Permanent Works | 557 | 2448090 | 2026-07-17 | Aces | Unibeton Ready Mix | C-40 OPC {200±40mm Slump) | Slab & Beam, Stair | 12 |  | 6 | Permanent | [7 empty] | 27 | 210
7641 | BV-BSW-105-0000-ECM-CAP-CE-000632 | BV-BSW-105-0000-ECM-WIR-CE-003008 | Slab (First Casting), Zone 05, L1 | Zone 05, L1 | Opera House | 5 | L1 | Permanent Works | 302 | 2447726 | 2026-07-17 | Aces | Unibeton Ready Mix | C-40 OPC {200±40mm Slump) | Slab & Beam, Stair | 8 |  |  | Permanent | [7 empty] | 26.5 | 200
7642 | BV-BSW-105-0000-ECM-CAP-CE-000632 | BV-BSW-105-0000-ECM-WIR-CE-003008 | Slab (First Casting), Zone 05, L1 | Zone 05, L1 | Opera House | 5 | L1 | Permanent Works | 554 | 2448091 | 2026-07-17 | Aces | Unibeton Ready Mix | C-40 OPC {200±40mm Slump) | Slab & Beam, Stair | 12 |  |  | Permanent | [7 empty] | 25 | 190
7643 | BV-BSW-105-0000-ECM-CAP-CE-000632 | BV-BSW-105-0000-ECM-WIR-CE-003008 | Slab (First Casting), Zone 05, L1 | Zone 05, L1 | Opera House | 5 | L1 | Permanent Works | 274 | 2447727 | 2026-07-17 | Aces | Unibeton Ready Mix | C-40 OPC {200±40mm Slump) | Slab & Beam, Stair | 8 |  |  | Permanent | [7 empty] | 26.5 | 210
7644 | BV-BSW-105-0000-ECM-CAP-CE-000632 | BV-BSW-105-0000-ECM-WIR-CE-003008 | Slab (First Casting), Zone 05, L1 | Zone 05, L1 | Opera House | 5 | L1 | Permanent Works | 290 | 2447728 | 2026-07-17 | Aces | Unibeton Ready Mix | C-40 OPC {200±40mm Slump) | Slab & Beam, Stair | 8 |  |  | Permanent | [7 empty] | 26 | 240
7645 | BV-BSW-105-0000-ECM-CAP-CE-000632 | BV-BSW-105-0000-ECM-WIR-CE-003008 | Slab (First Casting), Zone 05, L1 | Zone 05, L1 | Opera House | 5 | L1 | Permanent Works | 298 | 2448092 | 2026-07-17 | Aces | Unibeton Ready Mix | C-40 OPC {200±40mm Slump) | Slab & Beam, Stair | 8 |  |  | Permanent | [7 empty] | 26.5 | 230
7646 | BV-BSW-105-0000-ECM-CAP-CE-000632 | BV-BSW-105-0000-ECM-WIR-CE-003008 | Slab (First Casting), Zone 05, L1 | Zone 05, L1 | Opera House | 5 | L1 | Permanent Works | 393 | 2447729 | 2026-07-17 | Aces | Unibeton Ready Mix | C-40 OPC {200±40mm Slump) | Slab & Beam, Stair | 9 |  | 6 | Permanent | [7 empty] | 29 | 230
7647 | BV-BSW-105-0000-ECM-CAP-CE-000632 | BV-BSW-105-0000-ECM-WIR-CE-003008 | Slab (First Casting), Zone 05, L1 | Zone 05, L1 | Opera House | 5 | L1 | Permanent Works | 280 | 2448093 | 2026-07-17 | Aces | Unibeton Ready Mix | C-40 OPC {200±40mm Slump) | Slab & Beam, Stair | 8 |  |  | Permanent | [7 empty] | 26.5 | 240
7648 | BV-BSW-105-0000-ECM-CAP-CE-000632 | BV-BSW-105-0000-ECM-WIR-CE-003008 | Slab (First Casting), Zone 05, L1 | Zone 05, L1 | Opera House | 5 | L1 | Permanent Works | 407 | 2447730 | 2026-07-17 | Aces | Unibeton Ready Mix | C-40 OPC {200±40mm Slump) | Slab & Beam, Stair | 10 |  |  | Permanent | [7 empty] | 27 | 205
7649 | BV-BSW-105-0000-ECM-CAP-CE-000632 | BV-BSW-105-0000-ECM-WIR-CE-003008 | Slab (First Casting), Zone 05, L1 | Zone 05, L1 | Opera House | 5 | L1 | Permanent Works | 535 | 2448094 | 2026-07-17 | Aces | Unibeton Ready Mix | C-40 OPC {200±40mm Slump) | Slab & Beam, Stair | 12 |  |  | Permanent | [7 empty] | 28.5 | 220
7650 | BV-BSW-105-0000-ECM-CAP-CE-000632 | BV-BSW-105-0000-ECM-WIR-CE-003008 | Slab (First Casting), Zone 05, L1 | Zone 05, L1 | Opera House | 5 | L1 | Permanent Works | 432 | 2447731 | 2026-07-17 | Aces | Unibeton Ready Mix | C-40 OPC {200±40mm Slump) | Slab & Beam, Stair | 9 |  | 6 | Permanent | [7 empty] | 27.5 | 210
7651 | BV-BSW-105-0000-ECM-CAP-CE-000632 | BV-BSW-105-0000-ECM-WIR-CE-003008 | Slab (First Casting), Zone 05, L1 | Zone 05, L1 | Opera House | 5 | L1 | Permanent Works | 415 | 2448095 | 2026-07-17 | Aces | Unibeton Ready Mix | C-40 OPC {200±40mm Slump) | Slab & Beam, Stair | 10 |  |  | Permanent | [7 empty] | 26.5 | 230
7652 | BV-BSW-105-0000-ECM-CAP-CE-000632 | BV-BSW-105-0000-ECM-WIR-CE-003008 | Slab (First Casting), Zone 05, L1 | Zone 05, L1 | Opera House | 5 | L1 | Permanent Works | 437 | 2447732 | 2026-07-17 | Aces | Unibeton Ready Mix | C-40 OPC {200±40mm Slump) | Slab & Beam, Stair | 10 |  |  | Permanent | [7 empty] | 27.5 | 210
7653 | BV-BSW-105-0000-ECM-CAP-CE-000632 | BV-BSW-105-0000-ECM-WIR-CE-003008 | Slab (First Casting), Zone 05, L1 | Zone 05, L1 | Opera House | 5 | L1 | Permanent Works | 404 | 2448096 | 2026-07-17 | Aces | Unibeton Ready Mix | C-40 OPC {200±40mm Slump) | Slab & Beam, Stair | 8 |  |  | Permanent | [7 empty] | 26.6 | 220
7654 | BV-BSW-105-0000-ECM-CAP-CE-000632 | BV-BSW-105-0000-ECM-WIR-CE-003008 | Slab (First Casting), Zone 05, L1 | Zone 05, L1 | Opera House | 5 | L1 | Permanent Works | 425 | 2448097 | 2026-07-17 | Aces | Unibeton Ready Mix | C-40 OPC {200±40mm Slump) | Slab & Beam, Stair | 8 |  |  | Permanent | [7 empty] | 26.5 | 240
7655 | BV-BSW-105-0000-ECM-CAP-CE-000632 | BV-BSW-105-0000-ECM-WIR-CE-003008 | Slab (First Casting), Zone 05, L1 | Zone 05, L1 | Opera House | 5 | L1 | Permanent Works | 302 | 2447734 | 2026-07-17 | Aces | Unibeton Ready Mix | C-40 OPC {200±40mm Slump) | Slab & Beam, Stair | 8 |  |  | Permanent | [7 empty] | 27.5 | 230
7656 | BV-BSW-105-0000-ECM-CAP-CE-000632 | BV-BSW-105-0000-ECM-WIR-CE-003008 | Slab (First Casting), Zone 05, L1 | Zone 05, L1 | Opera House | 5 | L1 | Permanent Works | 557 | 2448098 | 2026-07-17 | Aces | Unibeton Ready Mix | C-40 OPC {200±40mm Slump) | Slab & Beam, Stair | 12 |  |  | Permanent | [7 empty] | 29.6 | 240
7657 | BV-BSW-105-0000-ECM-CAP-CE-000632 | BV-BSW-105-0000-ECM-WIR-CE-003008 | Slab (First Casting), Zone 05, L1 | Zone 05, L1 | Opera House | 5 | L1 | Permanent Works | 558 | 2447735 | 2026-07-17 | Aces | Unibeton Ready Mix | C-40 OPC {200±40mm Slump) | Slab & Beam, Stair | 11 |  | 6 | Permanent | [7 empty] | 25.9 | 205
7658 | BV-BSW-105-0000-ECM-CAP-CE-000632 | BV-BSW-105-0000-ECM-WIR-CE-003008 | Slab (First Casting), Zone 05, L1 | Zone 05, L1 | Opera House | 5 | L1 | Permanent Works | 290 | 2447736 | 2026-07-17 | Aces | Unibeton Ready Mix | C-40 OPC {200±40mm Slump) | Slab & Beam, Stair | 8 |  |  | Permanent | [7 empty] | 28.3 | 210
7659 | BV-BSW-105-0000-ECM-CAP-CE-000632 | BV-BSW-105-0000-ECM-WIR-CE-003008 | Slab (First Casting), Zone 05, L1 | Zone 05, L1 | Opera House | 5 | L1 | Permanent Works | 554 | 2448099 | 2026-07-17 | Aces | Unibeton Ready Mix | C-40 OPC {200±40mm Slump) | Slab & Beam, Stair | 12 |  |  | Permanent | [7 empty] | 29.5 | 230
7660 | BV-BSW-105-0000-ECM-CAP-CE-000632 | BV-BSW-105-0000-ECM-WIR-CE-003008 | Slab (First Casting), Zone 05, L1 | Zone 05, L1 | Opera House | 5 | L1 | Permanent Works | 298 | 2448100 | 2026-07-17 | Aces | Unibeton Ready Mix | C-40 OPC {200±40mm Slump) | Slab & Beam, Stair | 8 |  | 6 | Permanent | [7 empty] | 29.5 | 220
7661 | BV-BSW-105-0000-ECM-CAP-CE-000632 | BV-BSW-105-0000-ECM-WIR-CE-003008 | Slab (First Casting), Zone 05, L1 | Zone 05, L1 | Opera House | 5 | L1 | Permanent Works | 393 | 2447737 | 2026-07-17 | Aces | Unibeton Ready Mix | C-40 OPC {200±40mm Slump) | Slab & Beam, Stair | 9 |  |  | Permanent | [7 empty] | 26.5 | 230
7662 | BV-BSW-105-0000-ECM-CAP-CE-000632 | BV-BSW-105-0000-ECM-WIR-CE-003008 | Slab (First Casting), Zone 05, L1 | Zone 05, L1 | Opera House | 5 | L1 | Permanent Works | 407 | 2448101 | 2026-07-17 | Aces | Unibeton Ready Mix | C-40 OPC {200±40mm Slump) | Slab & Beam, Stair | 10 |  |  | Permanent | [7 empty] | 27.5 | 230
7663 | BV-BSW-105-0000-ECM-CAP-CE-000632 | BV-BSW-105-0000-ECM-WIR-CE-003008 | Slab (First Casting), Zone 05, L1 | Zone 05, L1 | Opera House | 5 | L1 | Permanent Works | 280 | 2447738 | 2026-07-17 | Aces | Unibeton Ready Mix | C-40 OPC {200±40mm Slump) | Slab & Beam, Stair | 8 |  |  | Permanent | [7 empty] | 28.4 | 240
7664 | BV-BSW-105-0000-ECM-CAP-CE-000632 | BV-BSW-105-0000-ECM-WIR-CE-003008 | Slab (First Casting), Zone 05, L1 | Zone 05, L1 | Opera House | 5 | L1 | Permanent Works | 535 | 2448102 | 2026-07-17 | Aces | Unibeton Ready Mix | C-40 OPC {200±40mm Slump) | Slab & Beam, Stair | 12 |  |  | Permanent | [7 empty] | 26.5 | 210
7665 | BV-BSW-105-0000-ECM-CAP-CE-000632 | BV-BSW-105-0000-ECM-WIR-CE-003008 | Slab (First Casting), Zone 05, L1 | Zone 05, L1 | Opera House | 5 | L1 | Permanent Works | 432 | 2447739 | 2026-07-17 | Aces | Unibeton Ready Mix | C-40 OPC {200±40mm Slump) | Slab & Beam, Stair | 10 |  | 6 | Permanent | [7 empty] | 27.5 | 200
7666 | BV-BSW-105-0000-ECM-CAP-CE-000632 | BV-BSW-105-0000-ECM-WIR-CE-003008 | Slab (First Casting), Zone 05, L1 | Zone 05, L1 | Opera House | 5 | L1 | Permanent Works | 415 | 2448104 | 2026-07-17 | Aces | Unibeton Ready Mix | C-40 OPC {200±40mm Slump) | Slab & Beam, Stair | 10 |  |  | Permanent | [7 empty] | 26..8 | 230
7667 | BV-BSW-105-0000-ECM-CAP-CE-000632 | BV-BSW-105-0000-ECM-WIR-CE-003008 | Slab (First Casting), Zone 05, L1 | Zone 05, L1 | Opera House | 5 | L1 | Permanent Works | 302 | 2448106 | 2026-07-17 | Aces | Unibeton Ready Mix | C-40 OPC {200±40mm Slump) | Slab & Beam, Stair | 8 |  |  | Permanent | [7 empty] | 27 | 240
7668 | BV-BSW-105-0000-ECM-CAP-CE-000632 | BV-BSW-105-0000-ECM-WIR-CE-003008 | Slab (First Casting), Zone 05, L1 | Zone 05, L1 | Opera House | 5 | L1 | Permanent Works | 334 | 2448108 | 2026-07-17 | Aces | Unibeton Ready Mix | C-40 OPC {200±40mm Slump) | Slab & Beam, Stair | 12 |  | 6 | Permanent | [7 empty] | 26.5 | 220
7669 | BV-BSW-105-0000-ECM-CAP-CE-000632 | BV-BSW-105-0000-ECM-WIR-CE-003008 | Slab (First Casting), Zone 05, L1 | Zone 05, L1 | Opera House | 5 | L1 | Permanent Works | 437 | 2447745 | 2026-07-17 | Aces | Unibeton Ready Mix | C-40 OPC {200±40mm Slump) | Slab & Beam, Stair | 10 |  |  | Permanent | [7 empty] | 29.5 | 240
7670 | BV-BSW-105-0000-ECM-CAP-CE-000632 | BV-BSW-105-0000-ECM-WIR-CE-003008 | Slab (First Casting), Zone 05, L1 | Zone 05, L1 | Opera House | 5 | L1 | Permanent Works | 298 | 2447746 | 2026-07-17 | Aces | Unibeton Ready Mix | C-40 OPC {200±40mm Slump) | Slab & Beam, Stair | 8 |  |  | Permanent | [7 empty] | 29.5 | 230
7671 | BV-BSW-105-0000-ECM-CAP-CE-000648 | BV-BSW-105-0000-ECM-WIR-CE-002996 | Slab, Height Level 651.1 Zone 01, GF | Zone 01, L0 | Opera House | 1 | L0 | Permanent Works | 302 | 2447701 | 2026-07-17 | Aces | Unibeton Ready Mix | C-40 OPC {200±40mm Slump) | Slab & Beam, Stair | 2 |  |  | Permanent |  | Grout | [5 empty] | - | - | [16 empty] | 2026-07-24 | [20 empty] | 2026-08-14
7672 | BV-BSW-105-0000-ECM-CAP-CE-000648 | BV-BSW-105-0000-ECM-WIR-CE-002996 | Slab, Height Level 651.1 Zone 01, GF | Zone 01, L0 | Opera House | 1 | L0 | Permanent Works | 274 | 2447702 | 2026-07-17 | Aces | Unibeton Ready Mix | C-40 OPC {200±40mm Slump) | Slab & Beam, Stair | 8 |  | 6 | Permanent | [7 empty] | 31 | 250 | [16 empty] | 2026-07-24 | [20 empty] | 2026-08-14
7673 | BV-BSW-105-0000-ECM-CAP-CE-000648 | BV-BSW-105-0000-ECM-WIR-CE-002996 | Slab, Height Level 651.1 Zone 01, GF | Zone 01, L0 | Opera House | 1 | L0 | Permanent Works | 557 | 2448057 | 2026-07-17 | Aces | Unibeton Ready Mix | C-40 OPC {200±40mm Slump) | Slab & Beam, Stair | 12 |  |  | Permanent | [7 empty] | 30 | 240 | [16 empty] | 2026-07-24 | [20 empty] | 2026-08-14
7674 | BV-BSW-105-0000-ECM-CAP-CE-000648 | BV-BSW-105-0000-ECM-WIR-CE-002996 | Slab, Height Level 651.1 Zone 01, GF | Zone 01, L0 | Opera House | 1 | L0 | Permanent Works | 553 | 2447703 | 2026-07-17 | Aces | Unibeton Ready Mix | C-40 OPC {200±40mm Slump) | Slab & Beam, Stair | 12 |  |  | Permanent | [7 empty] | 30 | 250 | [16 empty] | 2026-07-24 | [20 empty] | 2026-08-14
7675 | BV-BSW-105-0000-ECM-CAP-CE-000648 | BV-BSW-105-0000-ECM-WIR-CE-002996 | Slab, Height Level 651.1 Zone 01, GF | Zone 01, L0 | Opera House | 1 | L0 | Permanent Works | 551 | 2447704 | 2026-07-17 | Aces | Unibeton Ready Mix | C-40 OPC {200±40mm Slump) | Slab & Beam, Stair | 12 |  |  | Permanent | [7 empty] | 29.5 | 220 | [16 empty] | 2026-07-24 | [20 empty] | 2026-08-14
7676 | BV-BSW-105-0000-ECM-CAP-CE-000648 | BV-BSW-105-0000-ECM-WIR-CE-002996 | Slab, Height Level 651.1 Zone 01, GF | Zone 01, L0 | Opera House | 1 | L0 | Permanent Works | 415 | 2448063 | 2026-07-17 | Aces | Unibeton Ready Mix | C-40 OPC {200±40mm Slump) | Slab & Beam, Stair | 10 |  |  | Permanent | [7 empty] | 29 | 255 | [16 empty] | 2026-07-24 | [20 empty] | 2026-08-14
7677 | BV-BSW-105-0000-ECM-CAP-CE-000648 | BV-BSW-105-0000-ECM-WIR-CE-002996 | Slab, Height Level 651.1 Zone 01, GF | Zone 01, L0 | Opera House | 1 | L0 | Permanent Works | 554 | 2448065 | 2026-07-17 | Aces | Unibeton Ready Mix | C-40 OPC {200±40mm Slump) | Slab & Beam, Stair | 12 |  |  | Permanent | [7 empty] | 28 | 240 | [16 empty] | 2026-07-24 | [20 empty] | 2026-08-14
7678 | BV-BSW-105-0000-ECM-CAP-CE-000648 | BV-BSW-105-0000-ECM-WIR-CE-002996 | Slab, Height Level 651.1 Zone 01, GF | Zone 01, L0 | Opera House | 1 | L0 | Permanent Works | 407 | 2448067 | 2026-07-17 | Aces | Unibeton Ready Mix | C-40 OPC {200±40mm Slump) | Slab & Beam, Stair | 10 |  |  | Permanent | [7 empty] | 28 | 230 | [16 empty] | 2026-07-24 | [20 empty] | 2026-08-14
7679 | BV-BSW-105-0000-ECM-CAP-CE-000648 | BV-BSW-105-0000-ECM-WIR-CE-002996 | Slab, Height Level 651.1 Zone 01, GF | Zone 01, L0 | Opera House | 1 | L0 | Permanent Works | 557 | 2448069 | 2026-07-17 | Aces | Unibeton Ready Mix | C-40 OPC {200±40mm Slump) | Slab & Beam, Stair | 12 |  |  | Permanent | [7 empty] | 29 | 240 | [16 empty] | 2026-07-24 | [20 empty] | 2026-08-14
7680 | BV-BSW-105-0000-ECM-CAP-CE-000648 | BV-BSW-105-0000-ECM-WIR-CE-002996 | Slab, Height Level 651.1 Zone 01, GF | Zone 01, L0 | Opera House | 1 | L0 | Permanent Works | 553 | 2448070 | 2026-07-17 | Aces | Unibeton Ready Mix | C-40 OPC {200±40mm Slump) | Slab & Beam, Stair | 12 |  |  | Permanent | [7 empty] | 28 | 220 | [16 empty] | 2026-07-24 | [20 empty] | 2026-08-14
7681 | BV-BSW-105-0000-ECM-CAP-CE-000648 | BV-BSW-105-0000-ECM-WIR-CE-002996 | Slab, Height Level 651.1 Zone 01, GF | Zone 01, L0 | Opera House | 1 | L0 | Permanent Works | 551 | 2448071 | 2026-07-17 | Aces | Unibeton Ready Mix | C-40 OPC {200±40mm Slump) | Slab & Beam, Stair | 12 |  | 6 | Permanent | [7 empty] | 28 | 250 | [16 empty] | 2026-07-24 | [20 empty] | 2026-08-14
7682 | BV-BSW-105-0000-ECM-CAP-CE-000648 | BV-BSW-105-0000-ECM-WIR-CE-002996 | Slab, Height Level 651.1 Zone 01, GF | Zone 01, L0 | Opera House | 1 | L0 | Permanent Works | 273 | 2448072 | 2026-07-17 | Aces | Unibeton Ready Mix | C-40 OPC {200±40mm Slump) | Slab & Beam, Stair | 8 |  |  | Permanent | [7 empty] | 28 | 220 | [16 empty] | 2026-07-24 | [20 empty] | 2026-08-14
7683 | BV-BSW-105-0000-ECM-CAP-CE-000648 | BV-BSW-105-0000-ECM-WIR-CE-002996 | Slab, Height Level 651.1 Zone 01, GF | Zone 01, L0 | Opera House | 1 | L0 | Permanent Works | 433 | 2447712 | 2026-07-17 | Aces | Unibeton Ready Mix | C-40 OPC {200±40mm Slump) | Slab & Beam, Stair | 8 |  |  | Permanent | [7 empty] | 28.5 | 220 | [16 empty] | 2026-07-24 | [20 empty] | 2026-08-14
7684 | BV-BSW-105-0000-ECM-CAP-CE-000648 | BV-BSW-105-0000-ECM-WIR-CE-002996 | Slab, Height Level 651.1 Zone 01, GF | Zone 01, L0 | Opera House | 1 | L0 | Permanent Works | 554 | 2448073 | 2026-07-17 | Aces | Unibeton Ready Mix | C-40 OPC {200±40mm Slump) | Slab & Beam, Stair | 12 |  |  | Permanent | [7 empty] | 28 | 240 | [16 empty] | 2026-07-24 | [20 empty] | 2026-08-14
7685 | BV-BSW-105-0000-ECM-CAP-CE-000623 | BV-BSW-105-0000-ECM-WIR-CE-002675 | Inclined wall(Facade) Grid (BH.Y01-BH.Y02), 655.5, Zone 06,L0 | Zone 06, L0 | Opera House | 6 | L0 | Permanent Works | 303 | 2447762 | 2026-07-18 | Aces | Unibeton Ready Mix | C50/10 (60% OPC+40%GGBFS) 220 ± 40mm | Wall, Column and Retaining Wall | 7 |  | 6 | Permanent | [7 empty] | 29.5 | 230 | [16 empty] | 2026-07-25 | [20 empty] | 2026-08-15
7686 | BV-BSW-105-0000-ECM-CAP-CE-000 | BV-BSW-105-0000-ECM-WIR-CE-00 | Block Work , Zone 06,m B1 | Zone 06, B1 | Opera House | 6 | B1 | Permanent Works | 274 | 2447773 | 2026-07-18 | Aces | Unibeton Ready Mix | C50/10 (60% OPC+40%GGBFS) 220 ± 40mm | Wall, Column and Retaining Wall | 5 |  | 6 | Permanent | [7 empty] | 30 | 220 | [16 empty] | 2026-07-25 | [20 empty] | 2026-08-15
7687 | BV-BSW-105-0000-ECM-CAP-CE-000 | BV-BSW-105-0000-ECM-WIR-CE-003038 | Inner wall (P04-19)658.51 Zone 04, L1 | Zone 04, L1 | Opera House | 4 | L1 | Permanent Works | 403 | 2447806 | 2026-07-18 | Aces | Unibeton Ready Mix | C50/10 (60% OPC+40%GGBFS) 220 ± 40mm | Wall, Column and Retaining Wall | 10 |  | 6 | Permanent | [7 empty] | 29 | 240 | [16 empty] | 2026-07-25 | [20 empty] | 2026-08-15
7688 | BV-BSW-105-0000-ECM-CAP-CE-000 | BV-BSW-105-0000-ECM-WIR-CE-002821/3008 | 03 Nos of columns(FC02)(DFC02,DFC03) 659.79, Zone 01 & 03, L1 | Zone 01 & 03, L1 | Opera House | 3 | L1 | Permanent Works | 558 | 2447807 | 2026-07-18 | Aces | Unibeton Ready Mix | C50/10 (60% OPC+40%GGBFS) 220 ± 40mm | Wall, Column and Retaining Wall | 6 |  |  | Permanent | [7 empty] | 30 | 210 | [16 empty] | 2026-07-25 | [20 empty] | 2026-08-15
7689 | BV-BSW-105-0000-ECM-CAP-CE-000 | BV-BSW-105-0000-ECM-WIR-CE-003011 | Slab, Zone 01, L1 | Zone 01, L1 | Opera House | 1 | L1 | Permanent Works | 407 | 2448144 | 2026-07-19 | Aces | Unibeton Ready Mix | C50/10 (60% OPC+40%GGBFS) 220 ± 40mm | Slab & Beam, Stair | 10 |  | 6 | Permanent | [7 empty] | 27.5 | 245 | [16 empty] | 2026-07-26 | [20 empty] | 2026-08-16
7690 | BV-BSW-105-0000-ECM-CAP-CE-000250 | BV-BSW-105-0000-ECM-WIR-CE-002896 | Inner wall (P10-05) Zone 10, B2 | Zone 10, B2 | Opera House | 10 | B2 | Permanent Works | 557 | 2447809 | 2026-07-19 | Aces | Unibeton Ready Mix | C50/10 (60% OPC+40%GGBFS) 220 ± 40mm | Wall, Column and Retaining Wall | 12 |  | 6 | Permanent | [7 empty] | 29 | 250 | [16 empty] | 2026-07-26 | [20 empty] | 2026-08-16
7691 | BV-BSW-105-0000-ECM-CAP-CE-000250 | BV-BSW-105-0000-ECM-WIR-CE-002896 | Inner wall (P10-05) Zone 10, B2 | Zone 10, B2 | Opera House | 10 | B2 | Permanent Works | 437 | 2447812 | 2026-07-19 | Aces | Unibeton Ready Mix | C50/10 (60% OPC+40%GGBFS) 220 ± 40mm | Wall, Column and Retaining Wall | 9 |  |  | Permanent | [7 empty] | 28.5 | 230 | [16 empty] | 2026-07-26 | [20 empty] | 2026-08-16
7692 | BV-BSW-105-0000-ECM-CAP-CE-000 | BV-BSW-105-0000-ECM-WIR-CE-00 | Block work, Zone 06, B1 | Zone 06, B1 | Opera House | 6 | B1 | Permanent Works | 393 | 2447820 | 2026-07-19 | Aces | Unibeton Ready Mix | C50/10 (60% OPC+40%GGBFS) 220 ± 40mm | Wall, Column and Retaining Wall | 5 |  |  | Permanent | [7 empty] | 30.5 | 200 | [16 empty] | 2026-07-26 | [20 empty] | 2026-08-16
7693 | BV-BSW-105-0000-ECM-CAP-CE-000 | BV-BSW-105-0000-ECM-WIR-CE-00 | Block work, Zone 06, B1 | Zone 06, B1 | Opera House | 6 | B1 | Permanent Works | 274 | 2447831 | 2026-07-19 | Aces | Unibeton Ready Mix | C50/10 (60% OPC+40%GGBFS) 220 ± 40mm | Wall, Column and Retaining Wall | 5 |  |  | Permanent | [7 empty] | 29.5 | 220 | [16 empty] | 2026-07-26 | [20 empty] | 2026-08-16
7694 | BV-BSW-105-0000-ECM-CAP-CE-000660 | BV-BSW-105-0000-ECM-WIR-CE-003061 | Slab Pour strip, 651.Zone 06, 07 & 03, L0, | Zone 06, 07 & 03, L0 | Opera House | 7 | B1 | Permanent Works | 303 | 2447881 | 2026-07-21 | Aces | Unibeton Ready Mix | C-40 OPC {200±40mm Slump) | Slab & Beam, Stair | 2 |  |  | Permanent | [7 empty] | - | - | [16 empty] | 2026-07-28 | [20 empty] | 2026-08-18
7695 | BV-BSW-105-0000-ECM-CAP-CE-000660 | BV-BSW-105-0000-ECM-WIR-CE-003061 | Slab Pour strip, 651.Zone 06, 07 & 03, L0, | Zone 06, 07 & 03, L0 | Opera House | 7 | B1 | Permanent Works | 433 | 2447882 | 2026-07-21 | Aces | Unibeton Ready Mix | C-40 OPC {200±40mm Slump) | Slab & Beam, Stair | 10 |  |  | Permanent | [7 empty] | 31 | 235 | [16 empty] | 2026-07-28 | [20 empty] | 2026-08-18
7696 | BV-BSW-105-0000-ECM-CAP-CE-000660 | BV-BSW-105-0000-ECM-WIR-CE-003061 | Slab Pour strip, 651.Zone 06, 07 & 03, L0, | Zone 06, 07 & 03, L0 | Opera House | 7 | B1 | Permanent Works | 415 | 2448235 | 2026-07-21 | Aces | Unibeton Ready Mix | C-40 OPC {200±40mm Slump) | Slab & Beam, Stair | 10 |  |  | Permanent | [7 empty] | 28 | 210 | [16 empty] | 2026-07-28 | [20 empty] | 2026-08-18
7697 | BV-BSW-105-0000-ECM-CAP-CE-000660 | BV-BSW-105-0000-ECM-WIR-CE-003061 | Slab Pour strip, 651.Zone 06, 07 & 03, L0, | Zone 06, 07 & 03, L0 | Opera House | 7 | B1 | Permanent Works | 541 | 2447885 | 2026-07-21 | Aces | Unibeton Ready Mix | C-40 OPC {200±40mm Slump) | Slab & Beam, Stair | 11 |  |  | Permanent | [7 empty] | 28 | 230 | [16 empty] | 2026-07-28 | [20 empty] | 2026-08-18
7698 | BV-BSW-105-0000-ECM-CAP-CE-000660 | BV-BSW-105-0000-ECM-WIR-CE-003061 | Slab Pour strip, 651.Zone 06, 07 & 03, L0, | Zone 06, 07 & 03, L0 | Opera House | 7 | B1 | Permanent Works | 553 | 2448239 | 2026-07-21 | Aces | Unibeton Ready Mix | C-40 OPC {200±40mm Slump) | Slab & Beam, Stair | 12 |  |  | Permanent | [7 empty] | 28.5 | 220 | [16 empty] | 2026-07-28 | [20 empty] | 2026-08-18
7699 | BV-BSW-105-0000-ECM-CAP-CE-000660 | BV-BSW-105-0000-ECM-WIR-CE-003061 | Slab Pour strip, 651.Zone 06, 07 & 03, L0, | Zone 06, 07 & 03, L0 | Opera House | 7 | B1 | Permanent Works | 432 | 2447889 | 2026-07-21 | Aces | Unibeton Ready Mix | C-40 OPC {200±40mm Slump) | Slab & Beam, Stair | 6 |  |  | Permanent | [7 empty] | 29 | 210 | [16 empty] | 2026-07-28 | [20 empty] | 2026-08-18
7700 | BV-BSW-105-0000-ECM-CAP-CE-000 | BV-BSW-105-0000-ECM-WIR-CE-003035 | Slab, 651.10, Zone 01, GF | Zone 01, GF | Opera House | 1 | L0 | Permanent Works | 303 | 2447871 | 2026-07-21 | Aces | Unibeton Ready Mix | C50/10 (60% OPC+40%GGBFS) 220 ± 40mm | Slab & Beam, Stair | 2 |  |  | Permanent | [7 empty] | - | - | [16 empty] | 2026-07-28 | [20 empty] | 2026-08-18
7701 | BV-BSW-105-0000-ECM-CAP-CE-000 | BV-BSW-105-0000-ECM-WIR-CE-003035 | Slab, 651.10, Zone 01, GF | Zone 01, GF | Opera House | 1 | L0 | Permanent Works | 554 | 2447872 | 2026-07-21 | Aces | Unibeton Ready Mix | C50/10 (60% OPC+40%GGBFS) 220 ± 40mm | Slab & Beam, Stair | 12 |  |  | Permanent | [7 empty] | 29.5 | 230 | [16 empty] | 2026-07-28 | [20 empty] | 2026-08-18
7702 | BV-BSW-105-0000-ECM-CAP-CE-000 | BV-BSW-105-0000-ECM-WIR-CE-003035 | Slab, 651.10, Zone 01, GF | Zone 01, GF | Opera House | 1 | L0 | Permanent Works | 433 | 2447874 | 2026-07-21 | Aces | Unibeton Ready Mix | C50/10 (60% OPC+40%GGBFS) 220 ± 40mm | Slab & Beam, Stair | 10 |  |  | Permanent | [7 empty] | 29 | 250 | [16 empty] | 2026-07-28 | [20 empty] | 2026-08-18
7703 | BV-BSW-105-0000-ECM-CAP-CE-000 | BV-BSW-105-0000-ECM-WIR-CE-003035 | Slab, 651.10, Zone 01, GF | Zone 01, GF | Opera House | 1 | L0 | Permanent Works | 274 | 2447875 | 2026-07-21 | Aces | Unibeton Ready Mix | C50/10 (60% OPC+40%GGBFS) 220 ± 40mm | Slab & Beam, Stair | 8 |  |  | Permanent | [7 empty] | 29 | 260 | [16 empty] | 2026-07-28 | [20 empty] | 2026-08-18
7704 | BV-BSW-105-0000-ECM-CAP-CE-000 | BV-BSW-105-0000-ECM-WIR-CE-003035 | Slab, 651.10, Zone 01, GF | Zone 01, GF | Opera House | 1 | L0 | Permanent Works | 432 | 2447880 | 2026-07-21 | Aces | Unibeton Ready Mix | C50/10 (60% OPC+40%GGBFS) 220 ± 40mm | Slab & Beam, Stair | 9 |  |  | Permanent | [7 empty] | 28 | 260 | [16 empty] | 2026-07-28 | [20 empty] | 2026-08-18
7705 | BV-BSW-105-0000-ECM-CAP-CE-000 | BV-BSW-105-0000-ECM-WIR-CE-003035 | Slab, 651.10, Zone 01, GF | Zone 01, GF | Opera House | 1 | L0 | Permanent Works | 554 | 2448233 | 2026-07-21 | Aces | Unibeton Ready Mix | C50/10 (60% OPC+40%GGBFS) 220 ± 40mm | Slab & Beam, Stair | 11 |  |  | Permanent | [7 empty] | 28.5 | 240 | [16 empty] | 2026-07-28 | [20 empty] | 2026-08-18
7706 | BV-BSW-105-0000-ECM-CAP-CE-000 | BV-BSW-105-0000-ECM-WIR-CE-003035 | Slab, 651.10, Zone 01, GF | Zone 01, GF | Opera House | 1 | L0 | Permanent Works | 557 | 2448236 | 2026-07-21 | Aces | Unibeton Ready Mix | C50/10 (60% OPC+40%GGBFS) 220 ± 40mm | Slab & Beam, Stair | 9 |  |  | Permanent | [7 empty] | 28.5 | 250 | [16 empty] | 2026-07-28 | [20 empty] | 2026-08-18
7707 | BV-BSW-105-0000-ECM-CAP-CE-000 | BV-BSW-105-0000-ECM-WIR-CE-003035 | Slab, 651.10, Zone 01, GF | Zone 01, GF | Opera House | 1 | L0 | Permanent Works | 403 | 2448238 | 2026-07-21 | Aces | Unibeton Ready Mix | C50/10 (60% OPC+40%GGBFS) 220 ± 40mm | Slab & Beam, Stair | 6 |  |  | Permanent | [7 empty] | 28 | 240 | [16 empty] | 2026-07-28 | [20 empty] | 2026-08-18
7708 | BV-BSW-105-0000-ECM-CAP-CE-000 | BV-BSW-105-0000-ECM-WIR-CE-003032 | 02 Nos Columns (EC26, EC25) 661.7, Zone 05, L1 | Zone 05, L1 | Opera House | 5 | L1 | Permanent Works | 295 | 2447896 | 2026-07-21 | Aces | Unibeton Ready Mix | C50/10 (60% OPC+40%GGBFS) 220 ± 40mm | Wall, Column and Retaining Wall | 4 |  |  | Permanent | [7 empty] | 29.5 | 230 | [16 empty] | 2026-07-28 | [20 empty] | 2026-08-18
7709 | BV-BSW-105-0000-ECM-CAP-CE-000662 | BV-BSW-105-0000-ECM-WIR-CE-003070/3050 | Slab Pour strip, 651.1, Zone 05 & 06, GF | Zone 05 & 06, L0 | Opera House | 5 | L0 | Permanent Works | 393 | 2447941 | 2026-07-22 | Aces | Unibeton Ready Mix | C-40 OPC {200±40mm Slump) | Slab & Beam, Stair | 9 |  |  | Permanent | [7 empty] | 30.5 | 205 | [16 empty] | 2026-07-29 | [20 empty] | 2026-08-19
7710 | BV-BSW-105-0000-ECM-CAP-CE-000662 | BV-BSW-105-0000-ECM-WIR-CE-003070/3050 | Slab Pour strip, 651.1, Zone 05 & 06, GF | Zone 05 & 06, L0 | Opera House | 5 | L0 | Permanent Works | 433 | 2447942 | 2026-07-22 | Aces | Unibeton Ready Mix | C-40 OPC {200±40mm Slump) | Slab & Beam, Stair | 10 |  |  | Permanent | [7 empty] | 29 | 220 | [16 empty] | 2026-07-29 | [20 empty] | 2026-08-19
7711 | BV-BSW-105-0000-ECM-CAP-CE-000662 | BV-BSW-105-0000-ECM-WIR-CE-003070/3050 | Slab Pour strip, 651.1, Zone 05 & 06, GF | Zone 05 & 06, L0 | Opera House | 5 | L0 | Permanent Works | 557 | 2447945 | 2026-07-22 | Aces | Unibeton Ready Mix | C-40 OPC {200±40mm Slump) | Slab & Beam, Stair | 12 |  |  | Permanent | [7 empty] | 29 | 240 | [16 empty] | 2026-07-29 | [20 empty] | 2026-08-19
7712 | BV-BSW-105-0000-ECM-CAP-CE-000662 | BV-BSW-105-0000-ECM-WIR-CE-003070/3050 | Slab Pour strip, 651.1, Zone 05 & 06, GF | Zone 05 & 06, L0 | Opera House | 5 | L0 | Permanent Works | 273 | 2447946 | 2026-07-22 | Aces | Unibeton Ready Mix | C-40 OPC {200±40mm Slump) | Slab & Beam, Stair | 8 |  |  | Permanent | [7 empty] | 28.5 | 240 | [16 empty] | 2026-07-29 | [20 empty] | 2026-08-19
7713 | BV-BSW-105-0000-ECM-CAP-CE-000662 | BV-BSW-105-0000-ECM-WIR-CE-003070/3050 | Slab Pour strip, 651.1, Zone 05 & 06, GF | Zone 05 & 06, L0 | Opera House | 5 | L0 | Permanent Works | 553 | 2447948 | 2026-07-22 | Aces | Unibeton Ready Mix | C-40 OPC {200±40mm Slump) | Slab & Beam, Stair | 11 |  |  | Permanent | [7 empty] | 29 | 230 | [16 empty] | 2026-07-29 | [20 empty] | 2026-08-19
7714 | BV-BSW-105-0000-ECM-CAP-CE-000662 | BV-BSW-105-0000-ECM-WIR-CE-003070/3050 | Slab Pour strip, 651.1, Zone 05 & 06, GF | Zone 05 & 06, L0 | Opera House | 5 | L0 | Permanent Works | 536 | 2447950 | 2026-07-22 | Aces | Unibeton Ready Mix | C-40 OPC {200±40mm Slump) | Slab & Beam, Stair | 5 |  |  | Permanent | [7 empty] | 28.5 | 240 | [16 empty] | 2026-07-29 | [20 empty] | 2026-08-19
7715 | BV-BSW-105-0000-ECM-CAP-CE-00 | BV-BSW-105-0000-ECM-WIR-CE-002899 | Planted Wall (P10-01A) 647.2, Zone 10, B1 | Zone 10, B1 | Opera House | 10 | B1 | Permanent Works | 557 | 2447953 | 2026-07-22 | Aces | Unibeton Ready Mix | C50/10 (60% OPC+40%GGBFS) 220 ± 40mm | Wall, Column and Retaining Wall | 12 |  |  | Permanent | [7 empty] | 30 | 250 | [16 empty] | 2026-07-29 | [20 empty] | 2026-08-19
7716 | BV-BSW-105-0000-ECM-CAP-CE-000 | BV-BSW-105-0000-ECM-WIR-CE-00 | Block work, Zone 06, B1 | Zone 06, B1 | Opera House | 6 | B1 | Permanent Works | 295 | 2447933 | 2026-07-22 | Aces | Unibeton Ready Mix | C50/10 (60% OPC+40%GGBFS) 220 ± 40mm | Wall, Column and Retaining Wall | 5 |  |  | Rejected |  | Low Slump | [5 empty] | 31 | 70 | [16 empty] | 2026-07-29 | [20 empty] | 2026-08-19
7717 | BV-BSW-105-0000-ECM-CAP-CE-000 | BV-BSW-105-0000-ECM-WIR-CE-00 | Block work, Zone 06, B1 | Zone 06, B1 | Opera House | 6 | B1 | Permanent Works | 557 | 2447934 | 2026-07-22 | Aces | Unibeton Ready Mix | C50/10 (60% OPC+40%GGBFS) 220 ± 40mm | Wall, Column and Retaining Wall | 5 |  |  | Permanent | [7 empty] | 29 | 230 | [16 empty] | 2026-07-29 | [20 empty] | 2026-08-19
7718 | BV-BSW-105-0000-ECM-CAP-CE-000 | BV-BSW-105-0000-ECM-WIR-CE-003067 | Slab, Height Level 651.1, Zone 01, GF | Zone 01, L0 | Opera House | 1 | L0 | Permanent Works | 403 | 2447962 | 2026-07-22 | Aces | Unibeton Ready Mix | C-40 OPC {200±40mm Slump) | Slab & Beam, Stair | 9 |  | 6 | Permanent | [7 empty] | 30 | 220 | [16 empty] | 2026-07-29 | [20 empty] | 2026-08-19
7719 | BV-BSW-105-0000-ECM-CAP-CE-000 | BV-BSW-105-0000-ECM-WIR-CE-003067 | Slab, Height Level 651.1, Zone 01, GF | Zone 01, L0 | Opera House | 1 | L0 | Permanent Works | 554 | 2447963 | 2026-07-22 | Aces | Unibeton Ready Mix | C-40 OPC {200±40mm Slump) | Slab & Beam, Stair | 12 |  |  | Permanent | [7 empty] | 29 | 240 | [16 empty] | 2026-07-29 | [20 empty] | 2026-08-19
7720 | BV-BSW-105-0000-ECM-CAP-CE-000 | BV-BSW-105-0000-ECM-WIR-CE-003067 | Slab, Height Level 651.1, Zone 01, GF | Zone 01, L0 | Opera House | 1 | L0 | Permanent Works | 274 | 2447967 | 2026-07-22 | Aces | Unibeton Ready Mix | C-40 OPC {200±40mm Slump) | Slab & Beam, Stair | 8 |  |  | Permanent | [7 empty] | 29.5 | 230 | [16 empty] | 2026-07-29 | [20 empty] | 2026-08-19
7721 | BV-BSW-105-0000-ECM-CAP-CE-000 | BV-BSW-105-0000-ECM-WIR-CE-003067 | Slab, Height Level 651.1, Zone 01, GF | Zone 01, L0 | Opera House | 1 | L0 | Permanent Works | 303 | 2447968 | 2026-07-22 | Aces | Unibeton Ready Mix | C-40 OPC {200±40mm Slump) | Slab & Beam, Stair | 8 |  |  | Permanent | [7 empty] | 29 | 230 | [16 empty] | 2026-07-29 | [20 empty] | 2026-08-19
7722 | BV-BSW-105-0000-ECM-CAP-CE-000 | BV-BSW-105-0000-ECM-WIR-CE-003067 | Slab, Height Level 651.1, Zone 01, GF | Zone 01, L0 | Opera House | 1 | L0 | Permanent Works | 432 | 2447971 | 2026-07-22 | Aces | Unibeton Ready Mix | C-40 OPC {200±40mm Slump) | Slab & Beam, Stair | 9 |  |  | Permanent | [7 empty] | 29 | 210 | [16 empty] | 2026-07-29 | [20 empty] | 2026-08-19
7723 | BV-BSW-105-0000-ECM-CAP-CE-000 | BV-BSW-105-0000-ECM-WIR-CE-003067 | Slab, Height Level 651.1, Zone 01, GF | Zone 01, L0 | Opera House | 1 | L0 | Permanent Works | 273 | 2447972 | 2026-07-22 | Aces | Unibeton Ready Mix | C-40 OPC {200±40mm Slump) | Slab & Beam, Stair | 8 |  |  | Permanent | [7 empty] | 28 | 220 | [16 empty] | 2026-07-29 | [20 empty] | 2026-08-19
7724 | BV-BSW-105-0000-ECM-CAP-CE-000 | BV-BSW-105-0000-ECM-WIR-CE-003067 | Slab, Height Level 651.1, Zone 01, GF | Zone 01, L0 | Opera House | 1 | L0 | Permanent Works | 274 | 2447976 | 2026-07-22 | Aces | Unibeton Ready Mix | C-40 OPC {200±40mm Slump) | Slab & Beam, Stair | 8 |  |  | Permanent | [7 empty] | 29.5 | 200 | [16 empty] | 2026-07-29 | [20 empty] | 2026-08-19
7725 | BV-BSW-105-0000-ECM-CAP-CE-000 | BV-BSW-105-0000-ECM-WIR-CE-003067 | Slab, Height Level 651.1, Zone 01, GF | Zone 01, L0 | Opera House | 1 | L0 | Permanent Works | 303 | 2447977 | 2026-07-22 | Aces | Unibeton Ready Mix | C-40 OPC {200±40mm Slump) | Slab & Beam, Stair | 8 |  |  | Permanent | [7 empty] | 30 | 200 | [16 empty] | 2026-07-29 | [20 empty] | 2026-08-19
7726 | BV-BSW-105-0000-ECM-CAP-CE-000 | BV-BSW-105-0000-ECM-WIR-CE-003067 | Slab, Height Level 651.1, Zone 01, GF | Zone 01, L0 | Opera House | 1 | L0 | Permanent Works | 432 | 2447984 | 2026-07-22 | Aces | Unibeton Ready Mix | C-40 OPC {200±40mm Slump) | Slab & Beam, Stair | 9 |  |  | Permanent | [7 empty] | 27.5 | 230 | [16 empty] | 2026-07-29 | [20 empty] | 2026-08-19
7727 | BV-BSW-105-0000-ECM-CAP-CE-000 | BV-BSW-105-0000-ECM-WIR-CE-003067 | Slab, Height Level 651.1, Zone 01, GF | Zone 01, L0 | Opera House | 1 | L0 | Permanent Works | 553 | 2447985 | 2026-07-22 | Aces | Unibeton Ready Mix | C-40 OPC {200±40mm Slump) | Slab & Beam, Stair | 11 |  |  | Permanent | [7 empty] | 28 | 240 | [16 empty] | 2026-07-29 | [20 empty] | 2026-08-19
7728 | BV-BSW-105-0000-ECM-CAP-CE-000 | BV-BSW-105-0000-ECM-WIR-CE-003067 | Slab, Height Level 651.1, Zone 01, GF | Zone 01, L0 | Opera House | 1 | L0 | Permanent Works | 274 | 2447987 | 2026-07-22 | Aces | Unibeton Ready Mix | C-40 OPC {200±40mm Slump) | Slab & Beam, Stair | 8 |  |  | Permanent | [7 empty] | 27.5 | 240 | [16 empty] | 2026-07-29 | [20 empty] | 2026-08-19
7729 | BV-BSW-105-0000-ECM-CAP-CE-000 | BV-BSW-105-0000-ECM-WIR-CE-003067 | Slab, Height Level 651.1, Zone 01, GF | Zone 01, L0 | Opera House | 1 | L0 | Permanent Works | 303 | 2447989 | 2026-07-22 | Aces | Unibeton Ready Mix | C-40 OPC {200±40mm Slump) | Slab & Beam, Stair | 8 |  | 6 | Permanent | [7 empty] | 28.3 | 210 | [16 empty] | 2026-07-29 | [20 empty] | 2026-08-19
7730 | BV-BSW-105-0000-ECM-CAP-CE-000 | BV-BSW-105-0000-ECM-WIR-CE-003067 | Slab, Height Level 651.1, Zone 01, GF | Zone 01, L0 | Opera House | 1 | L0 | Permanent Works | 274 | 2447961 | 2026-07-23 | Aces | Unibeton Ready Mix | C50/10 (60% OPC+40%GGBFS) 220 ± 40mm | Wall, Column and Retaining Wall | 2 |  |  | Permanent |  | Grout | [5 empty] | - | - | [16 empty] | 2026-07-30 | [20 empty] | 2026-08-20
7731 | BV-BSW-105-0000-ECM-CAP-CE-000 | BV-BSW-105-0000-ECM-WIR-CE-003058 | Slab (Blow up B1), Height Level 653.267, area Zone 06, L1, | Zone 06, L1, | Opera House | 1 | L0 | Permanent Works | 433 | 2447960 | 2026-07-23 | Aces | Unibeton Ready Mix | C50/10 (60% OPC+40%GGBFS) 220 ± 40mm | Wall, Column and Retaining Wall | 10 |  | 6 | Permanent | [7 empty] | 32 | 235 | [16 empty] | 2026-07-30 | [20 empty] | 2026-08-20
7732 | BV-BSW-105-0000-ECM-CAP-CE-000 | BV-BSW-105-0000-ECM-WIR-CE-003014 | Inner wall (P01-40) 650.3, Zone 01, B1, | Zone 01, B1 | Opera House | 1 | B1 | Permanent Works | 554 | 2447974 | 2026-07-23 | Aces | Unibeton Ready Mix | C50/10 (60% OPC+40%GGBFS) 220 ± 40mm | Wall, Column and Retaining Wall | 12 |  | 6 | Permanent | [7 empty] | 30 | 255 | [16 empty] | 2026-07-30 | [20 empty] | 2026-08-20
7733 | BV-BSW-105-0000-ECM-CAP-CE-000 | BV-BSW-105-0000-ECM-WIR-CE-003032 | 06 Nos of Columns EC03, EC05, EC07, EC36, FC14, FC04, Zone 05, 06, & 07 | Zone 01, B1 | Opera House | 1 | B1 | Permanent Works | 433 | 2447988 | 2026-07-23 | Aces | Unibeton Ready Mix | C50/10 (60% OPC+40%GGBFS) 220 ± 40mm | Wall, Column and Retaining Wall | 10 |  |  | Permanent | [7 empty] | 29 | 240 | [16 empty] | 2026-07-30 | [20 empty] | 2026-08-20
7734 | BV-BSW-105-0000-ECM-CAP-CE-000 | BV-BSW-105-0000-ECM-WIR-CE-003041 | Inner wall (P04-20) Zone 04, L1, | Zone 04, L1 | Opera House | 4 | L1 | Permanent Works | 551 | 2447993 | 2026-07-23 | Aces | Unibeton Ready Mix | C50/10 (60% OPC+40%GGBFS) 220 ± 40mm | Wall, Column and Retaining Wall | 12 |  |  | Permanent | [7 empty] | 28.5 | 220 | [16 empty] | 2026-07-30 | [20 empty] | 2026-08-20
7735 | BV-BSW-105-0000-ECM-CAP-CE-000 | BV-BSW-105-0000-ECM-WIR-CE-003041 | Inner wall (P04-20) Zone 04, L1, | Zone 04, L1 | Opera House | 4 | L1 | Permanent Works | 433 | 2447995 | 2026-07-23 | Aces | Unibeton Ready Mix | C50/10 (60% OPC+40%GGBFS) 220 ± 40mm | Wall, Column and Retaining Wall | 8 |  |  | Permanent | [7 empty] | 30.5 | 230 | [16 empty] | 2026-07-30 | [20 empty] | 2026-08-20
7736 | BV-BSW-105-0000-ECM-CAP-CE-000 | BV-BSW-105-0000-ECM-WIR-CE-002925 | Inner walls (P02-05, P02-06, P02-07, P02-08), Zone 02, L2 | Zone 02, L2 | Opera House | 2 | L2 | Permanent Works | 273 | 2447658 | 2026-07-23 | Aces | Unibeton Ready Mix | C50/10 (60% OPC+40%GGBFS) 220 ± 40mm | Wall, Column and Retaining Wall | 8 |  | 6 | Permanent | [7 empty] | 32.5 | 230 | [16 empty] | 2026-07-30 | [20 empty] | 2026-08-20
7737 | BV-BSW-105-0000-ECM-CAP-CE-000 | BV-BSW-105-0000-ECM-WIR-CE-002925 | Inner wall (P01-01B), Height Level 654.7 Zone 01, L0 | Zone 01, L0 | Opera House | 1 | L0 | Permanent Works | 415 | 2447964 | 2026-07-23 | Aces | Unibeton Ready Mix | C50/10 (60% OPC+40%GGBFS) 220 ± 40mm | Wall, Column and Retaining Wall | 10 |  |  | Permanent | [7 empty] | 29.5 | 240 | [16 empty] | 2026-07-30 | [20 empty] | 2026-08-20
7738 | BV-BSW-105-0000-ECM-CAP-CE-000 | BV-BSW-105-0000-ECM-WIR-CE-003008/3081 | 02 Column (FC04, FC14) Zone 01 & 06, L0, L1 | Zone 01 & 06, L0, L1 | Opera House | 6 | L0 | Permanent Works | 303 | 2448409 | 2026-07-24 | Aces | Unibeton Ready Mix | C50/10 (60% OPC+40%GGBFS) 220 ± 40mm | Wall, Column and Retaining Wall | 3 |  | 6 | Permanent | [7 empty] | 30.5 | 245 | [16 empty] | 2026-07-31 | [20 empty] | 2026-08-21
7739 | BV-BSW-105-0000-ECM-CAP-CE-000 | BV-BSW-105-0000-ECM-WIR-CE-00 | Block Work, Zone 06, B2 | Zone 01 & 06, L0, L1 | Opera House | 1 | L0 | Permanent Works | 273 | 2446518 | 2026-07-23 | Aces | Unibeton Ready Mix | C50/10 (60% OPC+40%GGBFS) 220 ± 40mm | Wall, Column and Retaining Wall | 8 |  | 6 | Permanent | [7 empty] | 33 | 230 | [16 empty] | 2026-07-30 | [20 empty] | 2026-08-20
7740 | BV-BSW-105-0000-ECM-CAP-CE-000641/636/ | BV-BSW-105-0000-ECM-WIR-CE-003120 | Planted wall (P01-06), Zone 01, B1 | Zone 01, B1 | Opera House | 1 | B1 | Permanent Works | 295 | 2446523 | 2026-07-23 | Aces | Unibeton Ready Mix | C50/10 (60% OPC+40%GGBFS) 220 ± 40mm | Wall, Column and Retaining Wall | 8 |  |  | Permanent | [7 empty] | 31 | 240 | [16 empty] | 2026-07-30 | [20 empty] | 2026-08-20
7741 | BV-BSW-105-0000-ECM-CAP-CE-000641/636/ | BV-BSW-105-0000-ECM-WIR-CE-003098 | Inner wall (P01-62, P01-06, P01-07, P01--08), height Level 649.7 at Zone 1, B1 | Zone 01, B1 | Opera House | 1 | B1 | Permanent Works | 437 | 2448407 | 2026-07-23 | Aces | Unibeton Ready Mix | C50/10 (60% OPC+40%GGBFS) 220 ± 40mm | Wall, Column and Retaining Wall | 10 |  |  | Permanent | [7 empty] | 28 | 230 | [16 empty] | 2026-07-30 | [20 empty] | 2026-08-20
7742 | BV-BSW-105-0000-ECM-CAP-CE-000641/636/ | BV-BSW-105-0000-ECM-WIR-CE-003098 | Inner wall (P01-62, P01-06, P01-07, P01--08), height Level 649.7 at Zone 1, B1 | Zone 01, B1 | Opera House | 1 | B1 | Permanent Works | 553 | 2446536 | 2026-07-23 | Aces | Unibeton Ready Mix | C50/10 (60% OPC+40%GGBFS) 220 ± 40mm | Wall, Column and Retaining Wall | 10 |  |  | Permanent | [7 empty] | 28 | 260 | [16 empty] | 2026-07-30 | [20 empty] | 2026-08-20
7743 | BV-BSW-105-0000-ECM-CAP-CE-000641/636/ | BV-BSW-105-0000-ECM-WIR-CE-003098 | Inner wall (P01-62, P01-06, P01-07, P01--08), height Level 649.7 at Zone 1, B1 | Zone 01, B1 | Opera House | 1 | B1 | Permanent Works | 415 | 2448417 | 2026-07-23 | Aces | Unibeton Ready Mix | C50/10 (60% OPC+40%GGBFS) 220 ± 40mm | Wall, Column and Retaining Wall | 10 |  |  | Permanent | [7 empty] | 28.5 | 250 | [16 empty] | 2026-07-30 | [20 empty] | 2026-08-20
7744 | BV-BSW-105-0000-ECM-CAP-CE-000661 | BV-BSW-105-0000-ECM-WIR-CE-003047 | 05 Nos of Columns (CC01, CC02, CC03, AC016, AC023) 648.85, area Zone 10, B1 | Zone 10, B1 | Opera House | 10 | B1 | Permanent Works | 274 | 2446556 | 2026-07-25 | Aces | Unibeton Ready Mix | C50/10 (60% OPC+40%GGBFS) 220 ± 40mm | Wall, Column and Retaining Wall | 8 |  | 6 | Permanent | [7 empty] | 30 | 255 | [16 empty] | 2026-08-01 | [20 empty] | 2026-08-22
7745 | BV-BSW-105-0000-ECM-CAP-CE-000 | BV-BSW-105-0000-ECM-WIR-CE-002919 | Inner wall (P02-01), Height Level 663.45, Zone 02, L2 | Zone 02, L2 | Opera House | 2 | L2 | Permanent Works | 407 | 2448443 | 2026-07-25 | Aces | Unibeton Ready Mix | C50/10 (60% OPC+40%GGBFS) 220 ± 40mm | Wall, Column and Retaining Wall | 9 |  | 6 | Permanent | [7 empty] | 28 | 255 | [16 empty] | 2026-08-01 | [20 empty] | 2026-08-22
7746 | BV-BSW-105-0000-ECM-CAP-CE-000 | BV-BSW-105-0000-ECM-WIR-CE-002919 | Inner wall (P02-01), Height Level 663.45, Zone 02, L2 | Zone 02, L2 | Opera House | 2 | L2 | Permanent Works | 551 | 2446578 | 2026-07-25 | Aces | Unibeton Ready Mix | C50/10 (60% OPC+40%GGBFS) 220 ± 40mm | Wall, Column and Retaining Wall | 12 |  |  | Permanent | [7 empty] | 28.5 | 250 | [16 empty] | 2026-08-01 | [20 empty] | 2026-08-22
7747 | BV-BSW-105-0000-ECM-CAP-CE-000 | BV-BSW-105-0000-ECM-WIR-CE-002922 | Inner wall (P02-04A), Height Level 666.95, Zone 02, L2 | Zone 02, L2 | Opera House | 2 | L2 | Permanent Works | 274 | 2446581 | 2026-07-25 | Aces | Unibeton Ready Mix | C50/10 (60% OPC+40%GGBFS) 220 ± 40mm | Wall, Column and Retaining Wall | 8 |  |  | Permanent | [7 empty] | 27.5 | 250 | [16 empty] | 2026-08-01 | [20 empty] | 2026-08-22
7748 | BV-BSW-105-0000-ECM-CAP-CE-000 | BV-BSW-105-0000-ECM-WIR-CE-002922 | Inner wall (P02-04A), Height Level 666.95, Zone 02, L2 | Zone 02, L2 | Opera House | 2 | L2 | Permanent Works | 558 | 2448453 | 2026-07-25 | Aces | Unibeton Ready Mix | C50/10 (60% OPC+40%GGBFS) 220 ± 40mm | Wall, Column and Retaining Wall | 12 |  |  | Permanent | [7 empty] | 28 | 240 | [16 empty] | 2026-08-01 | [20 empty] | 2026-08-22
7749 | BV-BSW-105-0000-ECM-CAP-CE-000 | BV-BSW-105-0000-ECM-WIR-CE-003084 | Slab, Height Level 651.1, Zone 01, GF | Zone 01, L0 | Opera House | 1 | L0 | Permanent Works | 274 | 2446566 | 2026-07-26 | Aces | Unibeton Ready Mix | C-40 OPC {200±40mm Slump) | Slab & Beam, Stair | 1 |  |  | Permanent | [7 empty] | - | - | [6 empty] | 2026-07-29 | WIR-CE-003084 |  | 35.7 | 36.9 | 37.3 | 36.2 |  |  | 36.525 | 2026-08-02 | WIR-CE-003084 |  | 35.7 | 36.9 | 37.3 | 36.2 |  |  | 36.525 | [11 empty] | 2026-08-23
7750 | BV-BSW-105-0000-ECM-CAP-CE-000 | BV-BSW-105-0000-ECM-WIR-CE-003084 | Slab, Height Level 651.1, Zone 01, GF | Zone 01, L0 | Opera House | 1 | L0 | Permanent Works | 302 | 2446567 | 2026-07-26 | Aces | Unibeton Ready Mix | C-40 OPC {200±40mm Slump) | Slab & Beam, Stair | 8 |  | 6 | Permanent | [7 empty] | 28 | 235 | [16 empty] | 2026-08-02 | [20 empty] | 2026-08-23
7751 | BV-BSW-105-0000-ECM-CAP-CE-000 | BV-BSW-105-0000-ECM-WIR-CE-003084 | Slab, Height Level 651.1, Zone 01, GF | Zone 01, L0 | Opera House | 1 | L0 | Permanent Works | 432 | 2446569 | 2026-07-26 | Aces | Unibeton Ready Mix | C-40 OPC {200±40mm Slump) | Slab & Beam, Stair | 9 |  |  | Permanent | [7 empty] | 29.5 | 240 | [16 empty] | 2026-08-02 | [20 empty] | 2026-08-23
7752 | BV-BSW-105-0000-ECM-CAP-CE-000 | BV-BSW-105-0000-ECM-WIR-CE-003084 | Slab, Height Level 651.1, Zone 01, GF | Zone 01, L0 | Opera House | 1 | L0 | Permanent Works | 553 | 2446570 | 2026-07-26 | Aces | Unibeton Ready Mix | C-40 OPC {200±40mm Slump) | Slab & Beam, Stair | 12 |  |  | Permanent | [7 empty] | 29 | 210 | [16 empty] | 2026-08-02 | [20 empty] | 2026-08-23
7753 | BV-BSW-105-0000-ECM-CAP-CE-000 | BV-BSW-105-0000-ECM-WIR-CE-003084 | Slab, Height Level 651.1, Zone 01, GF | Zone 01, L0 | Opera House | 1 | L0 | Permanent Works | 551 | 2446571 | 2026-07-26 | Aces | Unibeton Ready Mix | C-40 OPC {200±40mm Slump) | Slab & Beam, Stair | 12 |  |  | Permanent | [7 empty] | 28 | 225 | [16 empty] | 2026-08-02 | [20 empty] | 2026-08-23
7754 | BV-BSW-105-0000-ECM-CAP-CE-000 | BV-BSW-105-0000-ECM-WIR-CE-003084 | Slab, Height Level 651.1, Zone 01, GF | Zone 01, L0 | Opera House | 1 | L0 | Permanent Works | 393 | 2446572 | 2026-07-26 | Aces | Unibeton Ready Mix | C-40 OPC {200±40mm Slump) | Slab & Beam, Stair | 9 |  |  | Permanent | [7 empty] | 28.5 | 220 | [16 empty] | 2026-08-02 | [20 empty] | 2026-08-23
7755 | BV-BSW-105-0000-ECM-CAP-CE-000 | BV-BSW-105-0000-ECM-WIR-CE-003084 | Slab, Height Level 651.1, Zone 01, GF | Zone 01, L0 | Opera House | 1 | L0 | Permanent Works | 274 | 2446573 | 2026-07-26 | Aces | Unibeton Ready Mix | C-40 OPC {200±40mm Slump) | Slab & Beam, Stair | 8 |  |  | Permanent | [7 empty] | 28.5 | 240 | [16 empty] | 2026-08-02 | [20 empty] | 2026-08-23
7756 | BV-BSW-105-0000-ECM-CAP-CE-000 | BV-BSW-105-0000-ECM-WIR-CE-003084 | Slab, Height Level 651.1, Zone 01, GF | Zone 01, L0 | Opera House | 1 | L0 | Permanent Works | 558 | 2448444 | 2026-07-26 | Aces | Unibeton Ready Mix | C-40 OPC {200±40mm Slump) | Slab & Beam, Stair | 11 |  |  | Permanent | [7 empty] | 28 | 240 | [16 empty] | 2026-08-02 | [20 empty] | 2026-08-23
7757 | BV-BSW-105-0000-ECM-CAP-CE-000 | BV-BSW-105-0000-ECM-WIR-CE-003084 | Slab, Height Level 651.1, Zone 01, GF | Zone 01, L0 | Opera House | 1 | L0 | Permanent Works | 302 | 2446575 | 2026-07-26 | Aces | Unibeton Ready Mix | C-40 OPC {200±40mm Slump) | Slab & Beam, Stair | 8 |  |  | Permanent | [7 empty] | 28 | 230 | [16 empty] | 2026-08-02 | [20 empty] | 2026-08-23
7758 | BV-BSW-105-0000-ECM-CAP-CE-000 | BV-BSW-105-0000-ECM-WIR-CE-003084 | Slab, Height Level 651.1, Zone 01, GF | Zone 01, L0 | Opera House | 1 | L0 | Permanent Works | 557 | 2448446 | 2026-07-26 | Aces | Unibeton Ready Mix | C-40 OPC {200±40mm Slump) | Slab & Beam, Stair | 12 |  |  | Permanent | [7 empty] | 29.5 | 220 | [16 empty] | 2026-08-02 | [20 empty] | 2026-08-23
7759 | BV-BSW-105-0000-ECM-CAP-CE-000 | BV-BSW-105-0000-ECM-WIR-CE-003084 | Slab, Height Level 651.1, Zone 01, GF | Zone 01, L0 | Opera House | 1 | L0 | Permanent Works | 303 | 2448447 | 2026-07-26 | Aces | Unibeton Ready Mix | C-40 OPC {200±40mm Slump) | Slab & Beam, Stair | 8 |  |  | Permanent | [7 empty] | 28.5 | 240 | [16 empty] | 2026-08-02 | [20 empty] | 2026-08-23
7760 | BV-BSW-105-0000-ECM-CAP-CE-000 | BV-BSW-105-0000-ECM-WIR-CE-003084 | Slab, Height Level 651.1, Zone 01, GF | Zone 01, L0 | Opera House | 1 | L0 | Permanent Works | 393 | 2448448 | 2026-07-26 | Aces | Unibeton Ready Mix | C-40 OPC {200±40mm Slump) | Slab & Beam, Stair | 9 |  | 6 | Permanent | [7 empty] | 28 | 200 | [16 empty] | 2026-08-02 | [20 empty] | 2026-08-23
7761 | BV-BSW-105-0000-ECM-CAP-CE-000 | BV-BSW-105-0000-ECM-WIR-CE-003084 | Slab, Height Level 651.1, Zone 01, GF | Zone 01, L0 | Opera House | 1 | L0 | Permanent Works | 535 | 2446579 | 2026-07-26 | Aces | Unibeton Ready Mix | C-40 OPC {200±40mm Slump) | Slab & Beam, Stair | 12 |  |  | Permanent | [7 empty] | 27.5 | 240 | [16 empty] | 2026-08-02 | [20 empty] | 2026-08-23
7762 | BV-BSW-105-0000-ECM-CAP-CE-000 | BV-BSW-105-0000-ECM-WIR-CE-003084 | Slab, Height Level 651.1, Zone 01, GF | Zone 01, L0 | Opera House | 1 | L0 | Permanent Works | 554 | 2448449 | 2026-07-26 | Aces | Unibeton Ready Mix | C-40 OPC {200±40mm Slump) | Slab & Beam, Stair | 12 |  |  | Permanent | [7 empty] | 28 | 230 | [16 empty] | 2026-08-02 | [20 empty] | 2026-08-23
7763 | BV-BSW-105-0000-ECM-CAP-CE-000 | BV-BSW-105-0000-ECM-WIR-CE-003084 | Slab, Height Level 651.1, Zone 01, GF | Zone 01, L0 | Opera House | 1 | L0 | Permanent Works | 433 | 2448451 | 2026-07-26 | Aces | Unibeton Ready Mix | C-40 OPC {200±40mm Slump) | Slab & Beam, Stair | 9 |  |  | Permanent | [7 empty] | 28 | 230 | [16 empty] | 2026-08-02 | [20 empty] | 2026-08-23
7764 | BV-BSW-105-0000-ECM-CAP-CE-000 | BV-BSW-105-0000-ECM-WIR-CE-003084 | Slab, Height Level 651.1, Zone 01, GF | Zone 01, L0 | Opera House | 1 | L0 | Permanent Works | 437 | 2446583 | 2026-07-26 | Aces | Unibeton Ready Mix | C-40 OPC {200±40mm Slump) | Slab & Beam, Stair | 9 |  |  | Permanent | [7 empty] | 29 | 210 | [16 empty] | 2026-08-02 | [20 empty] | 2026-08-23
7765 | BV-BSW-105-0000-ECM-CAP-CE-000 | BV-BSW-105-0000-ECM-WIR-CE-003084 | Slab, Height Level 651.1, Zone 01, GF | Zone 01, L0 | Opera House | 1 | L0 | Permanent Works | 415 | 2448452 | 2026-07-26 | Aces | Unibeton Ready Mix | C-40 OPC {200±40mm Slump) | Slab & Beam, Stair | 10 |  |  | Permanent | [7 empty] | 27.5 | 240 | [16 empty] | 2026-08-02 | [20 empty] | 2026-08-23
7766 | BV-BSW-105-0000-ECM-CAP-CE-000 | BV-BSW-105-0000-ECM-WIR-CE-003084 | Slab, Height Level 651.1, Zone 01, GF | Zone 01, L0 | Opera House | 1 | L0 | Permanent Works | 557 | 2446584 | 2026-07-26 | Aces | Unibeton Ready Mix | C-40 OPC {200±40mm Slump) | Slab & Beam, Stair | 12 |  |  | Permanent | [7 empty] | 27.5 | 240 | [16 empty] | 2026-08-02 | [20 empty] | 2026-08-23
7767 | BV-BSW-105-0000-ECM-CAP-CE-000 | BV-BSW-105-0000-ECM-WIR-CE-003084 | Slab, Height Level 651.1, Zone 01, GF | Zone 01, L0 | Opera House | 1 | L0 | Permanent Works | 554 | 2446586 | 2026-07-26 | Aces | Unibeton Ready Mix | C-40 OPC {200±40mm Slump) | Slab & Beam, Stair | 10 |  |  | Permanent | [7 empty] | 28 | 240 | [16 empty] | 2026-08-02 | [20 empty] | 2026-08-23
7768 | BV-BSW-105-0000-ECM-CAP-CE-000 | BV-BSW-105-0000-ECM-WIR-CE-00 | Block Work, Zone 06, B2 | Zone 06, B2 | Opera House | 6 | B2 | Permanent Works | 303 | 2448438 | 2026-07-26 | Aces | Unibeton Ready Mix | C50/10 (60% OPC+40%GGBFS) 220 ± 40mm | Wall, Column and Retaining Wall | 5 |  | 6 | Permanent | [7 empty] | 27 | 230 | [16 empty] | 2026-08-02 | [20 empty] | 2026-08-23
7769 | BV-BSW-105-0000-ECM-CAP-CE-000 | BV-BSW-105-0000-ECM-WIR-CE-00 | Block Work, Zone 06, B2 | Zone 06, B2 | Opera House | 6 | B2 | Permanent Works | 303 | 2448474 | 2026-07-26 | Aces | Unibeton Ready Mix | C50/10 (60% OPC+40%GGBFS) 220 ± 40mm | Wall, Column and Retaining Wall | 5 |  | 6 | Permanent | [7 empty] | 25.5 | 230 | [16 empty] | 2026-08-02 | [20 empty] | 2026-08-23
7770 | BV-BSW-105-0000-ECM-CAP-CE-000 | BV-BSW-105-0000-ECM-WIR-CE-00 | Block Work, Zone 06, B2 | Zone 06, B2 | Opera House | 6 | B2 | Permanent Works | 437 | 2446615 | 2026-07-26 | Aces | Unibeton Ready Mix | C50/10 (60% OPC+40%GGBFS) 220 ± 40mm | Wall, Column and Retaining Wall | 5 |  |  | Permanent | [7 empty] | 27 | 230 | [16 empty] | 2026-08-02 | [20 empty] | 2026-08-23
7771 | BV-BSW-105-0000-ECM-CAP-CE-000673 | BV-BSW-105-0000-ECM-WIR-CE-003032 | 03 Nos Columns (EC06, EC24, EC37), Height Level 661.7, Zone 05, L1 | Zone 05, L1 | Opera House | 5 | L1 | Permanent Works | 274 | 2448494 | 2026-07-26 | Aces | Unibeton Ready Mix | C50/10 (60% OPC+40%GGBFS) 220 ± 40mm | Wall, Column and Retaining Wall | 8 |  | 6 | Permanent | [7 empty] | 27.5 | 240 | [16 empty] | 2026-08-02 | [20 empty] | 2026-08-23
7772 | BV-BSW-105-0000-ECM-CAP-CE-000568 | BV-BSW-105-0000-ECM-WIR-CE-003132 | Inner wall (P02-01), Zone 02, L1 | Zone 02, L1 | Opera House | 2 | L1 | Permanent Works | 553 | 2448497 | 2026-07-26 | Aces | Unibeton Ready Mix | C50/10 (60% OPC+40%GGBFS) 220 ± 40mm | Wall, Column and Retaining Wall | 12 |  |  | Permanent | [7 empty] | 28 | 220 | [16 empty] | 2026-08-02 | [20 empty] | 2026-08-23
7773 | BV-BSW-105-0000-ECM-CAP-CE-000568 | BV-BSW-105-0000-ECM-WIR-CE-003132 | Inner wall (P02-01), Zone 02, L1 | Zone 02, L1 | Opera House | 2 | L1 | Permanent Works | 303 | 2446619 | 2026-07-26 | Aces | Unibeton Ready Mix | C50/10 (60% OPC+40%GGBFS) 220 ± 40mm | Wall, Column and Retaining Wall | 8 |  |  | Permanent | [7 empty] | 29 | 250 | [16 empty] | 2026-08-02 | [20 empty] | 2026-08-23
7774 | BV-BSW-105-0000-ECM-CAP-CE-000568 | BV-BSW-105-0000-ECM-WIR-CE-003132 | Inner wall (P02-01), Zone 02, L1 | Zone 02, L1 | Opera House | 2 | L1 | Permanent Works | 393 | 2446626 | 2026-07-26 | Aces | Unibeton Ready Mix | C50/10 (60% OPC+40%GGBFS) 220 ± 40mm | Wall, Column and Retaining Wall | 10 |  |  | Permanent | [7 empty] | 30 | 210 | [16 empty] | 2026-08-02 | [20 empty] | 2026-08-23
7775 | BV-BSW-105-0000-ECM-CAP-CE-000 | BV-BSW-105-0000-ECM-WIR-CE-00 | Block Work, Zone 06 & 07 | Zone 06 & 07, B2 & B1 | Opera House | 6 | B2 | Permanent Works | 415 | 2446644 | 2026-07-27 | Aces | Unibeton Ready Mix | C-40 OPC {200±40mm Slump) | Wall, Column and Retaining Wall | 5 |  | 6 | Permanent | [7 empty] | 29.2 | 230 | [16 empty] | 2026-08-03 | [20 empty] | 2026-08-24
7776 | BV-BSW-105-0000-ECM-CAP-CE-000 | BV-BSW-105-0000-ECM-WIR-CE-003126 | Inner Wall (P04-02, P04-19, P04-20), Zone 04, L1 | Zone 04, L1 | Opera House | 4 | L1 | Permanent Works | 437 | 2449539 | 2026-07-26 | Aces | Unibeton Ready Mix | C50/10 (60% OPC+40%GGBFS) 220 ± 40mm | Wall, Column and Retaining Wall | 9 |  | 6 | Permanent | [7 empty] | 29.5 | 255 | [16 empty] | 2026-08-02 | [20 empty] | 2026-08-23
7777 | BV-BSW-105-0000-ECM-CAP-CE-000 | BV-BSW-105-0000-ECM-WIR-CE-003126 | Inner Wall (P04-02, P04-19, P04-20), Zone 04, L1 | Zone 04, L1 | Opera House | 4 | L1 | Permanent Works | 558 | 2449547 | 2026-07-26 | Aces | Unibeton Ready Mix | C50/10 (60% OPC+40%GGBFS) 220 ± 40mm | Wall, Column and Retaining Wall | 10 |  |  | Permanent | [7 empty] | 28 | 250 | [16 empty] | 2026-08-02 | [20 empty] | 2026-08-23
7778 | BV-BSW-105-0000-ECM-CAP-CE-000 | BV-BSW-105-0000-ECM-WIR-CE-002968 | Inner walls (P6-05, P6-06), Height Level 661.7, Zone 06, L1 | Zone 06, L1 | Opera House | 6 | L1 | Permanent Works | 274 | 2446684 | 2026-07-26 | Aces | Unibeton Ready Mix | C50/10 (60% OPC+40%GGBFS) 220 ± 40mm | Wall, Column and Retaining Wall | 8 |  | 6 | Permanent | [7 empty] | 29.5 | 250 | [16 empty] | 2026-08-02 | [20 empty] | 2026-08-23
7779 | BV-BSW-105-0000-ECM-CAP-CE-000 | BV-BSW-105-0000-ECM-WIR-CE-002968 | Inner walls (P6-05, P6-06), Height Level 661.7, Zone 06, L1 | Zone 06, L1 | Opera House | 6 | L1 | Permanent Works | 302 | 2446691 | 2026-07-26 | Aces | Unibeton Ready Mix | C50/10 (60% OPC+40%GGBFS) 220 ± 40mm | Wall, Column and Retaining Wall | 8 |  |  | Permanent | [7 empty] | 29.9 | 250 | [16 empty] | 2026-08-02 | [20 empty] | 2026-08-23
7780 | BV-BSW-105-0000-ECM-CAP-CE-000 | BV-BSW-105-0000-ECM-WIR-CE-002968 | Inner walls (P6-05, P6-06), Height Level 661.7, Zone 06, L1 | Zone 06, L1 | Opera House | 6 | L1 | Permanent Works | 274 | 2446695 | 2026-07-26 | Aces | Unibeton Ready Mix | C50/10 (60% OPC+40%GGBFS) 220 ± 40mm | Wall, Column and Retaining Wall | 8 |  |  | Permanent | [7 empty] | 28.5 | 210 | [16 empty] | 2026-08-02 | [20 empty] | 2026-08-23
7781 | BV-BSW-105-0000-ECM-CAP-CE-000 | BV-BSW-105-0000-ECM-WIR-CE-00 | Block Work, Zone 06 | Zone 06 & 07, B2 & B1 | Opera House | 6 | B2 | Permanent Works | 274 | 2446717 | 2026-07-28 | Aces | Unibeton Ready Mix | C-40 OPC {200±40mm Slump) | Wall, Column and Retaining Wall | 5 |  | 6 | Permanent | [7 empty] | 28 | 230 | [16 empty] | 2026-08-04 | [20 empty] | 2026-08-25
7782 | BV-BSW-105-0000-ECM-CAP-CE-000 | BV-BSW-105-0000-ECM-WIR-CE-003077 | Inner walls (P01-02), Height Level 653.35, Zone 01, L1 | Zone 01, L1 | Opera House | 1 | L1 | Permanent Works | 393 | 2446722 | 2026-07-29 | Aces | Unibeton Ready Mix | C50/10 (60% OPC+40%GGBFS) 220 ± 40mm | Wall, Column and Retaining Wall | 10 |  | 6 | Permanent | [7 empty] | 29 | 250 | [16 empty] | 2026-08-05 | [20 empty] | 2026-08-26
7783 | BV-BSW-105-0000-ECM-CAP-CE-000 | BV-BSW-105-0000-ECM-WIR-CE-003077 | Inner walls (P01-02), Height Level 653.35, Zone 01, L1 | Zone 01, L1 | Opera House | 1 | L1 | Permanent Works | 273 | 2449587 | 2026-07-29 | Aces | Unibeton Ready Mix | C50/10 (60% OPC+40%GGBFS) 220 ± 40mm | Wall, Column and Retaining Wall | 8 |  |  | Permanent | [7 empty] | 28.5 | 255 | [16 empty] | 2026-08-05 | [20 empty] | 2026-08-26
7784 | BV-BSW-105-0000-ECM-CAP-CE-000 | BV-BSW-105-0000-ECM-WIR-CE-002990 | Slab, Height Level 651.1, Zone 01, GF | Zone 01, L0 | Opera House | 1 | L0 | Permanent Works | 403 | 2449583 | 2026-07-29 | Aces | Unibeton Ready Mix | C50/10 (60% OPC+40%GGBFS) 220 ± 40mm | Slab & Beam, Stair | 9 |  | 6 | Permanent | [7 empty] | 27.5 | 240 | [16 empty] | 2026-08-05 | [20 empty] | 2026-08-26
7785 | BV-BSW-105-0000-ECM-CAP-CE-000 | BV-BSW-105-0000-ECM-WIR-CE-002990 | Slab, Height Level 651.1, Zone 01, GF | Zone 01, L0 | Opera House | 1 | L0 | Permanent Works | 433 | 2446731 | 2026-07-29 | Aces | Unibeton Ready Mix | C50/10 (60% OPC+40%GGBFS) 220 ± 40mm | Slab & Beam, Stair | 10 |  |  | Permanent | [7 empty] | 27 | 250 | [16 empty] | 2026-08-05 | [20 empty] | 2026-08-26
7786 | BV-BSW-105-0000-ECM-CAP-CE-000 | BV-BSW-105-0000-ECM-WIR-CE-002990 | Slab, Height Level 651.1, Zone 01, GF | Zone 01, L0 | Opera House | 1 | L0 | Permanent Works | 303 | 2446733 | 2026-07-29 | Aces | Unibeton Ready Mix | C50/10 (60% OPC+40%GGBFS) 220 ± 40mm | Slab & Beam, Stair | 8 |  |  | Permanent | [7 empty] | 27.5 | 245 | [16 empty] | 2026-08-05 | [20 empty] | 2026-08-26
7787 | BV-BSW-105-0000-ECM-CAP-CE-000 | BV-BSW-105-0000-ECM-WIR-CE-002990 | Slab, Height Level 651.1, Zone 01, GF | Zone 01, L0 | Opera House | 1 | L0 | Permanent Works | 407 | 2449588 | 2026-07-29 | Aces | Unibeton Ready Mix | C50/10 (60% OPC+40%GGBFS) 220 ± 40mm | Slab & Beam, Stair | 9 |  |  | Permanent | [7 empty] | 27.5 | 250 | [16 empty] | 2026-08-05 | [20 empty] | 2026-08-26
7788 | BV-BSW-105-0000-ECM-CAP-CE-000 | BV-BSW-105-0000-ECM-WIR-CE-002990 | Slab, Height Level 651.1, Zone 01, GF | Zone 01, L0 | Opera House | 1 | L0 | Permanent Works | 274 | 2449589 | 2026-07-29 | Aces | Unibeton Ready Mix | C50/10 (60% OPC+40%GGBFS) 220 ± 40mm | Slab & Beam, Stair | 8 |  |  | Permanent | [7 empty] | 27 | 250 | [16 empty] | 2026-08-05 | [20 empty] | 2026-08-26
7789 | BV-BSW-105-0000-ECM-CAP-CE-000 | BV-BSW-105-0000-ECM-WIR-CE-002990 | Slab, Height Level 651.1, Zone 01, GF | Zone 01, L0 | Opera House | 1 | L0 | Permanent Works | 393 | 2449590 | 2026-07-29 | Aces | Unibeton Ready Mix | C50/10 (60% OPC+40%GGBFS) 220 ± 40mm | Slab & Beam, Stair | 9 |  |  | Permanent | [7 empty] | 27 | 250 | [16 empty] | 2026-08-05 | [20 empty] | 2026-08-26
7790 | BV-BSW-105-0000-ECM-CAP-CE-000 | BV-BSW-105-0000-ECM-WIR-CE-002990 | Slab, Height Level 651.1, Zone 01, GF | Zone 01, L0 | Opera House | 1 | L0 | Permanent Works | 403 | 2446736 | 2026-07-29 | Aces | Unibeton Ready Mix | C50/10 (60% OPC+40%GGBFS) 220 ± 40mm | Slab & Beam, Stair | 7 |  |  | Permanent | [7 empty] | 27.5 | 260 | [16 empty] | 2026-08-05 | [20 empty] | 2026-08-26
7791 | BV-BSW-105-0000-ECM-CAP-CE-000 | BV-BSW-105-0000-ECM-WIR-CE-002990 | Slab, Height Level 651.1, Zone 01, GF | Zone 01, L0 | Opera House | 1 | L0 | Permanent Works | 274 | 2449594 | 2026-07-29 | Aces | Unibeton Ready Mix | C50/10 (60% OPC+40%GGBFS) 220 ± 40mm | Slab & Beam, Stair | 8 |  |  | Permanent | [7 empty] | 27 | 250 | [16 empty] | 2026-08-05 | [20 empty] | 2026-08-26
7792 | BV-BSW-105-0000-ECM-CAP-CE-000 | BV-BSW-105-0000-ECM-WIR-CE-002990 | Slab, Height Level 651.1, Zone 01, GF | Zone 01, L0 | Opera House | 1 | L0 | Permanent Works | 558 | 2446740 | 2026-07-29 | Aces | Unibeton Ready Mix | C50/10 (60% OPC+40%GGBFS) 220 ± 40mm | Slab & Beam, Stair | 12 |  |  | Permanent | [7 empty] | 27.5 | 240 | [16 empty] | 2026-08-05 | [20 empty] | 2026-08-26
7793 | BV-BSW-105-0000-ECM-CAP-CE-000 | BV-BSW-105-0000-ECM-WIR-CE-002990 | Slab, Height Level 651.1, Zone 01, GF | Zone 01, L0 | Opera House | 1 | L0 | Permanent Works | 437 | 2446741 | 2026-07-29 | Aces | Unibeton Ready Mix | C50/10 (60% OPC+40%GGBFS) 220 ± 40mm | Slab & Beam, Stair | 10 |  |  | Permanent | [7 empty] | 28 | 260 | [16 empty] | 2026-08-05 | [20 empty] | 2026-08-26
7794 | BV-BSW-105-0000-ECM-CAP-CE-000 | BV-BSW-105-0000-ECM-WIR-CE-002990 | Slab, Height Level 651.1, Zone 01, GF | Zone 01, L0 | Opera House | 1 | L0 | Permanent Works | 393 | 2446742 | 2026-07-29 | Aces | Unibeton Ready Mix | C50/10 (60% OPC+40%GGBFS) 220 ± 40mm | Slab & Beam, Stair | 10 |  | 6 | Permanent | [7 empty] | 27 | 250 | [16 empty] | 2026-08-05 | [20 empty] | 2026-08-26
7795 | BV-BSW-105-0000-ECM-CAP-CE-000 | BV-BSW-105-0000-ECM-WIR-CE-002990 | Slab, Height Level 651.1, Zone 01, GF | Zone 01, L0 | Opera House | 1 | L0 | Permanent Works | 415 | 2449580 | 2026-07-29 | Aces | Unibeton Ready Mix | C-40 OPC {200±40mm Slump) | Slab & Beam, Stair | 9 |  | 6 | Permanent | [7 empty] | 26 | 235 | [16 empty] | 2026-08-05 | [20 empty] | 2026-08-26
7796 | BV-BSW-105-0000-ECM-CAP-CE-000 | BV-BSW-105-0000-ECM-WIR-CE-002990 | Slab, Height Level 651.1, Zone 01, GF | Zone 01, L0 | Opera House | 1 | L0 | Permanent Works | 535 | 2446724 | 2026-07-29 | Aces | Unibeton Ready Mix | C-40 OPC {200±40mm Slump) | Slab & Beam, Stair | 12 |  |  | Permanent | [7 empty] | 27 | 230 | [16 empty] | 2026-08-05 | [20 empty] | 2026-08-26
7797 | BV-BSW-105-0000-ECM-CAP-CE-000 | BV-BSW-105-0000-ECM-WIR-CE-002990 | Slab, Height Level 651.1, Zone 01, GF | Zone 01, L0 | Opera House | 1 | L0 | Permanent Works | 274 | 2446726 | 2026-07-29 | Aces | Unibeton Ready Mix | C-40 OPC {200±40mm Slump) | Slab & Beam, Stair | 8 |  |  | Permanent | [7 empty] | 27 | 240 | [16 empty] | 2026-08-05 | [20 empty] | 2026-08-26
7798 | BV-BSW-105-0000-ECM-CAP-CE-000 | BV-BSW-105-0000-ECM-WIR-CE-002990 | Slab, Height Level 651.1, Zone 01, GF | Zone 01, L0 | Opera House | 1 | L0 | Permanent Works | 435 | 2449592 | 2026-07-29 | Aces | Unibeton Ready Mix | C-40 OPC {200±40mm Slump) | Slab & Beam, Stair | 10 |  |  | Permanent | [7 empty] | 28.5 | 230 | [16 empty] | 2026-08-05 | [20 empty] | 2026-08-26
7799 | BV-BSW-105-0000-ECM-CAP-CE-000 | BV-BSW-105-0000-ECM-WIR-CE-002990 | Slab, Height Level 651.1, Zone 01, GF | Zone 01, L0 | Opera House | 1 | L0 | Permanent Works | 454 | 2446738 | 2026-07-29 | Aces | Unibeton Ready Mix | C-40 OPC {200±40mm Slump) | Slab & Beam, Stair | 12 |  |  | Permanent | [7 empty] | 27.5 | 230 | [16 empty] | 2026-08-05 | [20 empty] | 2026-08-26
7800 | BV-BSW-105-0000-ECM-CAP-CE-000 | BV-BSW-105-0000-ECM-WIR-CE-002990 | Slab, Height Level 651.1, Zone 01, GF | Zone 01, L0 | Opera House | 1 | L0 | Permanent Works | 303 | 2449593 | 2026-07-29 | Aces | Unibeton Ready Mix | C-40 OPC {200±40mm Slump) | Slab & Beam, Stair | 8 |  |  | Permanent | [7 empty] | 29 | 240 | [16 empty] | 2026-08-05 | [20 empty] | 2026-08-26
7801 | BV-BSW-105-0000-ECM-CAP-CE-000 | BV-BSW-105-0000-ECM-WIR-CE-002990 | Slab, Height Level 651.1, Zone 01, GF | Zone 01, L0 | Opera House | 1 | L0 | Permanent Works | 407 | 2446739 | 2026-07-29 | Aces | Unibeton Ready Mix | C-40 OPC {200±40mm Slump) | Slab & Beam, Stair | 10 |  |  | Permanent | [7 empty] | 27.5 | 220 | [16 empty] | 2026-08-05 | [20 empty] | 2026-08-26
7802 | BV-BSW-105-0000-ECM-CAP-CE-000 | BV-BSW-105-0000-ECM-WIR-CE-002990 | Slab, Height Level 651.1, Zone 01, GF | Zone 01, L0 | Opera House | 1 | L0 | Permanent Works | 302 | 2446743 | 2026-07-29 | Aces | Unibeton Ready Mix | C-40 OPC {200±40mm Slump) | Slab & Beam, Stair | 8 |  |  | Permanent | [7 empty] | 27 | 220 | [16 empty] | 2026-08-05 | [20 empty] | 2026-08-26
7803 | BV-BSW-105-0000-ECM-CAP-CE-000 | BV-BSW-105-0000-ECM-WIR-CE-002990 | Slab, Height Level 651.1, Zone 01, GF | Zone 01, L0 | Opera House | 1 | L0 | Permanent Works | 551 | 2446745 | 2026-07-29 | Aces | Unibeton Ready Mix | C-40 OPC {200±40mm Slump) | Slab & Beam, Stair | 12 |  |  | Permanent | [7 empty] | 27.5 | 240 | [16 empty] | 2026-08-05 | [20 empty] | 2026-08-26
7804 | BV-BSW-105-0000-ECM-CAP-CE-000 | BV-BSW-105-0000-ECM-WIR-CE-002990 | Slab, Height Level 651.1, Zone 01, GF | Zone 01, L0 | Opera House | 1 | L0 | Permanent Works | 274 | 2446746 | 2026-07-29 | Aces | Unibeton Ready Mix | C-40 OPC {200±40mm Slump) | Slab & Beam, Stair | 8 |  |  | Permanent | [7 empty] | 26.5 | 200 | [16 empty] | 2026-08-05 | [20 empty] | 2026-08-26
7805 | BV-BSW-105-0000-ECM-CAP-CE-000 | BV-BSW-105-0000-ECM-WIR-CE-002990 | Slab, Height Level 651.1, Zone 01, GF | Zone 01, L0 | Opera House | 1 | L0 | Permanent Works | 403 | 2446747 | 2026-07-29 | Aces | Unibeton Ready Mix | C-40 OPC {200±40mm Slump) | Slab & Beam, Stair | 9 |  |  | Permanent | [7 empty] | 28.5 | 240 | [16 empty] | 2026-08-05 | [20 empty] | 2026-08-26
7806 | BV-BSW-105-0000-ECM-CAP-CE-000 | BV-BSW-105-0000-ECM-WIR-CE-002990 | Slab, Height Level 651.1, Zone 01, GF | Zone 01, L0 | Opera House | 1 | L0 | Permanent Works | 302 | 2446749 | 2026-07-29 | Aces | Unibeton Ready Mix | C-40 OPC {200±40mm Slump) | Slab & Beam, Stair | 8 |  |  | Permanent | [7 empty] | 27 | 220 | [16 empty] | 2026-08-05 | [20 empty] | 2026-08-26
7807 | BV-BSW-105-0000-ECM-CAP-CE-000 | BV-BSW-105-0000-ECM-WIR-CE-002990 | Slab, Height Level 651.1, Zone 01, GF | Zone 01, L0 | Opera House | 1 | L0 | Permanent Works | 558 | 2446750 | 2026-07-29 | Aces | Unibeton Ready Mix | C-40 OPC {200±40mm Slump) | Slab & Beam, Stair | 12 |  | 3 | Permanent | [7 empty] | 27 | 230 | [16 empty] | 2026-08-05 | [20 empty] | 2026-08-26
7808 | BV-BSW-105-0000-ECM-CAP-CE-000 | BV-BSW-105-0000-ECM-WIR-CE-002990 | Slab, Height Level 651.1, Zone 01, GF | Zone 01, L0 | Opera House | 1 | L0 | Permanent Works | 553 | 2446752 | 2026-07-29 | Aces | Unibeton Ready Mix | C-40 OPC {200±40mm Slump) | Slab & Beam, Stair | 12 |  |  | Permanent | [7 empty] | 28 | 240 | [16 empty] | 2026-08-05 | [20 empty] | 2026-08-26
7809 | BV-BSW-105-0000-ECM-CAP-CE-000 | BV-BSW-105-0000-ECM-WIR-CE-002990 | Slab, Height Level 651.1, Zone 01, GF | Zone 01, L0 | Opera House | 1 | L0 | Permanent Works | 407 | 2449608 | 2026-07-29 | Aces | Unibeton Ready Mix | C-40 OPC {200±40mm Slump) | Slab & Beam, Stair | 9 |  |  | Permanent | [7 empty] | 28.5 | 230 | [16 empty] | 2026-08-05 | [20 empty] | 2026-08-26
7810 | BV-BSW-105-0000-ECM-CAP-CE-000 | BV-BSW-105-0000-ECM-WIR-CE-002990 | Slab, Height Level 651.1, Zone 01, GF | Zone 01, L0 | Opera House | 1 | L0 | Permanent Works | 403 | 2446753 | 2026-07-29 | Aces | Unibeton Ready Mix | C-40 OPC {200±40mm Slump) | Slab & Beam, Stair | 9 |  |  | Permanent | [7 empty] | 27.5 | 225 | [16 empty] | 2026-08-05 | [20 empty] | 2026-08-26
7811 | BV-BSW-105-0000-ECM-CAP-CE-000 | BV-BSW-105-0000-ECM-WIR-CE-002990 | Slab, Height Level 651.1, Zone 01, GF | Zone 01, L0 | Opera House | 1 | L0 | Permanent Works | 303 | 2446754 | 2026-07-29 | Aces | Unibeton Ready Mix | C-40 OPC {200±40mm Slump) | Slab & Beam, Stair | 8 |  |  | Permanent | [7 empty] | 28.5 | 235 | [16 empty] | 2026-08-05 | [20 empty] | 2026-08-26
7812 | BV-BSW-105-0000-ECM-CAP-CE-000 | BV-BSW-105-0000-ECM-WIR-CE-002990 | Slab, Height Level 651.1, Zone 01, GF | Zone 01, L0 | Opera House | 1 | L0 | Permanent Works | 415 | 2449610 | 2026-07-29 | Aces | Unibeton Ready Mix | C-40 OPC {200±40mm Slump) | Slab & Beam, Stair | 10 |  |  | Permanent | [7 empty] | 27.5 | 240 | [16 empty] | 2026-08-05 | [20 empty] | 2026-08-26
7813 | BV-BSW-105-0000-ECM-CAP-CE-000 | BV-BSW-105-0000-ECM-WIR-CE-002990 | Slab, Height Level 651.1, Zone 01, GF | Zone 01, L0 | Opera House | 1 | L0 | Permanent Works | 302 | 2446755 | 2026-07-29 | Aces | Unibeton Ready Mix | C-40 OPC {200±40mm Slump) | Slab & Beam, Stair | 8 |  |  | Permanent | [7 empty] | 28 | 235 | [16 empty] | 2026-08-05 | [20 empty] | 2026-08-26
7814 | BV-BSW-105-0000-ECM-CAP-CE-000 | BV-BSW-105-0000-ECM-WIR-CE-002990 | Slab, Height Level 651.1, Zone 01, GF | Zone 01, L0 | Opera House | 1 | L0 | Permanent Works | 393 | 2449611 | 2026-07-29 | Aces | Unibeton Ready Mix | C-40 OPC {200±40mm Slump) | Slab & Beam, Stair | 9 |  |  | Permanent | [7 empty] | 28.5 | 220 | [16 empty] | 2026-08-05 | [20 empty] | 2026-08-26
7815 | BV-BSW-105-0000-ECM-CAP-CE-000 | BV-BSW-105-0000-ECM-WIR-CE-002990 | Slab, Height Level 651.1, Zone 01, GF | Zone 01, L0 | Opera House | 1 | L0 | Permanent Works | 273 | 2449612 | 2026-07-29 | Aces | Unibeton Ready Mix | C-40 OPC {200±40mm Slump) | Slab & Beam, Stair | 8 |  |  | Permanent | [7 empty] | 29 | 200 | [16 empty] | 2026-08-05 | [20 empty] | 2026-08-26
7816 | BV-BSW-105-0000-ECM-CAP-CE-000674 | BV-BSW-105-0000-ECM-WIR-CE-003095 | Inner wall (P01-03), Height Level 655.1 area Zone 01, L0 | Zone 01, L0 | Opera House | 1 | L0 | Permanent Works | 415 | 2449595 | 2026-07-29 | Aces | Unibeton Ready Mix | C50/10 (60% OPC+40%GGBFS) 220 ± 40mm | Wall, Column and Retaining Wall | 9 |  | 6 | Permanent | [7 empty] | 27.5 | 255 | [16 empty] | 2026-08-05 | [20 empty] | 2026-08-26
7817 | BV-BSW-105-0000-ECM-CAP-CE-000674 | BV-BSW-105-0000-ECM-WIR-CE-003095 | Inner wall (P01-03), Height Level 655.1 area Zone 01, L0 | Zone 01, L0 | Opera House | 1 | L0 | Permanent Works | 403 | 2449596 | 2026-07-29 | Aces | Unibeton Ready Mix | C50/10 (60% OPC+40%GGBFS) 220 ± 40mm | Wall, Column and Retaining Wall | 9 |  |  | Permanent | [7 empty] | 27 | 240 | [16 empty] | 2026-08-05 | [20 empty] | 2026-08-26
7818 | BV-BSW-105-0000-ECM-CAP-CE-000 | BV-BSW-105-0000-ECM-WIR-CE-002947 | Inner walls (P06-03, P06-04 Height Level 655.1-661.030 and 655.1-659.790 , area Zone 06,L1 | Zone 06, L1 | Opera House | 6 | L1 | Permanent Works | 273 | 2449600 | 2026-07-29 | Aces | Unibeton Ready Mix | C50/10 (60% OPC+40%GGBFS) 220 ± 40mm | Wall, Column and Retaining Wall | 8 |  |  | Permanent | [7 empty] | 26 | 250 | [16 empty] | 2026-08-05 | [20 empty] | 2026-08-26
7819 | BV-BSW-105-0000-ECM-CAP-CE-000 | BV-BSW-105-0000-ECM-WIR-CE-002947 | Inner walls (P06-03, P06-04 Height Level 655.1-661.030 and 655.1-659.790 , area Zone 06,L1 | Zone 06, L1 | Opera House | 6 | L1 | Permanent Works | 415 | 2449601 | 2026-07-29 | Aces | Unibeton Ready Mix | C50/10 (60% OPC+40%GGBFS) 220 ± 40mm | Wall, Column and Retaining Wall | 10 |  |  | Permanent | [7 empty] | 28 | 235 | [16 empty] | 2026-08-05 | [20 empty] | 2026-08-26
7820 | BV-BSW-105-0000-ECM-CAP-CE-000 | BV-BSW-105-0000-ECM-WIR-CE-003140 | Inner walls (P06-15), area Zone 06,L1 | Zone 06, L1 | Opera House | 6 | L1 | Permanent Works | 551 | 2446748 | 2026-07-29 | Aces | Unibeton Ready Mix | C50/10 (60% OPC+40%GGBFS) 220 ± 40mm | Wall, Column and Retaining Wall | 12 |  |  | Permanent | [7 empty] | 28 | 245 | [16 empty] | 2026-08-05 | [20 empty] | 2026-08-26
7821 | BV-BSW-105-0000-ECM-CAP-CE-000 | BV-BSW-105-0000-ECM-WIR-CE-003140 | Inner walls (P06-15), area Zone 06,L1 | Zone 06, L1 | Opera House | 6 | L1 | Permanent Works | 554 | 2449606 | 2026-07-29 | Aces | Unibeton Ready Mix | C50/10 (60% OPC+40%GGBFS) 220 ± 40mm | Wall, Column and Retaining Wall | 12 |  |  | Permanent | [7 empty] | 27.5 | 250 | [16 empty] | 2026-08-05 | [20 empty] | 2026-08-26
7822 | BV-BSW-105-0000-ECM-CAP-CE-000 | BV-BSW-105-0000-ECM-WIR-CE-003104 | Slab, height Level 651.1 at Zone 01, GF | Zone 01, L0 | Opera House | 1 | L0 | Permanent Works | 303 | 2449641 | 2026-07-29 | Aces | Unibeton Ready Mix | C50/10 (60% OPC+40%GGBFS) 220 ± 40mm | Slab & Beam, Stair | 3 |  |  | Permanent | [7 empty] | - | - | [16 empty] | 2026-08-05 | [20 empty] | 2026-08-26
7823 | BV-BSW-105-0000-ECM-CAP-CE-000 | BV-BSW-105-0000-ECM-WIR-CE-003104 | Slab, height Level 651.1 at Zone 01, GF | Zone 01, L0 | Opera House | 1 | L0 | Permanent Works | 393 | 2446774 | 2026-07-29 | Aces | Unibeton Ready Mix | C50/10 (60% OPC+40%GGBFS) 220 ± 40mm | Slab & Beam, Stair | 9 |  | 6 | Permanent | [7 empty] | 28 | 255 | [16 empty] | 2026-08-05 | [20 empty] | 2026-08-26
7824 | BV-BSW-105-0000-ECM-CAP-CE-000 | BV-BSW-105-0000-ECM-WIR-CE-003104 | Slab, height Level 651.1 at Zone 01, GF | Zone 01, L0 | Opera House | 1 | L0 | Permanent Works | 274 | 2446775 | 2026-07-29 | Aces | Unibeton Ready Mix | C50/10 (60% OPC+40%GGBFS) 220 ± 40mm | Slab & Beam, Stair | 8 |  |  | Permanent | [7 empty] | 28.5 | 250 | [6 empty] | 2026-08-01 | WIR-CE-003104 |  | 36 | 36.8 | 35.3 | 36.3 |  |  | 36.1 | 2026-08-05 | [20 empty] | 2026-08-26
7825 | BV-BSW-105-0000-ECM-CAP-CE-000 | BV-BSW-105-0000-ECM-WIR-CE-003104 | Slab, height Level 651.1 at Zone 01, GF | Zone 01, L0 | Opera House | 1 | L0 | Permanent Works | 421 | 2449643 | 2026-07-29 | Aces | Unibeton Ready Mix | C50/10 (60% OPC+40%GGBFS) 220 ± 40mm | Slab & Beam, Stair | 8 |  |  | Permanent | [7 empty] | 27.5 | 255 | [16 empty] | 2026-08-05 | [20 empty] | 2026-08-26
7826 | BV-BSW-105-0000-ECM-CAP-CE-000 | BV-BSW-105-0000-ECM-WIR-CE-003104 | Slab, height Level 651.1 at Zone 01, GF | Zone 01, L0 | Opera House | 1 | L0 | Permanent Works | 553 | 2446776 | 2026-07-29 | Aces | Unibeton Ready Mix | C50/10 (60% OPC+40%GGBFS) 220 ± 40mm | Slab & Beam, Stair | 12 |  |  | Permanent | [7 empty] | 28+ | 240 | [16 empty] | 2026-08-05 | [20 empty] | 2026-08-26
7827 | BV-BSW-105-0000-ECM-CAP-CE-000 | BV-BSW-105-0000-ECM-WIR-CE-003104 | Slab, height Level 651.1 at Zone 01, GF | Zone 01, L0 | Opera House | 1 | L0 | Permanent Works | 404 | 2446778 | 2026-07-29 | Aces | Unibeton Ready Mix | C50/10 (60% OPC+40%GGBFS) 220 ± 40mm | Slab & Beam, Stair | 8 |  |  | Permanent | [7 empty] | 28 | 200 | [16 empty] | 2026-08-05 | [20 empty] | 2026-08-26
7828 | BV-BSW-105-0000-ECM-CAP-CE-000 | BV-BSW-105-0000-ECM-WIR-CE-003104 | Slab, height Level 651.1 at Zone 01, GF | Zone 01, L0 | Opera House | 1 | L0 | Permanent Works | 554 | 2446779 | 2026-07-29 | Aces | Unibeton Ready Mix | C50/10 (60% OPC+40%GGBFS) 220 ± 40mm | Slab & Beam, Stair | 12 |  |  | Permanent | [7 empty] | 28 | 240 | [16 empty] | 2026-08-05 | [20 empty] | 2026-08-26
7829 | BV-BSW-105-0000-ECM-CAP-CE-000 | BV-BSW-105-0000-ECM-WIR-CE-003104 | Slab, height Level 651.1 at Zone 01, GF | Zone 01, L0 | Opera House | 1 | L0 | Permanent Works | 432 | 2446781 | 2026-07-29 | Aces | Unibeton Ready Mix | C-40 OPC {200±40mm Slump) | Slab & Beam, Stair | 9 |  | 6 | Permanent | [7 empty] | 27 | 230 | [16 empty] | 2026-08-05 | [20 empty] | 2026-08-26
7830 | BV-BSW-105-0000-ECM-CAP-CE-000 | BV-BSW-105-0000-ECM-WIR-CE-003104 | Slab, height Level 651.1 at Zone 01, GF | Zone 01, L0 | Opera House | 1 | L0 | Permanent Works | 433 | 2446783 | 2026-07-29 | Aces | Unibeton Ready Mix | C-40 OPC {200±40mm Slump) | Slab & Beam, Stair | 9 |  |  | Permanent | [7 empty] | 28 | 230 | [16 empty] | 2026-08-05 | [20 empty] | 2026-08-26
7831 | BV-BSW-105-0000-ECM-CAP-CE-000 | BV-BSW-105-0000-ECM-WIR-CE-003104 | Slab, height Level 651.1 at Zone 01, GF | Zone 01, L0 | Opera House | 1 | L0 | Permanent Works | 393 | 2446784 | 2026-07-29 | Aces | Unibeton Ready Mix | C-40 OPC {200±40mm Slump) | Slab & Beam, Stair | 9 |  |  | Permanent | [7 empty] | 27.5 | 220 | [16 empty] | 2026-08-05 | [20 empty] | 2026-08-26
7832 | BV-BSW-105-0000-ECM-CAP-CE-000 | BV-BSW-105-0000-ECM-WIR-CE-003104 | Slab, height Level 651.1 at Zone 01, GF | Zone 01, L0 | Opera House | 1 | L0 | Permanent Works | 421 | 2446786 | 2026-07-29 | Aces | Unibeton Ready Mix | C-40 OPC {200±40mm Slump) | Slab & Beam, Stair | 8 |  |  | Permanent | [7 empty] | 27.5 | 240 | [16 empty] | 2026-08-05 | [20 empty] | 2026-08-26
7833 | BV-BSW-105-0000-ECM-CAP-CE-000 | BV-BSW-105-0000-ECM-WIR-CE-003104 | Slab, height Level 651.1 at Zone 01, GF | Zone 01, L0 | Opera House | 1 | L0 | Permanent Works | 403 | 2446787 | 2026-07-29 | Aces | Unibeton Ready Mix | C-40 OPC {200±40mm Slump) | Slab & Beam, Stair | 9 |  |  | Permanent | [7 empty] | 27 | 230 | [16 empty] | 2026-08-05 | [20 empty] | 2026-08-26
7834 | BV-BSW-105-0000-ECM-CAP-CE-000 | BV-BSW-105-0000-ECM-WIR-CE-003104 | Slab, height Level 651.1 at Zone 01, GF | Zone 01, L0 | Opera House | 1 | L0 | Permanent Works | 404 | 2446788 | 2026-07-29 | Aces | Unibeton Ready Mix | C-40 OPC {200±40mm Slump) | Slab & Beam, Stair | 8 |  |  | Permanent | [7 empty] | 28 | 220 | [16 empty] | 2026-08-05 | [20 empty] | 2026-08-26
7835 | BV-BSW-105-0000-ECM-CAP-CE-000 | BV-BSW-105-0000-ECM-WIR-CE-003104 | Slab, height Level 651.1 at Zone 01, GF | Zone 01, L0 | Opera House | 1 | L0 | Permanent Works | 558 | 2446790 | 2026-07-29 | Aces | Unibeton Ready Mix | C-40 OPC {200±40mm Slump) | Slab & Beam, Stair | 11 |  |  | Permanent | [7 empty] | 27 | 200 | [16 empty] | 2026-08-05 | [20 empty] | 2026-08-26
7836 | BV-BSW-105-0000-ECM-CAP-CE-000 | BV-BSW-105-0000-ECM-WIR-CE-003104 | Slab, height Level 651.1 at Zone 01, GF | Zone 01, L0 | Opera House | 1 | L0 | Permanent Works | 393 | 2446795 | 2026-07-29 | Aces | Unibeton Ready Mix | C-40 OPC {200±40mm Slump) | Slab & Beam, Stair | 9 |  |  | Permanent | [7 empty] | 28 | 240 | [16 empty] | 2026-08-05 | [20 empty] | 2026-08-26
7837 | BV-BSW-105-0000-ECM-CAP-CE-000 | BV-BSW-105-0000-ECM-WIR-CE-003104 | Slab, height Level 651.1 at Zone 01, GF | Zone 01, L0 | Opera House | 1 | L0 | Permanent Works | 554 | 2446798 | 2026-07-29 | Aces | Unibeton Ready Mix | C-40 OPC {200±40mm Slump) | Slab & Beam, Stair | 12 |  |  | Permanent | [7 empty] | 27 | 240 | [16 empty] | 2026-08-05 | [20 empty] | 2026-08-26
7838 | BV-BSW-105-0000-ECM-CAP-CE-000 | BV-BSW-105-0000-ECM-WIR-CE-003104 | Slab, height Level 651.1 at Zone 01, GF | Zone 01, L0 | Opera House | 1 | L0 | Permanent Works | 432 | 2446800 | 2026-07-29 | Aces | Unibeton Ready Mix | C-40 OPC {200±40mm Slump) | Slab & Beam, Stair | 9 |  |  | Permanent | [7 empty] | 27.5 | 230 | [16 empty] | 2026-08-05 | [20 empty] | 2026-08-26
7839 | BV-BSW-105-0000-ECM-CAP-CE-000 | BV-BSW-105-0000-ECM-WIR-CE-003104 | Slab, height Level 651.1 at Zone 01, GF | Zone 01, L0 | Opera House | 1 | L0 | Permanent Works | 528 | 2446802 | 2026-07-29 | Aces | Unibeton Ready Mix | C-40 OPC {200±40mm Slump) | Slab & Beam, Stair | 12 |  |  | Permanent | [7 empty] | 28 | 240 | [16 empty] | 2026-08-05 | [20 empty] | 2026-08-26
7840 | BV-BSW-105-0000-ECM-CAP-CE-000 | BV-BSW-105-0000-ECM-WIR-CE-003104 | Slab, height Level 651.1 at Zone 01, GF | Zone 01, L0 | Opera House | 1 | L0 | Permanent Works | 273 | 2446803 | 2026-07-29 | Aces | Unibeton Ready Mix | C-40 OPC {200±40mm Slump) | Slab & Beam, Stair | 8 |  | 6 | Permanent | [7 empty] | 27 | 230 | [16 empty] | 2026-08-05 | [20 empty] | 2026-08-26
7841 | BV-BSW-105-0000-ECM-CAP-CE-000 | BV-BSW-105-0000-ECM-WIR-CE-003104 | Slab, height Level 651.1 at Zone 01, GF | Zone 01, L0 | Opera House | 1 | L0 | Permanent Works | 403 | 2446806 | 2026-07-29 | Aces | Unibeton Ready Mix | C-40 OPC {200±40mm Slump) | Slab & Beam, Stair | 9 |  |  | Rejected | [7 empty] | 28.5 | 145 | [16 empty] | 2026-08-05 | [20 empty] | 2026-08-26
7842 | BV-BSW-105-0000-ECM-CAP-CE-000 | BV-BSW-105-0000-ECM-WIR-CE-003104 | Slab, height Level 651.1 at Zone 01, GF | Zone 01, L0 | Opera House | 1 | L0 | Permanent Works | 554 | 2446807 | 2026-07-29 | Aces | Unibeton Ready Mix | C-40 OPC {200±40mm Slump) | Slab & Beam, Stair | 11 |  |  | Permanent |  | Rejected due to low slump | [5 empty] | 27 | 230 | [16 empty] | 2026-08-05 | [20 empty] | 2026-08-26
7843 | BV-BSW-105-0000-ECM-CAP-CE-000 | BV-BSW-105-0000-ECM-WIR-CE-003104 | Slab, height Level 651.1 at Zone 01, GF | Zone 01, L0 | Opera House | 1 | L0 | Permanent Works | 273 | 2446811 | 2026-07-29 | Aces | Unibeton Ready Mix | C-40 OPC {200±40mm Slump) | Slab & Beam, Stair | 8 |  |  | Permanent | [7 empty] | 27.5 | 240 | [16 empty] | 2026-08-05 | [20 empty] | 2026-08-26
7844 | BV-BSW-105-0000-ECM-CAP-CE-000 | BV-BSW-105-0000-ECM-WIR-CE-003104 | Slab, height Level 651.1 at Zone 01, GF | Zone 01, L0 | Opera House | 1 | L0 | Permanent Works | 403 | 2446812 | 2026-07-29 | Aces | Unibeton Ready Mix | C-40 OPC {200±40mm Slump) | Slab & Beam, Stair | 9 |  |  | Permanent | [7 empty] | 27.5 | 240 | [16 empty] | 2026-08-05 | [20 empty] | 2026-08-26
7845 | BV-BSW-105-0000-ECM-CAP-CE-000 | BV-BSW-105-0000-ECM-WIR-CE-003104 | Slab, height Level 651.1 at Zone 01, GF | Zone 01, L0 | Opera House | 1 | L0 | Permanent Works | 528 | 2446814 | 2026-07-29 | Aces | Unibeton Ready Mix | C-40 OPC {200±40mm Slump) | Slab & Beam, Stair | 12 |  |  | Permanent | [7 empty] | 28 | 230 | [16 empty] | 2026-08-05 | [20 empty] | 2026-08-26
7846 | BV-BSW-105-0000-ECM-CAP-CE-000 | BV-BSW-105-0000-ECM-WIR-CE-002896 | Inner wall (P10-11, P10-18) SF03,(P10-05, P10-07, P10-08, P10-09, P10-10, P10-12, P10-13,), area Zone 10, B2, | Zone 10, B2 | Opera House | 10 | B2 | Permanent Works | 551 | 2446772 | 2026-07-29 | Aces | Unibeton Ready Mix | C50/10 (60% OPC+40%GGBFS) 220 ± 40mm | Wall, Column and Retaining Wall | 12 |  |  | Permanent | [7 empty] | 28.5 | 260 | [16 empty] | 2026-08-05 | [20 empty] | 2026-08-26
7847 | BV-BSW-105-0000-ECM-CAP-CE-000 | BV-BSW-105-0000-ECM-WIR-CE-002896 | Inner wall (P10-11, P10-18) SF03,(P10-05, P10-07, P10-08, P10-09, P10-10, P10-12, P10-13,), area Zone 10, B2, | Zone 10, B2 | Opera House | 10 | B2 | Permanent Works | 433 | 2446773 | 2026-07-29 | Aces | Unibeton Ready Mix | C50/10 (60% OPC+40%GGBFS) 220 ± 40mm | Wall, Column and Retaining Wall | 10 |  | 6 | Permanent | [7 empty] | 29 | 255 | [16 empty] | 2026-08-05 | [20 empty] | 2026-08-26
7848 | BV-BSW-105-0000-ECM-CAP-CE-000 | BV-BSW-105-0000-ECM-WIR-CE-002896 | Inner wall (P10-11, P10-18) SF03,(P10-05, P10-07, P10-08, P10-09, P10-10, P10-12, P10-13,), area Zone 10, B2, | Zone 10, B2 | Opera House | 10 | B2 | Permanent Works | 437 | 2446777 | 2026-07-29 | Aces | Unibeton Ready Mix | C50/10 (60% OPC+40%GGBFS) 220 ± 40mm | Wall, Column and Retaining Wall | 10 |  |  | Permanent | [7 empty] | 27 | 250 | [16 empty] | 2026-08-05 | [20 empty] | 2026-08-26
7849 | BV-BSW-105-0000-ECM-CAP-CE-000 | BV-BSW-105-0000-ECM-WIR-CE-003032 | 03 Nos of Colums (AB03, AB04, AB11), Zone 09, B1 | Zone 09, B2 | Opera House | 9 | B1 | Permanent Works | 303 | 2449677 | 2026-07-29 | Aces | Unibeton Ready Mix | C50/10 (60% OPC+40%GGBFS) 220 ± 40mm | Wall, Column and Retaining Wall | 6 |  |  | Permanent | [7 empty] | 27.5 | 250 | [16 empty] | 2026-08-05 | [20 empty] | 2026-08-26
7850 | BV-BSW-105-0000-ECM-CAP-CE-000643 | BV-BSW-105-0000-ECM-WIR-CE-002968 | Inner walls (P6-05, P6-06) 661.7, Zone 06, L1 | Zone 06, L1 | Opera House | 6 | L1 | Permanent Works | 393 | 2449668 | 2026-07-30 | Aces | Unibeton Ready Mix | C50/10 (60% OPC+40%GGBFS) 220 ± 40mm | Wall, Column and Retaining Wall | 9 |  | 6 | Permanent | [7 empty] | 31.5 | 240 | [16 empty] | 2026-08-06 | [20 empty] | 2026-08-27
7851 | BV-BSW-105-0000-ECM-CAP-CE-000643 | BV-BSW-105-0000-ECM-WIR-CE-002968 | Inner walls (P6-05, P6-06) 661.7, Zone 06, L1 | Zone 06, L1 | Opera House | 6 | L1 | Permanent Works | 432 | 2446809 | 2026-07-30 | Aces | Unibeton Ready Mix | C50/10 (60% OPC+40%GGBFS) 220 ± 40mm | Wall, Column and Retaining Wall | 9 |  |  | Permanent | [7 empty] | 28.5 | 230 | [16 empty] | 2026-08-06 | [20 empty] | 2026-08-27
7852 | BV-BSW-105-0000-ECM-CAP-CE-000643 | BV-BSW-105-0000-ECM-WIR-CE-003132 | 02 Nos Columns (EC02, EC33), Zone 05, L1, | Zone 05, L1 | Opera House | 5 | L1 | Permanent Works | 302 | 2449673 | 2026-07-30 | Aces | Unibeton Ready Mix | C50/10 (60% OPC+40%GGBFS) 220 ± 40mm | Wall, Column and Retaining Wall | 8 |  |  | Permanent | [7 empty] | 28 | 250 | [16 empty] | 2026-08-06 | [20 empty] | 2026-08-27
7853 | BV-BSW-105-0000-ECM-CAP-CE-000639 | BV-BSW-105-0000-ECM-WIR-CE-003073/002964 | Inner walls (P8-04, P8-05, P8-06, P8-07, P8-11),653.7, Zone 08, L1 Inner walls (P8-08, P8-09, P8-10), Height Level 654.1, Zone 08, GF | Zone 08, L0 | Opera House | 8 | L0 | Permanent Works | 433 | 2449715 | 2026-07-30 | Aces | Unibeton Ready Mix | C50/10 (60% OPC+40%GGBFS) 220 ± 40mm | Wall, Column and Retaining Wall | 10 |  | 6 | Permanent | [7 empty] | 27.5 | 250 | [16 empty] | 2026-08-06 | [20 empty] | 2026-08-27
7854 | BV-BSW-105-0000-ECM-CAP-CE-000639 | BV-BSW-105-0000-ECM-WIR-CE-003073/002964 | Inner walls (P8-04, P8-05, P8-06, P8-07, P8-11),653.7, Zone 08, L1 Inner walls (P8-08, P8-09, P8-10), Height Level 654.1, Zone 08, GF | Zone 08, L0 | Opera House | 8 | L0 | Permanent Works | 407 | 2446846 | 2026-07-30 | Aces | Unibeton Ready Mix | C50/10 (60% OPC+40%GGBFS) 220 ± 40mm | Wall, Column and Retaining Wall | 10 |  |  | Permanent | [7 empty] | 27 | 260 | [16 empty] | 2026-08-06 | [20 empty] | 2026-08-27
7855 | BV-BSW-105-0000-ECM-CAP-CE-000639 | BV-BSW-105-0000-ECM-WIR-CE-003073/002964 | Inner walls (P8-04, P8-05, P8-06, P8-07, P8-11),653.7, Zone 08, L1 Inner walls (P8-08, P8-09, P8-10), Height Level 654.1, Zone 08, GF | Zone 08, L0 | Opera House | 8 | L0 | Permanent Works | 432 | 2446852 | 2026-07-30 | Aces | Unibeton Ready Mix | C50/10 (60% OPC+40%GGBFS) 220 ± 40mm | Wall, Column and Retaining Wall | 9 |  |  | Permanent | [7 empty] | 28 | 220 | [16 empty] | 2026-08-06 | [20 empty] | 2026-08-27
7856 | BV-BSW-105-0000-ECM-CAP-CE-000639 | BV-BSW-105-0000-ECM-WIR-CE-003073/002964 | Inner walls (P8-04, P8-05, P8-06, P8-07, P8-11),653.7, Zone 08, L1 Inner walls (P8-08, P8-09, P8-10), Height Level 654.1, Zone 08, GF | Zone 08, L0 | Opera House | 8 | L0 | Permanent Works | 433 | 2446858 | 2026-07-30 | Aces | Unibeton Ready Mix | C50/10 (60% OPC+40%GGBFS) 220 ± 40mm | Wall, Column and Retaining Wall | 9 |  |  | Permanent | [7 empty] | 27 | 250 | [16 empty] | 2026-08-06 | [20 empty] | 2026-08-27
7857 | BV-BSW-105-0000-ECM-CAP-CE-000673 | BV-BSW-105-0000-ECM-WIR-CE-003032 | 03 Nos Columns (EC30, EC31, EC38) 661.7, Zone 05, L1 | Zone 05, L1 | Opera House | 5 | L1 | Permanent Works | 273 | 2446875 | 2026-07-31 | Aces | Unibeton Ready Mix | C50/10 (60% OPC+40%GGBFS) 220 ± 40mm | Wall, Column and Retaining Wall | 4 |  | 6 | Permanent | [7 empty] | 27.5 | 250 | [16 empty] | 2026-08-07 | [20 empty] | 2026-08-28
7858 | BV-BSW-105-0000-ECM-CAP-CE-000 | BV-BSW-105-0000-ECM-WIR-CE-00 | Block Work, Zone 06 | Zone 06, B2 & B1 | Opera House | 6 | B2 | Permanent Works | 406 | 2449697 | 2026-07-28 | Aces | Unibeton Ready Mix | C-40 OPC {200±40mm Slump) | Wall, Column and Retaining Wall | 5 |  | 6 | Permanent | [7 empty] | 29.5 | 225 | [16 empty] | 2026-08-04 | [20 empty] | 2026-08-25
7859 | BV-BSW-105-0000-ECM-CAP-CE-000645 | BV-BSW-105-0000-ECM-WIR-CE-002980 | Inner walls (P6-09), Height Level 661.7, Zone 06, L1 | Zone 06, L1 | Opera House | 6 | L1 | Permanent Works | 432 | 2446958 | 2026-08-02 | Aces | Unibeton Ready Mix | C50/10 (60% OPC+40%GGBFS) 220 ± 40mm | Wall, Column and Retaining Wall | 9 |  | 6 | Permanent | [7 empty] | 29 | 260 | [16 empty] | 2026-08-09 | [20 empty] | 2026-08-30
7860 | BV-BSW-105-0000-ECM-CAP-CE-000645 | BV-BSW-105-0000-ECM-WIR-CE-002980 | Inner walls (P6-09), Height Level 661.7, Zone 06, L1 | Zone 06, L1 | Opera House | 6 | L1 | Permanent Works | 273 | 2446963 | 2026-08-02 | Aces | Unibeton Ready Mix | C50/10 (60% OPC+40%GGBFS) 220 ± 40mm | Wall, Column and Retaining Wall | 8 |  |  | Permanent | [7 empty] | 29.2 | 250 | [16 empty] | 2026-08-09 | [20 empty] | 2026-08-30
7861 | BV-BSW-105-0000-ECM-CAP-CE-000645 | BV-BSW-105-0000-ECM-WIR-CE-002980 | Inner walls (P6-09), Height Level 661.7, Zone 06, L1 | Zone 06, L1 | Opera House | 6 | L1 | Permanent Works | 551 | 2446965 | 2026-08-02 | Aces | Unibeton Ready Mix | C50/10 (60% OPC+40%GGBFS) 220 ± 40mm | Wall, Column and Retaining Wall | 12 |  |  | Permanent | [7 empty] | 28 | 230 | [16 empty] | 2026-08-09 | [20 empty] | 2026-08-30
7862 | BV-BSW-105-0000-ECM-CAP-CE-000645 | BV-BSW-105-0000-ECM-WIR-CE-002980 | Inner walls (P6-09), Height Level 661.7, Zone 06, L1 | Zone 06, L1 | Opera House | 6 | L1 | Permanent Works | 433 | 2449919 | 2026-08-02 | Aces | Unibeton Ready Mix | C50/10 (60% OPC+40%GGBFS) 220 ± 40mm | Wall, Column and Retaining Wall | 9 |  |  | Permanent | [7 empty] | 30 | 210 | [16 empty] | 2026-08-09 | [20 empty] | 2026-08-30
7863 | BV-BSW-105-0000-ECM-CAP-CE-000645 | BV-BSW-105-0000-ECM-WIR-CE-002980 | Inner walls (P6-09), Height Level 661.7, Zone 06, L1 | Zone 06, L1 | Opera House | 6 | L1 | Permanent Works | 526 | 2449923 | 2026-08-02 | Aces | Unibeton Ready Mix | C50/10 (60% OPC+40%GGBFS) 220 ± 40mm | Wall, Column and Retaining Wall | 12 |  |  | Permanent | [7 empty] | 28.3 | 240 | [16 empty] | 2026-08-09 | [20 empty] | 2026-08-30
7864 | BV-BSW-105-0000-ECM-CAP-CE-000645 | BV-BSW-105-0000-ECM-WIR-CE-002980 | Inner walls (P6-09), Height Level 661.7, Zone 06, L1 | Zone 06, L1 | Opera House | 6 | L1 | Permanent Works | 557 | 2449928 | 2026-08-02 | Aces | Unibeton Ready Mix | C50/10 (60% OPC+40%GGBFS) 220 ± 40mm | Wall, Column and Retaining Wall | 10 |  |  | Permanent | [7 empty] | 28 | 220 | [16 empty] | 2026-08-09 | [20 empty] | 2026-08-30
7865 | BV-BSW-105-0000-ECM-CAP-CE-000645 | BV-BSW-105-0000-ECM-WIR-CE-002980 | Inner walls (P6-09), Height Level 661.7, Zone 06, L1 | Zone 06, L1 | Opera House | 6 | L1 | Permanent Works | 394 | 2449932 | 2026-08-02 | Aces | Unibeton Ready Mix | C50/10 (60% OPC+40%GGBFS) 220 ± 40mm | Wall, Column and Retaining Wall | 10 |  |  | Permanent | [7 empty] | 29.2 | 255 | [16 empty] | 2026-08-09 | [20 empty] | 2026-08-30
7866 | BV-BSW-105-0000-ECM-CAP-CE-000696 | BV-BSW-105-0000-ECM-WIR-CE-003117 | Slab, Height Level 662.60, Zone 02, L3 | Zone 02, L3 | Opera House | 2 | L3 | Permanent Works | 551 | 2449905 | 2026-08-02 | Aces | Unibeton Ready Mix | C50/10 (60% OPC+40%GGBFS) 220 ± 40mm | Wall, Column and Retaining Wall | 12 |  | 6 | Permanent | [7 empty] | 27 | 220 | [16 empty] | 2026-08-09 | WIR-CE-003117 |  | 40.3 | 41.1 | 39.4 | 47.7 | 48.3 | 49 | 44.3 | [11 empty] | 2026-08-30
7867 | BV-BSW-105-0000-ECM-CAP-CE-000696 | BV-BSW-105-0000-ECM-WIR-CE-003117 | Slab, Height Level 662.60, Zone 02, L3 | Zone 02, L3 | Opera House | 2 | L3 | Permanent Works | 557 | 2446960 | 2026-08-02 | Aces | Unibeton Ready Mix | C50/10 (60% OPC+40%GGBFS) 220 ± 40mm | Wall, Column and Retaining Wall | 12 |  |  | Permanent | [7 empty] | 28.5 | 230 | [16 empty] | 2026-08-09 | [20 empty] | 2026-08-30
7868 | BV-BSW-105-0000-ECM-CAP-CE-000696 | BV-BSW-105-0000-ECM-WIR-CE-003117 | Slab, Height Level 662.60, Zone 02, L3 | Zone 02, L3 | Opera House | 2 | L3 | Permanent Works | 403 | 2449921 | 2026-08-02 | Aces | Unibeton Ready Mix | C50/10 (60% OPC+40%GGBFS) 220 ± 40mm | Wall, Column and Retaining Wall | 9 |  |  | Permanent | [7 empty] | 29.9 | 250 | [16 empty] | 2026-08-09 | [20 empty] | 2026-08-30
7869 | BV-BSW-105-0000-ECM-CAP-CE-000696 | BV-BSW-105-0000-ECM-WIR-CE-003117 | Slab, Height Level 662.60, Zone 02, L3 | Zone 02, L3 | Opera House | 2 | L3 | Permanent Works | 437 | 2449933 | 2026-08-02 | Aces | Unibeton Ready Mix | C50/10 (60% OPC+40%GGBFS) 220 ± 40mm | Wall, Column and Retaining Wall | 10 |  |  | Permanent | [7 empty] | 29 | 240 | [16 empty] | 2026-08-09 | [20 empty] | 2026-08-30
7870 | BV-BSW-105-0000-ECM-CAP-CE-000 | BV-BSW-105-0000-ECM-WIR-CE-00 | Block Work, Zone 06 | Zone 06, B2 & B1 | Opera House | 6 | B2 | Permanent Works | 415 | 2449940 | 2026-08-02 | Aces | Unibeton Ready Mix | C-40 OPC {200±40mm Slump) | Wall, Column and Retaining Wall | 5 |  | 6 | Permanent | [7 empty] | 28.5 | 240 | [16 empty] | 2026-08-09 | [20 empty] | 2026-08-30
7871 | BV-BSW-105-0000-ECM-CAP-CE-000695 | BV-BSW-105-0000-ECM-WIR-CE-003149 | Slab (Small), Height Level 655.1 , Zone 07, L1 | Zone 07, L1 | Opera House | 7 | L1 | Permanent Works | 432 | 2449009 | 2026-08-03 | Aces | Unibeton Ready Mix | C-40 OPC {200±40mm Slump) | Slab & Beam, Stair | 9 |  | 6 | Permanent | [7 empty] | 30 | 230 | [16 empty] | 2026-08-10 | [20 empty] | 2026-08-31
7872 | BV-BSW-105-0000-ECM-CAP-CE-000695 | BV-BSW-105-0000-ECM-WIR-CE-003149 | Slab (Small), Height Level 655.1 , Zone 07, L1 | Zone 07, L1 | Opera House | 7 | L1 | Permanent Works | 273 | 2449011 | 2026-08-03 | Aces | Unibeton Ready Mix | C-40 OPC {200±40mm Slump) | Slab & Beam, Stair | 8 |  |  | Permanent | [7 empty] | 31 | 220 | [16 empty] | 2026-08-10 | [20 empty] | 2026-08-31
7873 | BV-BSW-105-0000-ECM-CAP-CE-000697 | BV-BSW-105-0000-ECM-WIR-CE-003164 | Inner Curved walls (P01-63, P01-06, P01-07, P01-08) Zone 01, B1, | Zone 01, B1, | Opera House | 1 | B1 | Permanent Works | 403 | 2449008 | 2026-08-03 | Aces | Unibeton Ready Mix | C50/10 (60% OPC+40%GGBFS) 220 ± 40mm | Wall, Column and Retaining Wall | 9 |  | 6 | Permanent | [7 empty] | 30 | 250 | [16 empty] | 2026-08-10 | [20 empty] | 2026-08-31
7874 | BV-BSW-105-0000-ECM-CAP-CE-000697 | BV-BSW-105-0000-ECM-WIR-CE-003164 | Inner Curved walls (P01-63, P01-06, P01-07, P01-08) Zone 01, B1, | Zone 01, B1, | Opera House | 1 | B1 | Permanent Works | 394 | 2449996 | 2026-08-03 | Aces | Unibeton Ready Mix | C50/10 (60% OPC+40%GGBFS) 220 ± 40mm | Wall, Column and Retaining Wall | 9 |  |  | Permanent | [7 empty] | 27 | 250 | [16 empty] | 2026-08-10 | [20 empty] | 2026-08-31
7875 | BV-BSW-105-0000-ECM-CAP-CE-000697 | BV-BSW-105-0000-ECM-WIR-CE-003164 | Inner Curved walls (P01-63, P01-06, P01-07, P01-08) Zone 01, B1, | Zone 01, B1, | Opera House | 1 | B1 | Permanent Works | 558 | 2449012 | 2026-08-03 | Aces | Unibeton Ready Mix | C50/10 (60% OPC+40%GGBFS) 220 ± 40mm | Wall, Column and Retaining Wall | 11 |  |  | Permanent | [7 empty] | 29 | 250 | [16 empty] | 2026-08-10 | [20 empty] | 2026-08-31
7876 | BV-BSW-105-0000-ECM-CAP-CE-000669 | BV-BSW-105-0000-ECM-WIR-CE-003177 | Pour Strip, Zone 02 & 05, L0 | Pour Strip, Zone 02 & 05, L0 | Opera House | 5 | L0 | Permanent Works | 302 | 2449991 | 2026-08-03 | Aces | Unibeton Ready Mix | C-40 OPC {200±40mm Slump) | Slab & Beam, Stair | 2 |  |  | Permanent | [7 empty] | - | - | [16 empty] | 2026-08-10 | [20 empty] | 2026-08-31
7877 | BV-BSW-105-0000-ECM-CAP-CE-000669 | BV-BSW-105-0000-ECM-WIR-CE-003177 | Pour Strip, Zone 02 & 05, L0 | Pour Strip, Zone 02 & 05, L0 | Opera House | 5 | L0 | Permanent Works | 558 | 2449992 | 2026-08-03 | Aces | Unibeton Ready Mix | C-40 OPC {200±40mm Slump) | Slab & Beam, Stair | 11 |  | 6 | Permanent | [7 empty] | 26.5 | 235 | [16 empty] | 2026-08-10 | [20 empty] | 2026-08-31
7878 | BV-BSW-105-0000-ECM-CAP-CE-000669 | BV-BSW-105-0000-ECM-WIR-CE-003177 | Pour Strip, Zone 02 & 05, L0 | Pour Strip, Zone 02 & 05, L0 | Opera House | 5 | L0 | Permanent Works | 551 | 2449995 | 2026-08-03 | Aces | Unibeton Ready Mix | C-40 OPC {200±40mm Slump) | Slab & Beam, Stair | 12 |  |  | Permanent | [7 empty] | 27.5 | 240 | [16 empty] | 2026-08-10 | [20 empty] | 2026-08-31
7879 | BV-BSW-105-0000-ECM-CAP-CE-000669 | BV-BSW-105-0000-ECM-WIR-CE-003177 | Pour Strip, Zone 02 & 05, L0 | Pour Strip, Zone 02 & 05, L0 | Opera House | 5 | L0 | Permanent Works | 554 | 2449998 | 2026-08-03 | Aces | Unibeton Ready Mix | C-40 OPC {200±40mm Slump) | Slab & Beam, Stair | 12 |  |  | Permanent | [7 empty] | 28 | 240 | [16 empty] | 2026-08-10 | [20 empty] | 2026-08-31
7880 | BV-BSW-105-0000-ECM-CAP-CE-000669 | BV-BSW-105-0000-ECM-WIR-CE-003177 | Pour Strip, Zone 02 & 05, L0 | Pour Strip, Zone 02 & 05, L0 | Opera House | 5 | L0 | Permanent Works | 403 | 2449999 | 2026-08-03 | Aces | Unibeton Ready Mix | C-40 OPC {200±40mm Slump) | Slab & Beam, Stair | 5 |  |  | Permanent | [7 empty] | 29 | 230 | [16 empty] | 2026-08-10 | [20 empty] | 2026-08-31
7881 | BV-BSW-105-0000-ECM-CAP-CE-000694 | BV-BSW-105-0000-ECM-WIR-CE-003158 | Slab, Height Level 645.95 , Zone 11, B1 | Zone 11, B1 | Opera House | 11 | B1 | Permanent Works | 581 | 2430551 | 2026-08-03 | Aces | Unibeton Ready Mix | C50/10 (60% OPC+40%GGBFS) 220 ± 40mm | Wall, Column and Retaining Wall | 12 |  | 6 | Permanent | [7 empty] | 28 | 230 | [16 empty] | 2026-08-10 | [20 empty] | 2026-08-31
7882 | BV-BSW-105-0000-ECM-CAP-CE-000694 | BV-BSW-105-0000-ECM-WIR-CE-003158 | Slab, Height Level 645.95 , Zone 11, B1 | Zone 11, B1 | Opera House | 11 | B1 | Permanent Works | 274 | 2449062 | 2026-08-03 | Aces | Unibeton Ready Mix | C50/10 (60% OPC+40%GGBFS) 220 ± 40mm | Wall, Column and Retaining Wall | 3 |  |  | Permanent | [7 empty] | 27.5 | 250 | [16 empty] | 2026-08-10 | [20 empty] | 2026-08-31
7883 | BV-BSW-105-0000-ECM-CAP-CE-000694 | BV-BSW-105-0000-ECM-WIR-CE-003158 | Slab, Height Level 645.95 , Zone 11, B1 | Zone 11, B1 | Opera House | 11 | B1 | Permanent Works | 273 | 2449043 | 2026-08-03 | Aces | Unibeton Ready Mix | C-40 OPC {200±40mm Slump) | Slab & Beam, Stair | 8 |  | 6 | Permanent | [7 empty] | 28.5 | 210 | [16 empty] | 2026-08-10 | [20 empty] | 2026-08-31
7884 | BV-BSW-105-0000-ECM-CAP-CE-000694 | BV-BSW-105-0000-ECM-WIR-CE-003158 | Slab, Height Level 645.95 , Zone 11, B1 | Zone 11, B1 | Opera House | 11 | B1 | Permanent Works | 407 | 2449045 | 2026-08-03 | Aces | Unibeton Ready Mix | C-40 OPC {200±40mm Slump) | Slab & Beam, Stair | 9 |  |  | Permanent | [7 empty] | 28 | 230 | [16 empty] | 2026-08-10 | [20 empty] | 2026-08-31
7885 | BV-BSW-105-0000-ECM-CAP-CE-000694 | BV-BSW-105-0000-ECM-WIR-CE-003158 | Slab, Height Level 645.95 , Zone 11, B1 | Zone 11, B1 | Opera House | 11 | B1 | Permanent Works | 553 | 2430557 | 2026-08-03 | Aces | Unibeton Ready Mix | C-40 OPC {200±40mm Slump) | Slab & Beam, Stair | 12 |  |  | Permanent | [7 empty] | 28.5 | 230 | [16 empty] | 2026-08-10 | [20 empty] | 2026-08-31
7886 | BV-BSW-105-0000-ECM-CAP-CE-000694 | BV-BSW-105-0000-ECM-WIR-CE-003158 | Slab, Height Level 645.95 , Zone 11, B1 | Zone 11, B1 | Opera House | 11 | B1 | Permanent Works | 274 | 2449050 | 2026-08-03 | Aces | Unibeton Ready Mix | C-40 OPC {200±40mm Slump) | Slab & Beam, Stair | 8 |  |  | Permanent | [7 empty] | 27 | 240 | [16 empty] | 2026-08-10 | [20 empty] | 2026-08-31
7887 | BV-BSW-105-0000-ECM-CAP-CE-000694 | BV-BSW-105-0000-ECM-WIR-CE-003158 | Slab, Height Level 645.95 , Zone 11, B1 | Zone 11, B1 | Opera House | 11 | B1 | Permanent Works | 551 | 2449054 | 2026-08-03 | Aces | Unibeton Ready Mix | C-40 OPC {200±40mm Slump) | Slab & Beam, Stair | 11 |  |  | Permanent | [7 empty] | 28.5 | 240 | [16 empty] | 2026-08-10 | [20 empty] | 2026-08-31
7888 | BV-BSW-105-0000-ECM-CAP-CE-000692 | BV-BSW-105-0000-ECM-WIR-CE-003167 | Retaining wall grid BH.X, Height Level 650 , Zone 08, B1 | Zone 08, B1 | Opera House | 8 | B1 | Permanent Works | 415 | 2430570 | 2026-08-04 | Aces | Unibeton Ready Mix | C50/10 (60% OPC+40%GGBFS) 220 ± 40mm | Wall, Column and Retaining Wall | 10 |  | 6 | Permanent | [7 empty] | 30 | 250 | [16 empty] | 2026-08-11 | [20 empty] | 2026-09-01
7889 | BV-BSW-105-0000-ECM-CAP-CE-000 | BV-BSW-105-0000-ECM-WIR-CE-003152 | Inner walls (P05-07, P05-33), Height Level 661.7 , Zone 05, L1 | Zone 05, L2 to L3 | Opera House | 5 | L2 | Permanent Works | 437 | 2449081 | 2026-08-04 | Aces | Unibeton Ready Mix | C50/10 (60% OPC+40%GGBFS) 220 ± 40mm | Wall, Column and Retaining Wall | 9 |  |  | Permanent | [7 empty] | 29 | 240 | [16 empty] | 2026-08-11 | [20 empty] | 2026-09-01
7890 | BV-BSW-105-0000-ECM-CAP-CE-000 | BV-BSW-105-0000-ECM-WIR-CE-003152 | Inner walls (P05-07, P05-33), Height Level 661.7 , Zone 05, L1 | Zone 05, L2 to L3 | Opera House | 5 | L2 | Permanent Works | 394 | 2449082 | 2026-08-04 | Aces | Unibeton Ready Mix | C50/10 (60% OPC+40%GGBFS) 220 ± 40mm | Wall, Column and Retaining Wall | 9 |  |  | Permanent | [7 empty] | 30 | 220 | [16 empty] | 2026-08-11 | [20 empty] | 2026-09-01
7891 | BV-BSW-105-0000-ECM-CAP-CE-000 | BV-BSW-105-0000-ECM-WIR-CE-003143 | Slab, Height Level 662.60 , Zone 02 & 03, L3, | Zone 02 & 03, L3, | Opera House | 2 | L3 | Permanent Works | 433 | 2430573 | 2026-08-04 | Aces | Unibeton Ready Mix | C50/10 (60% OPC+40%GGBFS) 220 ± 40mm | Slab & Beam, Stair | 2 |  |  | Permanent | [7 empty] | - | - | [16 empty] | 2026-08-11 | [20 empty] | 2026-09-01
7892 | BV-BSW-105-0000-ECM-CAP-CE-000 | BV-BSW-105-0000-ECM-WIR-CE-003117/3143 | Slab, Height Level 662.60 , Zone 02 & 03, L3,/ Slab, Height Level 662.60, Zone 02, L3 | Zone 02, L3 | Opera House | 2 | L3 | Permanent Works | 581 | 2449067 | 2026-08-04 | Aces | Unibeton Ready Mix | C50/10 (60% OPC+40%GGBFS) 220 ± 40mm | Slab & Beam, Stair | 12 |  | 6 | Permanent | [7 empty] | 30 | 255 | [16 empty] | 2026-08-11 | [20 empty] | 2026-09-01
7893 | BV-BSW-105-0000-ECM-CAP-CE-000689 | BV-BSW-105-0000-ECM-WIR-CE-003155 | Inner walls (P01-01A), Height Level 667.1 , Zone 01, L2-L3 | Zone 01, L2 | Opera House | 2 | L2 | Permanent Works | 274 | 2449072 | 2026-08-04 | Aces | Unibeton Ready Mix | C50/10 (60% OPC+40%GGBFS) 220 ± 40mm | Wall, Column and Retaining Wall | 8 |  |  | Permanent | [7 empty] | 27 | 260 | [16 empty] | 2026-08-11 | [20 empty] | 2026-09-01
7894 | BV-BSW-105-0000-ECM-CAP-CE-000 | BV-BSW-105-0000-ECM-WIR-CE-003186 | Slab for Ramp, Height Level Varies , Zone 01, GF | Zone 01, L0 | Opera House | 1 | L0 | Permanent Works | 302 | 2449115 | 2026-08-05 | Aces | Unibeton Ready Mix | C50/10 (60% OPC+40%GGBFS) 220 ± 40mm | Slab & Beam, Stair | 2 |  |  | Permanent | [7 empty] | - | - | [16 empty] | 2026-08-12 | [20 empty] | 2026-09-02
7895 | BV-BSW-105-0000-ECM-CAP-CE-000 | BV-BSW-105-0000-ECM-WIR-CE-003186 | Slab for Ramp, Height Level Varies , Zone 01, GF | Zone 01, L0 | Opera House | 1 | L0 | Permanent Works | 437 | 2430622 | 2026-08-05 | Aces | Unibeton Ready Mix | C50/10 (60% OPC+40%GGBFS) 220 ± 40mm | Slab & Beam, Stair | 10 |  | 6 | Permanent | [7 empty] | 29.5 | 255 | [16 empty] | 2026-08-12 | [20 empty] | 2026-09-02
7896 | BV-BSW-105-0000-ECM-CAP-CE-000 | BV-BSW-105-0000-ECM-WIR-CE-003193 | Slab, Height Level 655.1, Zone 06, L1, | Zone 06, L1 | Opera House | 6 | L1 | Permanent Works | 274 | 2430650 | 2026-08-05 | Aces | Unibeton Ready Mix | C-40 OPC {200±40mm Slump) | Slab & Beam, Stair | 8 |  | 6 | Permanent | [7 empty] | 29 | 230 | [16 empty] | 2026-08-12 | [20 empty] | 2026-09-02
7897 | BV-BSW-105-0000-ECM-CAP-CE-000 | BV-BSW-105-0000-ECM-WIR-CE-003193 | Slab, Height Level 655.1, Zone 06, L1, | Zone 06, L1 | Opera House | 6 | L1 | Permanent Works | 303 | 2430651 | 2026-08-05 | Aces | Unibeton Ready Mix | C-40 OPC {200±40mm Slump) | Slab & Beam, Stair | 8 |  |  | Permanent | [7 empty] | 28 | 240 | [16 empty] | 2026-08-12 | [20 empty] | 2026-09-02
7898 | BV-BSW-105-0000-ECM-CAP-CE-000 | BV-BSW-105-0000-ECM-WIR-CE-003193 | Slab, Height Level 655.1, Zone 06, L1, | Zone 06, L1 | Opera House | 6 | L1 | Permanent Works | 557 | 2449139 | 2026-08-05 | Aces | Unibeton Ready Mix | C-40 OPC {200±40mm Slump) | Slab & Beam, Stair | 12 |  |  | Permanent | [7 empty] | 29.5 | 230 | [16 empty] | 2026-08-12 | [20 empty] | 2026-09-02
7899 | BV-BSW-105-0000-ECM-CAP-CE-000 | BV-BSW-105-0000-ECM-WIR-CE-003193 | Slab, Height Level 655.1, Zone 06, L1, | Zone 06, L1 | Opera House | 6 | L1 | Permanent Works | 554 | 2430653 | 2026-08-05 | Aces | Unibeton Ready Mix | C-40 OPC {200±40mm Slump) | Slab & Beam, Stair | 10 |  |  | Permanent | [7 empty] | 27.5 | 210 | [16 empty] | 2026-08-12 | [20 empty] | 2026-09-02
7900 | BV-BSW-105-0000-ECM-CAP-CE-000 | BV-BSW-105-0000-ECM-WIR-CE-003193 | Slab, Height Level 655.1, Zone 06, L1, | Zone 06, L1 | Opera House | 6 | L1 | Permanent Works | 437 | 2430649 | 2026-08-05 | Aces | Unibeton Ready Mix | C50/10 (60% OPC+40%GGBFS) 220 ± 40mm | Slab & Beam, Stair | 8 |  | 6 | Permanent | [7 empty] | 29 | 250 | [16 empty] | 2026-08-12 | [20 empty] | 2026-09-02
7901 | BV-BSW-105-0000-ECM-CAP-CE-000645 | BV-BSW-105-0000-ECM-WIR-CE-002974 | Inner walls (P6-01), Height Level 661.7, Zone 06, L1 | Zone 06, L1 | Opera House | 6 | L1 | Permanent Works | 415 | 2430655 | 2026-08-05 | Aces | Unibeton Ready Mix | C50/10 (60% OPC+40%GGBFS) 220 ± 40mm | Slab & Beam, Stair | 9 |  |  | Permanent | [7 empty] | 28 | 240 | [16 empty] | 2026-08-12 | [20 empty] | 2026-09-02
7902 | BV-BSW-105-0000-ECM-CAP-CE-000645 | BV-BSW-105-0000-ECM-WIR-CE-002974 | Inner walls (P6-01), Height Level 661.7, Zone 06, L1 | Zone 06, L1 | Opera House | 6 | L1 | Permanent Works | 273 | 2430658 | 2026-08-05 | Aces | Unibeton Ready Mix | C50/10 (60% OPC+40%GGBFS) 220 ± 40mm | Slab & Beam, Stair | 5 |  |  | Permanent | [7 empty] | 29 | 220 | [16 empty] | 2026-08-12 | [20 empty] | 2026-09-02
7903 | BV-BSW-105-0000-ECM-CAP-CE-000705 | BV-BSW-105-0000-ECM-WIR-CE-003199 | Slab, Height Level 655.1, Zone 01, GF | Zone 01, L0 | Opera House | 1 | L0 | Permanent Works | 407 | 2449167 | 2026-08-06 | Aces | Unibeton Ready Mix | C50/10 (60% OPC+40%GGBFS) 220 ± 40mm | Slab & Beam, Stair | 2 |  |  | Permanent | [7 empty] | - | - | [16 empty] | 2026-08-13 | [20 empty] | 2026-09-03
7904 | BV-BSW-105-0000-ECM-CAP-CE-000705 | BV-BSW-105-0000-ECM-WIR-CE-003199 | Slab, Height Level 655.1, Zone 01, GF | Zone 01, L0 | Opera House | 1 | L0 | Permanent Works | 553 | 2430688 | 2026-08-06 | Aces | Unibeton Ready Mix | C50/10 (60% OPC+40%GGBFS) 220 ± 40mm | Slab & Beam, Stair | 12 |  | 6 | Permanent | [7 empty] | 28.5 | 255 | [16 empty] | 2026-08-13 | [20 empty] | 2026-09-03
7905 | BV-BSW-105-0000-ECM-CAP-CE-000705 | BV-BSW-105-0000-ECM-WIR-CE-003199 | Slab, Height Level 655.1, Zone 01, GF | Zone 01, L0 | Opera House | 1 | L0 | Permanent Works | 557 | 2430689 | 2026-08-06 | Aces | Unibeton Ready Mix | C50/10 (60% OPC+40%GGBFS) 220 ± 40mm | Slab & Beam, Stair | 12 |  |  | Permanent | [7 empty] | 28 | 250 | [16 empty] | 2026-08-13 | [20 empty] | 2026-09-03
7906 | BV-BSW-105-0000-ECM-CAP-CE-000705 | BV-BSW-105-0000-ECM-WIR-CE-003199 | Slab, Height Level 655.1, Zone 01, GF | Zone 01, L0 | Opera House | 1 | L0 | Permanent Works | 274 | 2430691 | 2026-08-06 | Aces | Unibeton Ready Mix | C50/10 (60% OPC+40%GGBFS) 220 ± 40mm | Slab & Beam, Stair | 6 |  |  | Permanent | [7 empty] | 28 | 250 | [16 empty] | 2026-08-13 | [20 empty] | 2026-09-03
7907 | BV-BSW-105-0000-ECM-CAP-CE-000705 | BV-BSW-105-0000-ECM-WIR-CE-003199 | Slab, Height Level 655.1, Zone 01, GF | Zone 01, L0 | Opera House | 1 | L0 | Permanent Works | 407 | 2430699 | 2026-08-06 | Aces | Unibeton Ready Mix | C-40 OPC {200±40mm Slump) | Slab & Beam, Stair | 9 |  | 6 | Permanent | [7 empty] | 30 | 240 | [16 empty] | 2026-08-13 | [20 empty] | 2026-09-03
7908 | BV-BSW-105-0000-ECM-CAP-CE-000705 | BV-BSW-105-0000-ECM-WIR-CE-003199 | Slab, Height Level 655.1, Zone 01, GF | Zone 01, L0 | Opera House | 1 | L0 | Permanent Works | 273 | 2449173 | 2026-08-06 | Aces | Unibeton Ready Mix | C-40 OPC {200±40mm Slump) | Slab & Beam, Stair | 8 |  |  | Permanent | [7 empty] | 28.5 | 220 | [16 empty] | 2026-08-13 | [20 empty] | 2026-09-03
7909 | BV-BSW-105-0000-ECM-CAP-CE-000705 | BV-BSW-105-0000-ECM-WIR-CE-003199 | Slab, Height Level 655.1, Zone 01, GF | Zone 01, L0 | Opera House | 1 | L0 | Permanent Works | 303 | 2449175 | 2026-08-06 | Aces | Unibeton Ready Mix | C-40 OPC {200±40mm Slump) | Slab & Beam, Stair | 8 |  |  | Permanent | [7 empty] | 27.5 | 240 | [16 empty] | 2026-08-13 | [20 empty] | 2026-09-03
7910 | BV-BSW-105-0000-ECM-CAP-CE-000705 | BV-BSW-105-0000-ECM-WIR-CE-003199 | Slab, Height Level 655.1, Zone 01, GF | Zone 01, L0 | Opera House | 1 | L0 | Permanent Works | 274 | 2430703 | 2026-08-06 | Aces | Unibeton Ready Mix | C-40 OPC {200±40mm Slump) | Slab & Beam, Stair | 8 |  |  | Permanent | [7 empty] | 29.5 | 250 | [16 empty] | 2026-08-13 | [20 empty] | 2026-09-03
7911 | BV-BSW-105-0000-ECM-CAP-CE-000705 | BV-BSW-105-0000-ECM-WIR-CE-003199 | Slab, Height Level 655.1, Zone 01, GF | Zone 01, L0 | Opera House | 1 | L0 | Permanent Works | 553 | 2430704 | 2026-08-06 | Aces | Unibeton Ready Mix | C-40 OPC {200±40mm Slump) | Slab & Beam, Stair | 12 |  |  | Permanent | [7 empty] | 27.5 | 230 | [16 empty] | 2026-08-13 | [20 empty] | 2026-09-03
7912 | BV-BSW-105-0000-ECM-CAP-CE-000705 | BV-BSW-105-0000-ECM-WIR-CE-003199 | Slab, Height Level 655.1, Zone 01, GF | Zone 01, L0 | Opera House | 1 | L0 | Permanent Works | 432 | 2430706 | 2026-08-06 | Aces | Unibeton Ready Mix | C-40 OPC {200±40mm Slump) | Slab & Beam, Stair | 9 |  |  | Permanent | [7 empty] | 29 | 240 | [16 empty] | 2026-08-13 | [20 empty] | 2026-09-03
7913 | BV-BSW-105-0000-ECM-CAP-CE-000705 | BV-BSW-105-0000-ECM-WIR-CE-003199 | Slab, Height Level 655.1, Zone 01, GF | Zone 01, L0 | Opera House | 1 | L0 | Permanent Works | 554 | 2449179 | 2026-08-06 | Aces | Unibeton Ready Mix | C-40 OPC {200±40mm Slump) | Slab & Beam, Stair | 12 |  |  | Permanent | [7 empty] | 28.5 | 210 | [16 empty] | 2026-08-13 | [20 empty] | 2026-09-03
7914 | BV-BSW-105-0000-ECM-CAP-CE-000705 | BV-BSW-105-0000-ECM-WIR-CE-003199 | Slab, Height Level 655.1, Zone 01, GF | Zone 01, L0 | Opera House | 1 | L0 | Permanent Works | 273 | 2430708 | 2026-08-06 | Aces | Unibeton Ready Mix | C-40 OPC {200±40mm Slump) | Slab & Beam, Stair | 8 |  |  | Permanent | [7 empty] | 28.5 | 240 | [16 empty] | 2026-08-13 | [20 empty] | 2026-09-03
7915 | BV-BSW-105-0000-ECM-CAP-CE-000705 | BV-BSW-105-0000-ECM-WIR-CE-003199 | Slab, Height Level 655.1, Zone 01, GF | Zone 01, L0 | Opera House | 1 | L0 | Permanent Works | 415 | 2430711 | 2026-08-06 | Aces | Unibeton Ready Mix | C-40 OPC {200±40mm Slump) | Slab & Beam, Stair | 10 |  |  | Permanent | [7 empty] | 29 | 250 | [16 empty] | 2026-08-13 | [20 empty] | 2026-09-03
7916 | BV-BSW-105-0000-ECM-CAP-CE-000705 | BV-BSW-105-0000-ECM-WIR-CE-003199 | Slab, Height Level 655.1, Zone 01, GF | Zone 01, L0 | Opera House | 1 | L0 | Permanent Works | 407 | 2430712 | 2026-08-06 | Aces | Unibeton Ready Mix | C-40 OPC {200±40mm Slump) | Slab & Beam, Stair | 9 |  |  | Permanent | [7 empty] | 28 | 230 | [16 empty] | 2026-08-13 | [20 empty] | 2026-09-03
7917 | BV-BSW-105-0000-ECM-CAP-CE-000705 | BV-BSW-105-0000-ECM-WIR-CE-003199 | Slab, Height Level 655.1, Zone 01, GF | Zone 01, L0 | Opera House | 1 | L0 | Permanent Works | 537 | 2430714 | 2026-08-06 | Aces | Unibeton Ready Mix | C-40 OPC {200±40mm Slump) | Slab & Beam, Stair | 12 |  | 6 | Permanent | [7 empty] | 30 | 220 | [16 empty] | 2026-08-13 | [20 empty] | 2026-09-03
7918 | BV-BSW-105-0000-ECM-CAP-CE-000705 | BV-BSW-105-0000-ECM-WIR-CE-003199 | Slab, Height Level 655.1, Zone 01, GF | Zone 01, L0 | Opera House | 1 | L0 | Permanent Works | 437 | 2430716 | 2026-08-06 | Aces | Unibeton Ready Mix | C-40 OPC {200±40mm Slump) | Slab & Beam, Stair | 10 |  |  | Permanent | [7 empty] | 28.5 | 250 | [16 empty] | 2026-08-13 | [20 empty] | 2026-09-03
7919 | BV-BSW-105-0000-ECM-CAP-CE-000705 | BV-BSW-105-0000-ECM-WIR-CE-003199 | Slab, Height Level 655.1, Zone 01, GF | Zone 01, L0 | Opera House | 1 | L0 | Permanent Works | 553 | 2430717 | 2026-08-06 | Aces | Unibeton Ready Mix | C-40 OPC {200±40mm Slump) | Slab & Beam, Stair | 10 |  |  | Permanent | [7 empty] | 29 | 230 | [16 empty] | 2026-08-13 | [20 empty] | 2026-09-03
7920 | BV-BSW-105-0000-ECM-CAP-CE-000705 | BV-BSW-105-0000-ECM-WIR-CE-003199 | Slab, Height Level 655.1, Zone 01, GF | Zone 01, L0 | Opera House | 1 | L0 | Permanent Works | 229 | 2449183 | 2026-08-06 | Aces | Unibeton Ready Mix | C-40 OPC {200±40mm Slump) | Slab & Beam, Stair | 10 |  |  | Permanent | [7 empty] | 29 | 250 | [16 empty] | 2026-08-13 | [20 empty] | 2026-09-03
7921 | BV-BSW-105-0000-ECM-CAP-CE-000699 | BV-BSW-105-0000-ECM-WIR-CE-003123 | Inner walls (P02-01, P01-01A, Zone 02 & 01, L1- | Zone 01, L1 | Opera House | 1 | L1 | Permanent Works | 551 | 2430669 | 2026-08-06 | Aces | Unibeton Ready Mix | C50/10 (60% OPC+40%GGBFS) 220 ± 40mm | Wall, Column and Retaining Wall | 7 |  | 6 | Permanent | [7 empty] | 28.5 | 240 | [16 empty] | 2026-08-13 | [20 empty] | 2026-09-03
7922 | BV-BSW-105-0000-ECM-CAP-CE-000699 | BV-BSW-105-0000-ECM-WIR-CE-003123 | Inner walls (P02-01, P01-01A, Zone 02 & 01, L1- | Zone 01, L1 | Opera House | 1 | L1 | Permanent Works | 430 | 2449147 | 2026-08-06 | Aces | Unibeton Ready Mix | C50/10 (60% OPC+40%GGBFS) 220 ± 40mm | Wall, Column and Retaining Wall | 7 |  |  | Permanent | [7 empty] | 28.5 | 250 | [16 empty] | 2026-08-13 | [20 empty] | 2026-09-03
7923 | BV-BSW-105-0000-ECM-CAP-CE-000645 | BV-BSW-105-0000-ECM-WIR-CE-002974 | Inner walls (P6-01, P6-02), Height Level 661.7, Zone 06, L1 | Zone 06, L1 | Opera House | 6 | L1 | Permanent Works | 432 | 2449172 | 2026-08-06 | Aces | Unibeton Ready Mix | C50/10 (60% OPC+40%GGBFS) 220 ± 40mm | Wall, Column and Retaining Wall | 9 |  | 6 | Permanent | [7 empty] | 32 | 245 | [16 empty] | 2026-08-13 | [20 empty] | 2026-09-03
7924 | BV-BSW-105-0000-ECM-CAP-CE-000645 | BV-BSW-105-0000-ECM-WIR-CE-002974 | Inner walls (P6-01, P6-02), Height Level 661.7, Zone 06, L1 | Zone 06, L1 | Opera House | 6 | L1 | Permanent Works | 537 | 2449177 | 2026-08-06 | Aces | Unibeton Ready Mix | C50/10 (60% OPC+40%GGBFS) 220 ± 40mm | Wall, Column and Retaining Wall | 12 |  |  | Permanent | [7 empty] | 30 | 260 | [16 empty] | 2026-08-13 | [20 empty] | 2026-09-03
7925 | BV-BSW-105-0000-ECM-CAP-CE-000666 | BV-BSW-105-0000-ECM-WIR-CE-003017 | Inner walls (P05-01), Height Level 661.7, Zone 05, L1 | Zone 05, L1 | Opera House | 5 | L1 | Permanent Works | 302 | 2449178 | 2026-08-06 | Aces | Unibeton Ready Mix | C50/10 (60% OPC+40%GGBFS) 220 ± 40mm | Wall, Column and Retaining Wall | 8 |  |  | Permanent | [7 empty] | 28 | 230 | [16 empty] | 2026-08-13 | [20 empty] | 2026-09-03
7926 | BV-BSW-105-0000-ECM-CAP-CE-000666 | BV-BSW-105-0000-ECM-WIR-CE-003017 | Inner walls (P05-01), Height Level 661.7, Zone 05, L1 | Zone 05, L1 | Opera House | 5 | L1 | Permanent Works | 303 | 2430709 | 2026-08-06 | Aces | Unibeton Ready Mix | C50/10 (60% OPC+40%GGBFS) 220 ± 40mm | Wall, Column and Retaining Wall | 8 |  |  | Permanent | [7 empty] | 29 | 240 | [16 empty] | 2026-08-13 | [20 empty] | 2026-09-03
7927 | BV-BSW-105-0000-ECM-CAP-CE-000666 | BV-BSW-105-0000-ECM-WIR-CE-003017 | Inner walls (P05-01), Height Level 661.7, Zone 05, L1 | Zone 05, L1 | Opera House | 5 | L1 | Permanent Works | 529 | 2430713 | 2026-08-06 | Aces | Unibeton Ready Mix | C50/10 (60% OPC+40%GGBFS) 220 ± 40mm | Wall, Column and Retaining Wall | 8 |  |  | Permanent | [7 empty] | 29 | 250 | [16 empty] | 2026-08-13 | [20 empty] | 2026-09-03
7928 | BV-BSW-105-0000-ECM-CAP-CE-000666 | BV-BSW-105-0000-ECM-WIR-CE-003017 | Inner walls (P05-01), Height Level 661.7, Zone 05, L1 | Zone 05, L1 | Opera House | 5 | L1 | Permanent Works | 393 | 2430720 | 2026-08-06 | Aces | Unibeton Ready Mix | C50/10 (60% OPC+40%GGBFS) 220 ± 40mm | Wall, Column and Retaining Wall | 9 |  |  | Permanent | [7 empty] | 30 | 240 | [16 empty] | 2026-08-13 | [20 empty] | 2026-09-03
7929 | BV-BSW-105-0000-ECM-CAP-CE-000666 | BV-BSW-105-0000-ECM-WIR-CE-003017 | Inner walls (P05-01), Height Level 661.7, Zone 05, L1 | Zone 05, L1 | Opera House | 5 | L1 | Permanent Works | 551 | 2430723 | 2026-08-06 | Aces | Unibeton Ready Mix | C50/10 (60% OPC+40%GGBFS) 220 ± 40mm | Wall, Column and Retaining Wall | 10 |  |  | Permanent | [7 empty] | 28.5 | 220 | [16 empty] | 2026-08-13 | [20 empty] | 2026-09-03
7930 | BV-BSW-105-0000-ECM-CAP-CE-000 | BV-BSW-105-0000-ECM-WIR-CE-003067 | Slab, Height Level 651.1, Zone 01, GF | Zone 01, L0 | Opera House | 1 | L0 | Permanent Works | 553 | 2449192 | 2026-08-06 | Aces | Unibeton Ready Mix | C-40 OPC {200±40mm Slump) | Slab & Beam, Stair | 12 |  | 3 | Permanent | [7 empty] | 27.3 | 200 | [16 empty] | 2026-08-13 | [20 empty] | 2026-09-03
7931 | BV-BSW-105-0000-ECM-CAP-CE-000 | BV-BSW-105-0000-ECM-WIR-CE-003067 | Slab, Height Level 651.1, Zone 01, GF | Zone 01, L0 | Opera House | 1 | L0 | Permanent Works | 303 | 24494194 | 2026-08-06 | Aces | Unibeton Ready Mix | C-40 OPC {200±40mm Slump) | Slab & Beam, Stair | 8 |  |  | Permanent | [7 empty] | 29 | 210 | [16 empty] | 2026-08-13 | [20 empty] | 2026-09-03
7932 | BV-BSW-105-0000-ECM-CAP-CE-000 | BV-BSW-105-0000-ECM-WIR-CE-003067 | Slab, Height Level 651.1, Zone 01, GF | Zone 01, L0 | Opera House | 1 | L0 | Permanent Works | 432 | 2449195 | 2026-08-06 | Aces | Unibeton Ready Mix | C-40 OPC {200±40mm Slump) | Slab & Beam, Stair | 8 |  | 3 | Permanent | [7 empty] | 28.3 | 230 | [16 empty] | 2026-08-13 | [20 empty] | 2026-09-03
7933 | BV-BSW-105-0000-ECM-CAP-CE-000 | BV-BSW-105-0000-ECM-WIR-CE-003067 | Slab, Height Level 651.1, Zone 01, GF | Zone 01, L0 | Opera House | 1 | L0 | Permanent Works | 433 | 2449196 | 2026-08-06 | Aces | Unibeton Ready Mix | C-40 OPC {200±40mm Slump) | Slab & Beam, Stair | 7 |  |  | Permanent | [7 empty] | 26.9 | 240 | [16 empty] | 2026-08-13 | [20 empty] | 2026-09-03
7934 | BV-BSW-105-0000-ECM-CAP-CE-000 | BV-BSW-105-0000-ECM-WIR-CE-003067 | Slab, Height Level 651.1, Zone 01, GF | Zone 01, L0 | Opera House | 1 | L0 | Permanent Works | 415 | 2449191 | 2026-08-06 | Aces | Unibeton Ready Mix | C50/10 (60% OPC+40%GGBFS) 220 ± 40mm | Slab & Beam, Stair | 10 |  | 6 | Permanent | [7 empty] | 30 | 250 | [16 empty] | 2026-08-13 | [20 empty] | 2026-09-03
7935 | BV-BSW-105-0000-ECM-CAP-CE-000 | BV-BSW-105-0000-ECM-WIR-CE-003067 | Slab, Height Level 651.1, Zone 01, GF | Zone 01, L0 | Opera House | 1 | L0 | Permanent Works | 303 | 2430771 | 2026-08-06 | Aces | Unibeton Ready Mix | C50/10 (60% OPC+40%GGBFS) 220 ± 40mm | Slab & Beam, Stair | 6 |  |  | Permanent | [7 empty] | 27.5 | 260 | [16 empty] | 2026-08-13 | [20 empty] | 2026-09-03
7936 | BV-BSW-105-0000-ECM-CAP-CE-000 | BV-BSW-105-0000-ECM-WIR-CE-003173/3208 | Inner wall (P01-20, P01-21) 655.1 , Zone 01, L0 | Zone 01, L0 | Opera House | 1 | L0 | Permanent Works | 537 | 2430764 | 2026-08-06 | Aces | Unibeton Ready Mix | C50/10 (60% OPC+40%GGBFS) 220 ± 40mm | Wall, Column and Retaining Wall | 12 |  | 6 | Permanent | [7 empty] | 29.3 | 230 | [16 empty] | 2026-08-13 | [20 empty] | 2026-09-03
7937 | BV-BSW-105-0000-ECM-CAP-CE-000 | BV-BSW-105-0000-ECM-WIR-CE-003173/3208 | Inner wall (P01-20, P01-21) 655.1 , Zone 01, L0 | Zone 01, L0 | Opera House | 1 | L0 | Permanent Works | 551 | 2449199 | 2026-08-06 | Aces | Unibeton Ready Mix | C50/10 (60% OPC+40%GGBFS) 220 ± 40mm | Wall, Column and Retaining Wall | 12 |  |  | Permanent | [7 empty] | 27.5 | 240 | [16 empty] | 2026-08-13 | [20 empty] | 2026-09-03
7938 | BV-BSW-105-0000-ECM-CAP-CE-000 | BV-BSW-105-0000-ECM-WIR-CE-003214 | Inner wall (P04-18, P04-19, P04-07, P04-08) Zone 04, L1 | Zone 04, L1 | Opera House | 4 | L1 | Permanent Works | 274 | 2449203 | 2026-08-06 | Aces | Unibeton Ready Mix | C50/10 (60% OPC+40%GGBFS) 220 ± 40mm | Wall, Column and Retaining Wall | 5 |  |  | Permanent | [7 empty] | 29.6 | 260 | [16 empty] | 2026-08-13 | [20 empty] | 2026-09-03
7939 | BV-BSW-105-0000-ECM-CAP-CE-000711 | BV-BSW-105-0000-ECM-WIR-CE-002922 | Inner wall (P02-04A, P02-04B) Zone 02, L2 | Zone 02, L2 | Opera House | 2 | L2 | Permanent Works | 273 | 2449202 | 2026-08-06 | Aces | Unibeton Ready Mix | C50/10 (60% OPC+40%GGBFS) 220 ± 40mm | Wall, Column and Retaining Wall | 8 |  | 6 | Permanent | [7 empty] | 29.7 | 255 | [16 empty] | 2026-08-13 | [20 empty] | 2026-09-03
7940 | BV-BSW-105-0000-ECM-CAP-CE-000711 | BV-BSW-105-0000-ECM-WIR-CE-002922 | Inner wall (P02-04A, P02-04B) Zone 02, L2 | Zone 02, L2 | Opera House | 2 | L2 | Permanent Works | 557 | 2449213 | 2026-08-06 | Aces | Unibeton Ready Mix | C50/10 (60% OPC+40%GGBFS) 220 ± 40mm | Wall, Column and Retaining Wall | 12 |  |  | Permanent | [7 empty] | 29 | 245 | [16 empty] | 2026-08-13 | [20 empty] | 2026-09-03
7941 | BV-BSW-105-0000-ECM-CAP-CE-000 | BV-BSW-105-0000-ECM-WIR-CE-003211/3228 | Slab, Height Level 651.1, Zone 04, GF | Zone 04, L0 | Opera House | 4 | L0 | Permanent Works | 407 | 2449212 | 2026-08-07 | Aces | Unibeton Ready Mix | C50/10 (60% OPC+40%GGBFS) 220 ± 40mm | Slab & Beam, Stair | 9 |  | 6 | Permanent | [7 empty] | 29.21 | 260 | [16 empty] | 2026-08-14 | [20 empty] | 2026-09-04
7942 | BV-BSW-105-0000-ECM-CAP-CE-000 | BV-BSW-105-0000-ECM-WIR-CE-003211/3228 | Slab, Height Level 651.1, Zone 04, GF | Zone 04, L0 | Opera House | 4 | L0 | Permanent Works | 415 | 2430785 | 2026-08-07 | Aces | Unibeton Ready Mix | C50/10 (60% OPC+40%GGBFS) 220 ± 40mm | Slab & Beam, Stair | 10 |  |  | Permanent | [7 empty] | 29.9 | 240 | [16 empty] | 2026-08-14 | [20 empty] | 2026-09-04
7943 | BV-BSW-105-0000-ECM-CAP-CE-000 | BV-BSW-105-0000-ECM-WIR-CE-003211/3228 | Slab, Height Level 651.1, Zone 04, GF | Zone 04, L0 | Opera House | 4 | L0 | Permanent Works | 553 | 2449218 | 2026-08-07 | Aces | Unibeton Ready Mix | C50/10 (60% OPC+40%GGBFS) 220 ± 40mm | Slab & Beam, Stair | 12 |  |  | Permanent | [7 empty] | 29 | 220 | [16 empty] | 2026-08-14 | [20 empty] | 2026-09-04
7944 | BV-BSW-105-0000-ECM-CAP-CE-000 | BV-BSW-105-0000-ECM-WIR-CE-003211/3228 | Slab, Height Level 651.1, Zone 04, GF | Zone 04, L0 | Opera House | 4 | L0 | Permanent Works | 407 | 2430792 | 2026-08-07 | Aces | Unibeton Ready Mix | C50/10 (60% OPC+40%GGBFS) 220 ± 40mm | Slab & Beam, Stair | 9 |  |  | Permanent | [7 empty] | 28.9 | 260 | [16 empty] | 2026-08-14 | [20 empty] | 2026-09-04
7945 | BV-BSW-105-0000-ECM-CAP-CE-000 | BV-BSW-105-0000-ECM-WIR-CE-003211/3228 | Slab, Height Level 651.1, Zone 04, GF | Zone 04, L0 | Opera House | 4 | L0 | Permanent Works | 403 | 2449224 | 2026-08-07 | Aces | Unibeton Ready Mix | C50/10 (60% OPC+40%GGBFS) 220 ± 40mm | Slab & Beam, Stair | 5 |  |  | Permanent | [7 empty] | 29.9 | 235 | [16 empty] | 2026-08-14 | [20 empty] | 2026-09-04
7946 | BV-BSW-105-0000-ECM-CAP-CE-000708 | BV-BSW-105-0000-ECM-WIR-CE-003223 | Slab, Height , Zone 07, L1 | Zone 07, L1 | Opera House | 7 | L1 | Permanent Works | 406 | 2430836 | 2026-08-08 | Aces | Unibeton Ready Mix | C50/10 (60% OPC+40%GGBFS) 220 ± 40mm | Slab & Beam, Stair | 2 |  |  | Permanent | [7 empty] | - | - | [16 empty] | 2026-08-15 | [20 empty] | 2026-09-05
7947 | BV-BSW-105-0000-ECM-CAP-CE-000708 | BV-BSW-105-0000-ECM-WIR-CE-003223 | Slab, Height , Zone 07, L1 | Zone 07, L1 | Opera House | 7 | L1 | Permanent Works | 551 | 2449252 | 2026-08-08 | Aces | Unibeton Ready Mix | C50/10 (60% OPC+40%GGBFS) 220 ± 40mm | Slab & Beam, Stair | 10 |  | 6 | Permanent | [7 empty] | 31 | 245 | [16 empty] | 2026-08-15 | [20 empty] | 2026-09-05
7948 | BV-BSW-105-0000-ECM-CAP-CE-000708 | BV-BSW-105-0000-ECM-WIR-CE-003223 | Slab, Height , Zone 07, L1 | Zone 07, L1 | Opera House | 7 | L1 | Permanent Works | 557 | 2449253 | 2026-08-08 | Aces | Unibeton Ready Mix | C-40 OPC {200±40mm Slump) | Slab & Beam, Stair | 12 |  | 6 | Permanent | [7 empty] | 28.5 | 235 | [16 empty] | 2026-08-15 | [20 empty] | 2026-09-05
7949 | BV-BSW-105-0000-ECM-CAP-CE-000708 | BV-BSW-105-0000-ECM-WIR-CE-003223 | Slab, Height , Zone 07, L1 | Zone 07, L1 | Opera House | 7 | L1 | Permanent Works | 558 | 2449257 | 2026-08-08 | Aces | Unibeton Ready Mix | C-40 OPC {200±40mm Slump) | Slab & Beam, Stair | 11 |  |  | Permanent | [7 empty] | 27 | 240 | [16 empty] | 2026-08-15 | [20 empty] | 2026-09-05
7950 | BV-BSW-105-0000-ECM-CAP-CE-000708 | BV-BSW-105-0000-ECM-WIR-CE-003223 | Slab, Height , Zone 07, L1 | Zone 07, L1 | Opera House | 7 | L1 | Permanent Works | 407 | 2430844 | 2026-08-08 | Aces | Unibeton Ready Mix | C-40 OPC {200±40mm Slump) | Slab & Beam, Stair | 9 |  |  | Permanent | [7 empty] | 28.5 | 240 | [16 empty] | 2026-08-15 | [20 empty] | 2026-09-05
7951 | BV-BSW-105-0000-ECM-CAP-CE-000708 | BV-BSW-105-0000-ECM-WIR-CE-003223 | Slab, Height , Zone 07, L1 | Zone 07, L1 | Opera House | 7 | L1 | Permanent Works | 551 | 2449261 | 2026-08-08 | Aces | Unibeton Ready Mix | C-40 OPC {200±40mm Slump) | Slab & Beam, Stair | 12 |  |  | Permanent | [7 empty] | 27.5 | 230 | [16 empty] | 2026-08-15 | [20 empty] | 2026-09-05
7952 | BV-BSW-105-0000-ECM-CAP-CE-000708 | BV-BSW-105-0000-ECM-WIR-CE-003223 | Slab, Height , Zone 07, L1 | Zone 07, L1 | Opera House | 7 | L1 | Permanent Works | 554 | 2449263 | 2026-08-08 | Aces | Unibeton Ready Mix | C-40 OPC {200±40mm Slump) | Slab & Beam, Stair | 12 |  |  | Permanent | [7 empty] | 27 | 220 | [16 empty] | 2026-08-15 | [20 empty] | 2026-09-05
7953 | BV-BSW-105-0000-ECM-CAP-CE-000708 | BV-BSW-105-0000-ECM-WIR-CE-003223 | Slab, Height , Zone 07, L1 | Zone 07, L1 | Opera House | 7 | L1 | Permanent Works | 557 | 2449264 | 2026-08-08 | Aces | Unibeton Ready Mix | C-40 OPC {200±40mm Slump) | Slab & Beam, Stair | 9 |  |  | Permanent | [7 empty] | 27.5 | 230 | [16 empty] | 2026-08-15 | [20 empty] | 2026-09-05
7954 | BV-BSW-105-0000-ECM-CAP-CE-000708 | BV-BSW-105-0000-ECM-WIR-CE-003223 | Slab, Height , Zone 07, L1 | Zone 07, L1 | Opera House | 7 | L1 | Permanent Works | 415 | 2449266 | 2026-08-08 | Aces | Unibeton Ready Mix | C-40 OPC {200±40mm Slump) | Slab & Beam, Stair | 10 |  |  | Permanent | [7 empty] | 27.5 | 240 | [16 empty] | 2026-08-15 | [20 empty] | 2026-09-05
7955 | BV-BSW-105-0000-ECM-CAP-CE-000708 | BV-BSW-105-0000-ECM-WIR-CE-003223 | Slab, Height , Zone 07, L1 | Zone 07, L1 | Opera House | 7 | L1 | Permanent Works | 558 | 2449268 | 2026-08-08 | Aces | Unibeton Ready Mix | C-40 OPC {200±40mm Slump) | Slab & Beam, Stair | 10 |  |  | Permanent | [7 empty] | 27 | 225 | [16 empty] | 2026-08-15 | [20 empty] | 2026-09-05
7956 | BV-BSW-105-0000-ECM-CAP-CE-000708 | BV-BSW-105-0000-ECM-WIR-CE-003223 | Slab, Height , Zone 07, L1 | Zone 07, L1 | Opera House | 7 | L1 | Permanent Works | 551 | 2449270 | 2026-08-08 | Aces | Unibeton Ready Mix | C-40 OPC {200±40mm Slump) | Slab & Beam, Stair | 10 |  |  | Permanent | [7 empty] | 28 | 240 | [16 empty] | 2026-08-15 | [20 empty] | 2026-09-05
7957 | BV-BSW-105-0000-ECM-CAP-CE-000715 | BV-BSW-105-0000-ECM-WIR-CE-003005 | Inner wall (P9-51C), Height Level 646.8, Zone 09, B2 | Zone 09, B2 | Opera House | 9 | B2 | Permanent Works | 557 | 2430818 | 2026-08-08 | Aces | Unibeton Ready Mix | C50/10 (60% OPC+40%GGBFS) 220 ± 40mm | Wall, Column and Retaining Wall | 12 |  | 6 | Permanent | [7 empty] | 28.5 | 260 | [16 empty] | 2026-08-15 | [20 empty] | 2026-09-05
7958 | BV-BSW-105-0000-ECM-CAP-CE-000715 | BV-BSW-105-0000-ECM-WIR-CE-003005 | Inner wall (P9-51C), Height Level 646.8, Zone 09, B2 | Zone 09, B2 | Opera House | 9 | B2 | Permanent Works | 533 | 2430823 | 2026-08-08 | Aces | Unibeton Ready Mix | C50/10 (60% OPC+40%GGBFS) 220 ± 40mm | Wall, Column and Retaining Wall | 10 |  |  | Permanent | [7 empty] | 28 | 250 | [16 empty] | 2026-08-15 | [20 empty] | 2026-09-05
7959 | BV-BSW-105-0000-ECM-CAP-CE-000715 | BV-BSW-105-0000-ECM-WIR-CE-003005 | Inner wall (P9-51C), Height Level 646.8, Zone 09, B2 | Zone 09, B2 | Opera House | 9 | B2 | Permanent Works | 303 | 2430831 | 2026-08-08 | Aces | Unibeton Ready Mix | C50/10 (60% OPC+40%GGBFS) 220 ± 40mm | Wall, Column and Retaining Wall | 8 |  |  | Permanent | [7 empty] | 29.5 | 240 | [16 empty] | 2026-08-15 | [20 empty] | 2026-09-05
7960 | BV-BSW-105-0000-ECM-CAP-CE-000715 | BV-BSW-105-0000-ECM-WIR-CE-003005 | Inner wall (P9-51C), Height Level 646.8, Zone 09, B2 | Zone 09, B2 | Opera House | 9 | B2 | Permanent Works | 403 | 2449255 | 2026-08-08 | Aces | Unibeton Ready Mix | C50/10 (60% OPC+40%GGBFS) 220 ± 40mm | Wall, Column and Retaining Wall | 9 |  |  | Permanent | [7 empty] | 28 | 230 | [16 empty] | 2026-08-15 | [20 empty] | 2026-09-05
7961 | BV-BSW-105-0000-ECM-CAP-CE-000715 | BV-BSW-105-0000-ECM-WIR-CE-003005 | Inner wall (P9-51C), Height Level 646.8, Zone 09, B2 | Zone 09, B2 | Opera House | 9 | B2 | Permanent Works | 273 | 2430849 | 2026-08-08 | Aces | Unibeton Ready Mix | C50/10 (60% OPC+40%GGBFS) 220 ± 40mm | Wall, Column and Retaining Wall | 9 |  |  | Permanent | [7 empty] | 27.5 | 250 | [16 empty] | 2026-08-15 | [20 empty] | 2026-09-05
7962 | BV-BSW-105-0000-ECM-CAP-CE-000715 | BV-BSW-105-0000-ECM-WIR-CE-003005 | Inner wall (P9-51C), Height Level 646.8, Zone 09, B2 | Zone 09, B2 | Opera House | 9 | B2 | Permanent Works | 393 | 2430854 | 2026-08-08 | Aces | Unibeton Ready Mix | C50/10 (60% OPC+40%GGBFS) 220 ± 40mm | Wall, Column and Retaining Wall | 8 |  |  | Permanent | [7 empty] | 27 | 255 | [16 empty] | 2026-08-15 | [20 empty] | 2026-09-05
7963 | BV-BSW-105-0000-ECM-CAP-CE-000 | BV-BSW-105-0000-ECM-WIR-CE-003117 | Slab, Height Level 662.60, Zone 02, L3 | Zone 02, L3 | Opera House | 2 | L3 | Permanent Works | 403 | 2449273 | 2026-08-09 | Aces | Unibeton Ready Mix | C50/10 (60% OPC+40%GGBFS) 220 ± 40mm | Wall, Column and Retaining Wall | 9 |  | 6 | Permanent | [7 empty] | 29.5 | 250 | [16 empty] | 2026-08-16 | [20 empty] | 2026-09-06
7964 | BV-BSW-105-0000-ECM-CAP-CE-000673 | BV-BSW-105-0000-ECM-WIR-CE-003032/2684 | 03 Nos Columns (EC28, EC29, EC32), Zone 05, L1, Inner walls (P05-30, P05-31, P05-32), Zone 05, GF | Zone 05, L1, L0 | Opera House | 5 | L1 | Permanent Works | 558 | 2430861 | 2026-08-09 | Aces | Unibeton Ready Mix | C50/10 (60% OPC+40%GGBFS) 220 ± 40mm | Wall, Column and Retaining Wall | 12 |  |  | Permanent | [7 empty] | 28 | 230 | [16 empty] | 2026-08-16 | [20 empty] | 2026-09-06
7965 | BV-BSW-105-0000-ECM-CAP-CE-000712 | BV-BSW-105-0000-ECM-WIR-CE-003189 | Retaining wall grid (BV.D-BV.I), Height Level 648.85 , Zone 10, B1 | Zone 10, B1 | Opera House | 10 | B1 | Permanent Works | 403 | 2449298 | 2026-08-10 | Aces | Unibeton Ready Mix | C50/10 (60% OPC+40%GGBFS) 220 ± 40mm | Wall, Column and Retaining Wall | 9 |  | 6 | Permanent | [7 empty] | 29.5 | 245 | [16 empty] | 2026-08-17 | [20 empty] | 2026-09-07
7966 | BV-BSW-105-0000-ECM-CAP-CE-000712 | BV-BSW-105-0000-ECM-WIR-CE-003189 | Retaining wall grid (BV.D-BV.I), Height Level 648.85 , Zone 10, B1 | Zone 10, B1 | Opera House | 10 | B1 | Permanent Works | 558 | 2449299 | 2026-08-10 | Aces | Unibeton Ready Mix | C50/10 (60% OPC+40%GGBFS) 220 ± 40mm | Wall, Column and Retaining Wall | 11 |  |  | Permanent | [7 empty] | 28.5 | 240 | [16 empty] | 2026-08-17 | [20 empty] | 2026-09-07
7967 | BV-BSW-105-0000-ECM-CAP-CE-000712 | BV-BSW-105-0000-ECM-WIR-CE-003189 | Retaining wall grid (BV.D-BV.I), Height Level 648.85 , Zone 10, B1 | Zone 10, B1 | Opera House | 10 | B1 | Permanent Works | 393 | 2430908 | 2026-08-10 | Aces | Unibeton Ready Mix | C50/10 (60% OPC+40%GGBFS) 220 ± 40mm | Wall, Column and Retaining Wall | 9 |  |  | Permanent | [7 empty] | 29.5 | 250 | [16 empty] | 2026-08-17 | [20 empty] | 2026-09-07
7968 | BV-BSW-105-0000-ECM-CAP-CE-000712 | BV-BSW-105-0000-ECM-WIR-CE-003189 | Retaining wall grid (BV.D-BV.I), Height Level 648.85 , Zone 10, B1 | Zone 10, B1 | Opera House | 10 | B1 | Permanent Works | 432 | 2430911 | 2026-08-10 | Aces | Unibeton Ready Mix | C50/10 (60% OPC+40%GGBFS) 220 ± 40mm | Wall, Column and Retaining Wall | 6 |  |  | Permanent | [7 empty] | 30 | 255 | [16 empty] | 2026-08-17 | [20 empty] | 2026-09-07
7969 | BV-BSW-105-0000-ECM-CAP-CE-000 | BV-BSW-105-0000-ECM-WIR-CE-00 | Block Work Zone 05, 06 & 07 | Zone 05, 06 & 07, B2 to B1 | Opera House | 5 | B1 | Permanent Works | 273 | 2449281 | 2026-08-10 | Aces | Unibeton Ready Mix | C-40 OPC {200±40mm Slump) | Wall, Column and Retaining Wall | 5 |  | 6 | Permanent | [7 empty] | 31 | 210 | [16 empty] | 2026-08-17 | [20 empty] | 2026-09-07
7970 | BV-BSW-105-0000-ECM-CAP-CE-000 | BV-BSW-105-0000-ECM-WIR-CE-003155 | Inner walls (P01-01A), Height Level 667.1 , Zone 01, L2 | Zone 01, L2 | Opera House | 1 | L2 | Permanent Works | 303 | 2449341 | 2026-08-11 | Aces | Unibeton Ready Mix | C50/10 (60% OPC+40%GGBFS) 220 ± 40mm | Wall, Column and Retaining Wall | 2 |  |  | Permanent | [7 empty] | - | - | [16 empty] | 2026-08-18 | [20 empty] | 2026-09-08
7971 | BV-BSW-105-0000-ECM-CAP-CE-000 | BV-BSW-105-0000-ECM-WIR-CE-003155 | Inner walls (P01-01A), Height Level 667.1 , Zone 01, L2 | Zone 01, L2 | Opera House | 1 | L2 | Permanent Works | 553 | 2430966 | 2026-08-11 | Aces | Unibeton Ready Mix | C50/10 (60% OPC+40%GGBFS) 220 ± 40mm | Wall, Column and Retaining Wall | 12 |  | 6 | Permanent | [7 empty] | 29.6 | 260 | [16 empty] | 2026-08-18 | [20 empty] | 2026-09-08
7972 | BV-BSW-105-0000-ECM-CAP-CE-000 | BV-BSW-105-0000-ECM-WIR-CE-003155 | Inner walls (P01-01A), Height Level 667.1 , Zone 01, L2 | Zone 01, L2 | Opera House | 1 | L2 | Permanent Works | 273 | 2449342 | 2026-08-11 | Aces | Unibeton Ready Mix | C50/10 (60% OPC+40%GGBFS) 220 ± 40mm | Wall, Column and Retaining Wall | 8 |  |  | Permanent | [7 empty] | 30.8 | 250 | [16 empty] | 2026-08-18 | [20 empty] | 2026-09-08
7973 | BV-BSW-105-0000-ECM-CAP-CE-000 | BV-BSW-105-0000-ECM-WIR-CE-003155/3231 | Inner walls (P01-01A), Height Level 667.1 , Zone 01, L2, 01 Column (DFC03) Zone 03, L1 | Zone 01, L2, Zone 03, L1 | Opera House | 1 | L2 | Permanent Works | 274 | 2449343 | 2026-08-11 | Aces | Unibeton Ready Mix | C50/10 (60% OPC+40%GGBFS) 220 ± 40mm | Wall, Column and Retaining Wall | 7 |  |  | Permanent | [7 empty] | 30.5 | 260 | [16 empty] | 2026-08-18 | [20 empty] | 2026-09-08
7974 | BV-BSW-105-0000-ECM-CAP-CE-000 | BV-BSW-105-0000-ECM-WIR-CE-0003180 | Slab, Height Level 655.1, Zone 07, L1, | Zone 07, L1, | Opera House | 7 | L1 | Permanent Works | 302 | 2430943 | 2026-08-10 | Aces | Unibeton Ready Mix | C50/10 (60% OPC+40%GGBFS) 220 ± 40mm | Slab & Beam, Stair | 8 |  | 6 | Permanent | [7 empty] | 29..5 | 230 | [16 empty] | 2026-08-17 | [20 empty] | 2026-09-07
7975 | BV-BSW-105-0000-ECM-CAP-CE-000 | BV-BSW-105-0000-ECM-WIR-CE-003183 | Inner walls (P01-19, P01-39, P01-40, P01-41), Height Level 655.0 , Zone 01, L0, Inner wall (P01-11, P01-05) Zone 01, L0 | Zone 01, L0 | Opera House | 1 | L0 | Permanent Works | 553 | 2449353 | 2026-08-11 | Aces | Unibeton Ready Mix | C50/10 (60% OPC+40%GGBFS) 220 ± 40mm | Wall, Column and Retaining Wall | 8 |  | 6 | Permanent | [7 empty] | 31 | 245 | [16 empty] | 2026-08-18 | [20 empty] | 2026-09-08
7976 | BV-BSW-105-0000-ECM-CAP-CE-000 | BV-BSW-105-0000-ECM-WIR-CE-003183 | Inner walls (P01-19, P01-39, P01-40, P01-41), Height Level 655.0 , Zone 01, L0, Inner wall (P01-11, P01-05) Zone 01, L0 | Zone 01, L0 | Opera House | 1 | L0 | Permanent Works | 433 | 2449354 | 2026-08-11 | Aces | Unibeton Ready Mix | C50/10 (60% OPC+40%GGBFS) 220 ± 40mm | Wall, Column and Retaining Wall | 9 |  |  | Permanent | [7 empty] | 28 | 250 | [16 empty] | 2026-08-18 | [20 empty] | 2026-09-08
7977 | BV-BSW-105-0000-ECM-CAP-CE-000 | BV-BSW-105-0000-ECM-WIR-CE-003183 | Inner walls (P01-19, P01-39, P01-40, P01-41), Height Level 655.0 , Zone 01, L0, Inner wall (P01-11, P01-05) Zone 01, L0 | Zone 01, L0 | Opera House | 1 | L0 | Permanent Works | 403 | 2449357 | 2026-08-11 | Aces | Unibeton Ready Mix | C50/10 (60% OPC+40%GGBFS) 220 ± 40mm | Wall, Column and Retaining Wall | 8 |  |  | Permanent | [7 empty] | 29 | 230 | [16 empty] | 2026-08-18 | [20 empty] | 2026-09-08
7978 | BV-BSW-105-0000-ECM-CAP-CE-000 | BV-BSW-105-0000-ECM-WIR-CE-003183 | Inner walls (P01-19, P01-39, P01-40, P01-41), Height Level 655.0 , Zone 01, L0, Inner wall (P01-11, P01-05) Zone 01, L0 | Zone 01, L0 | Opera House | 1 | L0 | Permanent Works | 415 | 2449364 | 2026-08-11 | Aces | Unibeton Ready Mix | C50/10 (60% OPC+40%GGBFS) 220 ± 40mm | Wall, Column and Retaining Wall | 5 |  |  | Permanent | [7 empty] | 29 | 240 | [16 empty] | 2026-08-18 | [20 empty] | 2026-09-08
7979 | BV-BSW-105-0000-ECM-CAP-CE-000 | BV-BSW-105-0000-ECM-WIR-CE-003055 | Planted wall (P09-04, P09-06),648.85, Zone 09, B1 | Zone 09, B1 | Opera House | 9 | B1 | Permanent Works | 302 | 2449356 | 2026-08-11 | Aces | Unibeton Ready Mix | C50/10 (60% OPC+40%GGBFS) 220 ± 40mm | Wall, Column and Retaining Wall | 8 |  | 6 | Permanent | [7 empty] | 30.5 | 240 | [16 empty] | 2026-08-18 | [20 empty] | 2026-09-08
7980 | BV-BSW-105-0000-ECM-CAP-CE-000 | BV-BSW-105-0000-ECM-WIR-CE-003055 | Planted wall (P09-04, P09-06),648.85, Zone 09, B1 | Zone 09, B1 | Opera House | 9 | B1 | Permanent Works | 273 | 2449358 | 2026-08-11 | Aces | Unibeton Ready Mix | C50/10 (60% OPC+40%GGBFS) 220 ± 40mm | Wall, Column and Retaining Wall | 8 |  |  | Permanent | [7 empty] | 29.5 | 250 | [16 empty] | 2026-08-18 | [20 empty] | 2026-09-08
7981 | BV-BSW-105-0000-ECM-CAP-CE-000 | BV-BSW-105-0000-ECM-WIR-CE-003055 | Planted wall (P09-04, P09-06),648.85, Zone 09, B1 | Zone 09, B1 | Opera House | 9 | B1 | Permanent Works | 432 | 2449362 | 2026-08-11 | Aces | Unibeton Ready Mix | C50/10 (60% OPC+40%GGBFS) 220 ± 40mm | Wall, Column and Retaining Wall | 8 |  |  | Permanent | [7 empty] | 28 | 255 | [16 empty] | 2026-08-18 | [20 empty] | 2026-09-08
7982 | BV-BSW-105-0000-ECM-CAP-CE-000 | BV-BSW-105-0000-ECM-WIR-CE-002896 | Inner wall (P10-11) SF03,(P10-07, P10-09, P10-12) Zone 10, B2 | Zone 10, B2 | Opera House | 10 | B2 | Permanent Works | 273 | 2449366 | 2026-08-11 | Aces | Unibeton Ready Mix | C50/10 (60% OPC+40%GGBFS) 220 ± 40mm | Wall, Column and Retaining Wall | 8 |  |  | Permanent | [7 empty] | 28 | 250 | [16 empty] | 2026-08-18 | [20 empty] | 2026-09-08
7983 | BV-BSW-105-0000-ECM-CAP-CE-000 | BV-BSW-105-0000-ECM-WIR-CE-002896 | Inner wall (P10-11) SF03,(P10-07, P10-09, P10-12) Zone 10, B2 | Zone 10, B2 | Opera House | 10 | B2 | Permanent Works | 403 | 2449368 | 2026-08-11 | Aces | Unibeton Ready Mix | C50/10 (60% OPC+40%GGBFS) 220 ± 40mm | Wall, Column and Retaining Wall | 8 |  |  | Permanent | [7 empty] | 27 | 260 | [16 empty] | 2026-08-18 | [20 empty] | 2026-09-08
7984 | BV-BSW-105-0000-ECM-CAP-CE-000716/ | BV-BSW-105-0000-ECM-WIR-CE-003225/3231 | 01 No Column (CC01)661.7, Zone 02, L2, 02 No Column (DFC01, DFC04) 663.370, Zone 03, L1 | Zone 02, L2, Zone 03, L1 | Opera House | 2 | L2 | Permanent Works | 273 | 2449393 | 2026-08-13 | Aces | Unibeton Ready Mix | C50/10 (60% OPC+40%GGBFS) 220 ± 40mm | Wall, Column and Retaining Wall | 8 |  | 6 | Permanent | [7 empty] | 29 | 250 | [16 empty] | 2026-08-20 | [20 empty] | 2026-09-10
7985 | BV-BSW-105-0000-ECM-CAP-CE-000701 | BV-BSW-105-0000-ECM-WIR-CE-003026/3029 | Inner wall (P05-05), Height Level 661.7, Zone 05, L1,Inner wall (P05-07), Height Level 661.7, Zone 05, L1, | Zone 05, L1, | Opera House | 5 | L1 | Permanent Works | 302 | 2432578 | 2026-08-13 | Aces | Unibeton Ready Mix | C50/10 (60% OPC+40%GGBFS) 220 ± 40mm | Wall, Column and Retaining Wall | 8 |  | 6 | Permanent | [7 empty] | 29 | 230 | [16 empty] | 2026-08-20 | [20 empty] | 2026-09-10
7986 | BV-BSW-105-0000-ECM-CAP-CE-000701 | BV-BSW-105-0000-ECM-WIR-CE-003026/3029 | Inner wall (P05-05), Height Level 661.7, Zone 05, L1,Inner wall (P05-07), Height Level 661.7, Zone 05, L1, | Zone 05, L1, | Opera House | 5 | L1 | Permanent Works | 274 | 2449394 | 2026-08-13 | Aces | Unibeton Ready Mix | C50/10 (60% OPC+40%GGBFS) 220 ± 40mm | Wall, Column and Retaining Wall | 8 |  |  | Permanent | [7 empty] | 29.5 | 240 | [16 empty] | 2026-08-20 | [20 empty] | 2026-09-10
7987 | BV-BSW-105-0000-ECM-CAP-CE-000701 | BV-BSW-105-0000-ECM-WIR-CE-003026/3029 | Inner wall (P05-05), Height Level 661.7, Zone 05, L1,Inner wall (P05-07), Height Level 661.7, Zone 05, L1, | Zone 05, L1, | Opera House | 5 | L1 | Permanent Works | 558 | 2432584 | 2026-08-13 | Aces | Unibeton Ready Mix | C50/10 (60% OPC+40%GGBFS) 220 ± 40mm | Wall, Column and Retaining Wall | 11 |  |  | Permanent | [7 empty] | 30 | 210 | [16 empty] | 2026-08-20 | [20 empty] | 2026-09-10
7988 | BV-BSW-105-0000-ECM-CAP-CE-000701 | BV-BSW-105-0000-ECM-WIR-CE-003026/3029 | Inner wall (P05-05), Height Level 661.7, Zone 05, L1,Inner wall (P05-07), Height Level 661.7, Zone 05, L1, | Zone 05, L1, | Opera House | 5 | L1 | Permanent Works | 393 | 2432585 | 2026-08-13 | Aces | Unibeton Ready Mix | C50/10 (60% OPC+40%GGBFS) 220 ± 40mm | Wall, Column and Retaining Wall | 9 |  |  | Permanent | [7 empty] | 29.8 | 240 | [16 empty] | 2026-08-20 | [20 empty] | 2026-09-10
7989 | BV-BSW-105-0000-ECM-CAP-CE-000701 | BV-BSW-105-0000-ECM-WIR-CE-003026/3029 | Inner wall (P05-05), Height Level 661.7, Zone 05, L1,Inner wall (P05-07), Height Level 661.7, Zone 05, L1, | Zone 05, L1, | Opera House | 5 | L1 | Permanent Works | 558 | 2432590 | 2026-08-13 | Aces | Unibeton Ready Mix | C50/10 (60% OPC+40%GGBFS) 220 ± 40mm | Wall, Column and Retaining Wall | 10 |  |  | Permanent | [7 empty] | 29.6 | 250 | [16 empty] | 2026-08-20 | [20 empty] | 2026-09-10
7990 | BV-BSW-105-0000-ECM-CAP-CE-000 | BV-BSW-105-0000-ECM-WIR-CE-003228 | Slab, Height Level 655.1, Zone 01, GF | Zone 01, L0, | Opera House | 1 | L0 | Permanent Works | 393 | 2432595 | 2026-08-13 | Aces | Unibeton Ready Mix | C50/10 (60% OPC+40%GGBFS) 220 ± 40mm | Wall, Column and Retaining Wall | 4 |  |  | Permanent | [7 empty] | 30.5 | 250 | [16 empty] | 2026-08-20 | [20 empty] | 2026-09-10
7991 | BV-BSW-105-0000-ECM-CAP-CE-000 | BV-BSW-105-0000-ECM-WIR-CE-00 | Block Work, Zone 05, 06 & 07 | Zone 05, 06 & 07, B2 | Opera House | 5 | B2 | Permanent Works | 274 | 2449399 | 2026-08-13 | Aces | Unibeton Ready Mix | C-40 OPC {200±40mm Slump) | Wall, Column and Retaining Wall | 5 |  | 6 | Permanent | [7 empty] | 32 | 230 | [16 empty] | 2026-08-20 | [20 empty] | 2026-09-10
7992 | BV-BSW-105-0000-ECM-CAP-CE-000712 | BV-BSW-105-0000-ECM-WIR-CE-003204 | Retaining wall grid (BV5 to BV7 along BV8 & BVA to BHE along BV7), Zone 10, B1, | Zone 10, B1, | Opera House | 10 | B1 | Permanent Works | 433 | 2449400 | 2026-08-13 | Aces | Unibeton Ready Mix | C50/10 (60% OPC+40%GGBFS) 220 ± 40mm | Wall, Column and Retaining Wall | 9 |  | 6 | Permanent | [7 empty] | 31 | 230 | [16 empty] | 2026-08-20 | [20 empty] | 2026-09-10
7993 | BV-BSW-105-0000-ECM-CAP-CE-000712 | BV-BSW-105-0000-ECM-WIR-CE-003204 | Retaining wall grid (BV5 to BV7 along BV8 & BVA to BHE along BV7), Zone 10, B1, | Zone 10, B1, | Opera House | 10 | B1 | Permanent Works | 273 | 2449401 | 2026-08-13 | Aces | Unibeton Ready Mix | C50/10 (60% OPC+40%GGBFS) 220 ± 40mm | Wall, Column and Retaining Wall | 8 |  |  | Permanent | [7 empty] | 31 | 250 | [16 empty] | 2026-08-20 | [20 empty] | 2026-09-10
7994 | BV-BSW-105-0000-ECM-CAP-CE-000712 | BV-BSW-105-0000-ECM-WIR-CE-003204 | Retaining wall grid (BV5 to BV7 along BV8 & BVA to BHE along BV7), Zone 10, B1, | Zone 10, B1, | Opera House | 10 | B1 | Permanent Works | 437 | 2449402 | 2026-08-13 | Aces | Unibeton Ready Mix | C50/10 (60% OPC+40%GGBFS) 220 ± 40mm | Wall, Column and Retaining Wall | 9 |  |  | Permanent | [7 empty] | 29 | 250 | [16 empty] | 2026-08-20 | [20 empty] | 2026-09-10
7995 | BV-BSW-105-0000-ECM-CAP-CE-000712 | BV-BSW-105-0000-ECM-WIR-CE-003204 | Retaining wall grid (BV5 to BV7 along BV8 & BVA to BHE along BV7), Zone 10, B1, | Zone 10, B1, | Opera House | 10 | B1 | Permanent Works | 273 | 2449403 | 2026-08-13 | Aces | Unibeton Ready Mix | C50/10 (60% OPC+40%GGBFS) 220 ± 40mm | Wall, Column and Retaining Wall | 8 |  |  | Permanent | [7 empty] | 28 | 240 | [16 empty] | 2026-08-20 | [20 empty] | 2026-09-10
7996 | BV-BSW-105-0000-ECM-CAP-CE-000712 | BV-BSW-105-0000-ECM-WIR-CE-003204 | Retaining wall grid (BV5 to BV7 along BV8 & BVA to BHE along BV7), Zone 10, B1, | Zone 10, B1, | Opera House | 10 | B1 | Permanent Works | 274 | 2449404 | 2026-08-13 | Aces | Unibeton Ready Mix | C50/10 (60% OPC+40%GGBFS) 220 ± 40mm | Wall, Column and Retaining Wall | 8 |  |  | Rejected |  | Reject Due to low slump | [5 empty] | 29 | 140 | [16 empty] | 2026-08-20 | [20 empty] | 2026-09-10
7997 | BV-BSW-105-0000-ECM-CAP-CE-000712 | BV-BSW-105-0000-ECM-WIR-CE-003204 | Retaining wall grid (BV5 to BV7 along BV8 & BVA to BHE along BV7), Zone 10, B1, | Zone 10, B1, | Opera House | 10 | B1 | Permanent Works | 432 | 2449406 | 2026-08-13 | Aces | Unibeton Ready Mix | C50/10 (60% OPC+40%GGBFS) 220 ± 40mm | Wall, Column and Retaining Wall | 8 |  |  | Permanent | [7 empty] | 29.5 | 260 | [16 empty] | 2026-08-20 | [20 empty] | 2026-09-10
7998 | BV-BSW-105-0000-ECM-CAP-CE-000712 | BV-BSW-105-0000-ECM-WIR-CE-003204 | Retaining wall grid (BV5 to BV7 along BV8 & BVA to BHE along BV7), Zone 10, B1, | Zone 10, B1, | Opera House | 10 | B1 | Permanent Works | 273 | 2449409 | 2026-08-13 | Aces | Unibeton Ready Mix | C50/10 (60% OPC+40%GGBFS) 220 ± 40mm | Wall, Column and Retaining Wall | 8 |  |  | Permanent | [7 empty] | 30 | 250 | [16 empty] | 2026-08-20 | [20 empty] | 2026-09-10
7999 | BV-BSW-105-0000-ECM-CAP-CE-000712 | BV-BSW-105-0000-ECM-WIR-CE-003204 | Retaining wall grid (BV5 to BV7 along BV8 & BVA to BHE along BV7), Zone 10, B1, | Zone 10, B1, | Opera House | 10 | B1 | Permanent Works | 274 | 2449410 | 2026-08-13 | Aces | Unibeton Ready Mix | C50/10 (60% OPC+40%GGBFS) 220 ± 40mm | Wall, Column and Retaining Wall | 8 |  |  | Permanent | [7 empty] | 28.5 | 250 | [16 empty] | 2026-08-20 | [20 empty] | 2026-09-10
8000 | BV-BSW-105-0000-ECM-CAP-CE-000712 | BV-BSW-105-0000-ECM-WIR-CE-003204 | Retaining wall grid (BV5 to BV7 along BV8 & BVA to BHE along BV7), Zone 10, B1, | Zone 10, B1, | Opera House | 10 | B1 | Permanent Works | 303 | 2449412 | 2026-08-13 | Aces | Unibeton Ready Mix | C50/10 (60% OPC+40%GGBFS) 220 ± 40mm | Wall, Column and Retaining Wall | 6 |  |  | Permanent | [7 empty] | 29 | 245 | [16 empty] | 2026-08-20 | [20 empty] | 2026-09-10
8001 | BV-BSW-105-0000-ECM-CAP-CE-000712 | BV-BSW-105-0000-ECM-WIR-CE-003204 | Retaining wall grid (BV5 to BV7 along BV8 & BVA to BHE along BV7), Zone 10, B1, | Zone 10, B1, | Opera House | 10 | B1 | Permanent Works | 393 | 2449416 | 2026-08-13 | Aces | Unibeton Ready Mix | C50/10 (60% OPC+40%GGBFS) 220 ± 40mm | Wall, Column and Retaining Wall | 10 |  |  | Permanent | [7 empty] | 28 | 260 | [16 empty] | 2026-08-20 | [20 empty] | 2026-09-10
8002 | BV-BSW-105-0000-ECM-CAP-CE-000 | BV-BSW-105-0000-ECM-WIR-CE-003251/003259 | Slab, Zone 08, L0, (Small area) Zone 01,GF | Zone 08, L0, Zone 01,GF | Opera House | 8 | L0 | Permanent Works | 551 | 2432674 | 2026-08-15 | Aces | Unibeton Ready Mix | C50/10 (60% OPC+40%GGBFS) 220 ± 40mm | Slab & Beam, Stair | 12 |  | 6 | Permanent | [7 empty] | 28 | 250 | [16 empty] | 2026-08-22 | WIR-CE-003259 |  | 49 | 47.1 | 46.4 | 47.9 |  |  | 47.6 | [11 empty] | 2026-09-12
8003 | BV-BSW-105-0000-ECM-CAP-CE-000 | BV-BSW-105-0000-ECM-WIR-CE-003251/003259 | Slab, Zone 08, L0, (Small area) Zone 01,GF | Zone 08, L0, Zone 01,GF | Opera House | 8 | L0 | Permanent Works | 554 | 2449426 | 2026-08-15 | Aces | Unibeton Ready Mix | C50/10 (60% OPC+40%GGBFS) 220 ± 40mm | Slab & Beam, Stair | 12 |  |  | Permanent | [7 empty] | 28.5 | 250 | [16 empty] | 2026-08-22 | [20 empty] | 2026-09-12
8004 | BV-BSW-105-0000-ECM-CAP-CE-000 | BV-BSW-105-0000-ECM-WIR-CE-003251/003259 | Slab, Zone 08, L0, (Small area) Zone 01,GF | Zone 08, L0, Zone 01,GF | Opera House | 8 | L0 | Permanent Works | 557 | 2449427 | 2026-08-15 | Aces | Unibeton Ready Mix | C50/10 (60% OPC+40%GGBFS) 220 ± 40mm | Slab & Beam, Stair | 11 |  |  | Permanent | [7 empty] | 28 | 260 | [16 empty] | 2026-08-22 | [20 empty] | 2026-09-12
8005 | BV-BSW-105-0000-ECM-CAP-CE-000 | BV-BSW-105-0000-ECM-WIR-CE-003251/003259 | Slab, Zone 08, L0, (Small area) Zone 01,GF | Zone 08, L0, Zone 01,GF | Opera House | 8 | L0 | Permanent Works | 274 | 2432679 | 2026-08-15 | Aces | Unibeton Ready Mix | C50/10 (60% OPC+40%GGBFS) 220 ± 40mm | Slab & Beam, Stair | 8 |  |  | Permanent | [7 empty] | 29.5 | 220 | [16 empty] | 2026-08-22 | [20 empty] | 2026-09-12
8006 | BV-BSW-105-0000-ECM-CAP-CE-000 | BV-BSW-105-0000-ECM-WIR-CE-003251/003259 | Slab, Zone 08, L0, (Small area) Zone 01,GF | Zone 08, L0, Zone 01,GF | Opera House | 8 | L0 | Permanent Works | 276 | 2432681 | 2026-08-15 | Aces | Unibeton Ready Mix | C50/10 (60% OPC+40%GGBFS) 220 ± 40mm | Slab & Beam, Stair | 7 |  |  | Permanent | [7 empty] | 28.5 | 240 | [16 empty] | 2026-08-22 | [20 empty] | 2026-09-12
8007 | BV-BSW-105-0000-ECM-CAP-CE-000 | BV-BSW-105-0000-ECM-WIR-CE-003251/003259 | Slab, Zone 08, L0, (Small area) Zone 01,GF | Zone 08, L0, Zone 01,GF | Opera House | 8 | L0 | Permanent Works | 403 | 2449432 | 2026-08-15 | Aces | Unibeton Ready Mix | C50/10 (60% OPC+40%GGBFS) 220 ± 40mm | Slab & Beam, Stair | 9 |  |  | Permanent | [7 empty] | 28 | 250 | [16 empty] | 2026-08-22 | [20 empty] | 2026-09-12
8008 | BV-BSW-105-0000-ECM-CAP-CE-000 | BV-BSW-105-0000-ECM-WIR-CE-003251/003259 | Slab, Zone 08, L0, (Small area) Zone 01,GF | Zone 08, L0, Zone 01,GF | Opera House | 8 | L0 | Permanent Works | 274 | 2449433 | 2026-08-15 | Aces | Unibeton Ready Mix | C50/10 (60% OPC+40%GGBFS) 220 ± 40mm | Slab & Beam, Stair | 8 |  |  | Permanent | [7 empty] | 27.5 | 255 | [16 empty] | 2026-08-22 | [20 empty] | 2026-09-12
8009 | BV-BSW-105-0000-ECM-CAP-CE-000 | BV-BSW-105-0000-ECM-WIR-CE-003251/003259 | Slab, Zone 08, L0, (Small area) Zone 01,GF | Zone 08, L0, Zone 01,GF | Opera House | 8 | L0 | Permanent Works | 432 | 2449434 | 2026-08-15 | Aces | Unibeton Ready Mix | C50/10 (60% OPC+40%GGBFS) 220 ± 40mm | Slab & Beam, Stair | 8 |  |  | Permanent | [7 empty] | 27 | 250 | [16 empty] | 2026-08-22 | [20 empty] | 2026-09-12
8010 | BV-BSW-105-0000-ECM-CAP-CE-000 | BV-BSW-105-0000-ECM-WIR-CE-003251/003259 | Slab, Zone 08, L0, (Small area) Zone 01,GF | Zone 08, L0, Zone 01,GF | Opera House | 8 | L0 | Permanent Works | 273 | 2449435 | 2026-08-15 | Aces | Unibeton Ready Mix | C50/10 (60% OPC+40%GGBFS) 220 ± 40mm | Slab & Beam, Stair | 8 |  |  | Permanent | [7 empty] | 28 | 240 | [16 empty] | 2026-08-22 | [20 empty] | 2026-09-12
8011 | BV-BSW-105-0000-ECM-CAP-CE-000 | BV-BSW-105-0000-ECM-WIR-CE-003251/003259 | Slab, Zone 08, L0, (Small area) Zone 01,GF | Zone 08, L0, Zone 01,GF | Opera House | 8 | L0 | Permanent Works | 433 | 2449436 | 2026-08-15 | Aces | Unibeton Ready Mix | C50/10 (60% OPC+40%GGBFS) 220 ± 40mm | Slab & Beam, Stair | 7 |  |  | Permanent | [7 empty] | 27 | 250 | [16 empty] | 2026-08-22 | [20 empty] | 2026-09-12
8012 | BV-BSW-105-0000-ECM-CAP-CE-000 | BV-BSW-105-0000-ECM-WIR-CE-003251/003259 | Slab, Zone 08, L0, (Small area) Zone 01,GF | Zone 08, L0, Zone 01,GF | Opera House | 8 | L0 | Permanent Works | 415 | 2449437 | 2026-08-15 | Aces | Unibeton Ready Mix | C50/10 (60% OPC+40%GGBFS) 220 ± 40mm | Slab & Beam, Stair | 10 |  |  | Permanent | [7 empty] | 29.5 | 260 | [16 empty] | 2026-08-22 | [20 empty] | 2026-09-12
8013 | BV-BSW-105-0000-ECM-CAP-CE-000 | BV-BSW-105-0000-ECM-WIR-CE-003251/003259 | Slab, Zone 08, L0, (Small area) Zone 01,GF | Zone 08, L0, Zone 01,GF | Opera House | 8 | L0 | Permanent Works | 437 | 2449438 | 2026-08-15 | Aces | Unibeton Ready Mix | C50/10 (60% OPC+40%GGBFS) 220 ± 40mm | Slab & Beam, Stair | 9 |  | 6 | Permanent | [7 empty] | 28 | 240 | [16 empty] | 2026-08-22 | [20 empty] | 2026-09-12
8014 | BV-BSW-105-0000-ECM-CAP-CE-000 | BV-BSW-105-0000-ECM-WIR-CE-003251/003259 | Slab, Zone 08, L0, (Small area) Zone 01,GF | Zone 08, L0, Zone 01,GF | Opera House | 8 | L0 | Permanent Works | 274 | 2449439 | 2026-08-15 | Aces | Unibeton Ready Mix | C50/10 (60% OPC+40%GGBFS) 220 ± 40mm | Slab & Beam, Stair | 8 |  |  | Permanent | [7 empty] | 28 | 250 | [16 empty] | 2026-08-22 | [20 empty] | 2026-09-12
8015 | BV-BSW-105-0000-ECM-CAP-CE-000 | BV-BSW-105-0000-ECM-WIR-CE-003251/003259 | Slab, Zone 08, L0, (Small area) Zone 01,GF | Zone 08, L0, Zone 01,GF | Opera House | 8 | L0 | Permanent Works | 403 | 2449440 | 2026-08-15 | Aces | Unibeton Ready Mix | C50/10 (60% OPC+40%GGBFS) 220 ± 40mm | Slab & Beam, Stair | 9 |  |  | Permanent | [7 empty] | 29.5 | 240 | [16 empty] | 2026-08-22 | [20 empty] | 2026-09-12
8016 | BV-BSW-105-0000-ECM-CAP-CE-000 | BV-BSW-105-0000-ECM-WIR-CE-003251/003259 | Slab, Zone 08, L0, (Small area) Zone 01,GF | Zone 08, L0, Zone 01,GF | Opera House | 8 | L0 | Permanent Works | 303 | 2449442 | 2026-08-15 | Aces | Unibeton Ready Mix | C50/10 (60% OPC+40%GGBFS) 220 ± 40mm | Slab & Beam, Stair | 8 |  |  | Permanent | [7 empty] | 28.5 | 240 | [16 empty] | 2026-08-22 | [20 empty] | 2026-09-12
8017 | BV-BSW-105-0000-ECM-CAP-CE-000 | BV-BSW-105-0000-ECM-WIR-CE-003251/003259 | Slab, Zone 08, L0, (Small area) Zone 01,GF | Zone 08, L0, Zone 01,GF | Opera House | 8 | L0 | Permanent Works | 433 | 2449443 | 2026-08-15 | Aces | Unibeton Ready Mix | C50/10 (60% OPC+40%GGBFS) 220 ± 40mm | Slab & Beam, Stair | 8 |  |  | Permanent | [7 empty] | 28 | 255 | [16 empty] | 2026-08-22 | [20 empty] | 2026-09-12
8018 | BV-BSW-105-0000-ECM-CAP-CE-000 | BV-BSW-105-0000-ECM-WIR-CE-003251/003259 | Slab, Zone 08, L0, (Small area) Zone 01,GF | Zone 08, L0, Zone 01,GF | Opera House | 8 | L0 | Permanent Works | 432 | 2449441 | 2026-08-15 | Aces | Unibeton Ready Mix | C50/10 (60% OPC+40%GGBFS) 220 ± 40mm | Slab & Beam, Stair | 8 |  |  | Permanent | [7 empty] | 28 | 240 | [16 empty] | 2026-08-22 | [20 empty] | 2026-09-12
8019 | BV-BSW-105-0000-ECM-CAP-CE-000 | BV-BSW-105-0000-ECM-WIR-CE-003251 | Slab, Zone 08, L0, | Zone 08, L0 | Opera House | 8 | L0 | Permanent Works | 302 | 2432682 | 2026-08-15 | Aces | Unibeton Ready Mix | C-40 OPC {200±40mm Slump) | Slab & Beam, Stair | 8 |  | 6 | Permanent | [7 empty] | 26.5 | 240 | [16 empty] | 2026-08-22 | [20 empty] | 2026-09-12
8020 | BV-BSW-105-0000-ECM-CAP-CE-000 | BV-BSW-105-0000-ECM-WIR-CE-003251 | Slab, Zone 08, L0, | Zone 08, L0 | Opera House | 8 | L0 | Permanent Works | 436 | 2432683 | 2026-08-15 | Aces | Unibeton Ready Mix | C-40 OPC {200±40mm Slump) | Slab & Beam, Stair | 10 |  |  | Permanent | [7 empty] | 28 | 200 | [16 empty] | 2026-08-22 | [20 empty] | 2026-09-12
8021 | BV-BSW-105-0000-ECM-CAP-CE-000 | BV-BSW-105-0000-ECM-WIR-CE-003251 | Slab, Zone 08, L0, | Zone 08, L0 | Opera House | 8 | L0 | Permanent Works | 558 | 2449430 | 2026-08-15 | Aces | Unibeton Ready Mix | C-40 OPC {200±40mm Slump) | Slab & Beam, Stair | 11 |  |  | Permanent | [7 empty] | 29 | 220 | [16 empty] | 2026-08-22 | [20 empty] | 2026-09-12
8022 | BV-BSW-105-0000-ECM-CAP-CE-000 | BV-BSW-105-0000-ECM-WIR-CE-003251 | Slab, Zone 08, L0, | Zone 08, L0 | Opera House | 8 | L0 | Permanent Works | 273 | 2432684 | 2026-08-15 | Aces | Unibeton Ready Mix | C-40 OPC {200±40mm Slump) | Slab & Beam, Stair | 8 |  |  | Permanent | [7 empty] | 28 | 240 | [16 empty] | 2026-08-22 | [20 empty] | 2026-09-12
8023 | BV-BSW-105-0000-ECM-CAP-CE-000 | BV-BSW-105-0000-ECM-WIR-CE-003251 | Slab, Zone 08, L0, | Zone 08, L0 | Opera House | 8 | L0 | Permanent Works | 276 | 2432685 | 2026-08-15 | Aces | Unibeton Ready Mix | C-40 OPC {200±40mm Slump) | Slab & Beam, Stair | 8 |  |  | Permanent | [7 empty] | 28 | 230 | [16 empty] | 2026-08-22 | [20 empty] | 2026-09-12
8024 | BV-BSW-105-0000-ECM-CAP-CE-000 | BV-BSW-105-0000-ECM-WIR-CE-003251 | Slab, Zone 08, L0, | Zone 08, L0 | Opera House | 8 | L0 | Permanent Works | 302 | 2432686 | 2026-08-15 | Aces | Unibeton Ready Mix | C-40 OPC {200±40mm Slump) | Slab & Beam, Stair | 8 |  |  | Permanent | [7 empty] | 29 | 230 | [16 empty] | 2026-08-22 | [20 empty] | 2026-09-12
8025 | BV-BSW-105-0000-ECM-CAP-CE-000 | BV-BSW-105-0000-ECM-WIR-CE-003251 | Slab, Zone 08, L0, | Zone 08, L0 | Opera House | 8 | L0 | Permanent Works | 551 | 2449444 | 2026-08-15 | Aces | Unibeton Ready Mix | C-40 OPC {200±40mm Slump) | Slab & Beam, Stair | 12 |  |  | Permanent | [7 empty] | 27 | 230 | [16 empty] | 2026-08-22 | [20 empty] | 2026-09-12
8026 | BV-BSW-105-0000-ECM-CAP-CE-000706 | BV-BSW-105-0000-ECM-WIR-CE-002806 | Inner wall (P03-02, P03-03, P03-04B) 660.86, area Zone 03,L1 | Zone 03,L1 | Opera House | 3 | L1 | Permanent Works | 273 | 2449446 | 2026-08-16 | Aces | Unibeton Ready Mix | C50/10 (60% OPC+40%GGBFS) 220 ± 40mm | Wall, Column and Retaining Wall | 2 |  |  | Permanent | [7 empty] | - | - | [16 empty] | 2026-08-23 | [20 empty] | 2026-09-13
8027 | BV-BSW-105-0000-ECM-CAP-CE-000706 | BV-BSW-105-0000-ECM-WIR-CE-002806 | Inner wall (P03-02, P03-03, P03-04B) 660.86, area Zone 03,L1 | Zone 03,L1 | Opera House | 3 | L1 | Permanent Works | 274 | 2449447 | 2026-08-16 | Aces | Unibeton Ready Mix | C50/10 (60% OPC+40%GGBFS) 220 ± 40mm | Wall, Column and Retaining Wall | 8 |  | 6 | Permanent | [7 empty] | 31.5 | 250 | [16 empty] | 2026-08-23 | [20 empty] | 2026-09-13
8028 | BV-BSW-105-0000-ECM-CAP-CE-000706 | BV-BSW-105-0000-ECM-WIR-CE-002806 | Inner wall (P03-02, P03-03, P03-04B) 660.86, area Zone 03,L1 | Zone 03,L1 | Opera House | 3 | L1 | Permanent Works | 432 | 2449449 | 2026-08-16 | Aces | Unibeton Ready Mix | C50/10 (60% OPC+40%GGBFS) 220 ± 40mm | Wall, Column and Retaining Wall | 8 |  |  | Permanent | [7 empty] | 29.5 | 240 | [16 empty] | 2026-08-23 | [20 empty] | 2026-09-13
8029 | BV-BSW-105-0000-ECM-CAP-CE-000706 | BV-BSW-105-0000-ECM-WIR-CE-002806 | Inner wall (P03-02, P03-03, P03-04B) 660.86, area Zone 03,L1 | Zone 03,L1 | Opera House | 3 | L1 | Permanent Works | 436 | 2449451 | 2026-08-16 | Aces | Unibeton Ready Mix | C50/10 (60% OPC+40%GGBFS) 220 ± 40mm | Wall, Column and Retaining Wall | 9 |  |  | Permanent | [7 empty] | 29 | 260 | [16 empty] | 2026-08-23 | [20 empty] | 2026-09-13
8030 | BV-BSW-105-0000-ECM-CAP-CE-000706 | BV-BSW-105-0000-ECM-WIR-CE-002806 | Inner wall (P03-02, P03-03, P03-04B) 660.86, area Zone 03,L1 | Zone 03,L1 | Opera House | 3 | L1 | Permanent Works | 273 | 2449453 | 2026-08-16 | Aces | Unibeton Ready Mix | C50/10 (60% OPC+40%GGBFS) 220 ± 40mm | Wall, Column and Retaining Wall | 8 |  |  | Permanent | [7 empty] | 28.5 | 220 | [16 empty] | 2026-08-23 | [20 empty] | 2026-09-13
8031 | BV-BSW-105-0000-ECM-CAP-CE-000706 | BV-BSW-105-0000-ECM-WIR-CE-002806 | Inner wall (P03-02, P03-03, P03-04B) 660.86, area Zone 03,L1 | Zone 03,L1 | Opera House | 3 | L1 | Permanent Works | 274 | 2449454 | 2026-08-16 | Aces | Unibeton Ready Mix | C50/10 (60% OPC+40%GGBFS) 220 ± 40mm | Wall, Column and Retaining Wall | 8 |  |  | Permanent | [7 empty] | 29 | 250 | [16 empty] | 2026-08-23 | [20 empty] | 2026-09-13
8032 | BV-BSW-105-0000-ECM-CAP-CE-000706 | BV-BSW-105-0000-ECM-WIR-CE-002806 | Inner wall (P03-02, P03-03, P03-04B) 660.86, area Zone 03,L1 | Zone 03,L1 | Opera House | 3 | L1 | Permanent Works | 393 | 2432711 | 2026-08-16 | Aces | Unibeton Ready Mix | C50/10 (60% OPC+40%GGBFS) 220 ± 40mm | Wall, Column and Retaining Wall | 9 |  |  | Permanent | [7 empty] | 30.5 | 250 | [16 empty] | 2026-08-23 | [20 empty] | 2026-09-13
8033 | BV-BSW-105-0000-ECM-CAP-CE-000706 | BV-BSW-105-0000-ECM-WIR-CE-002806 | Inner wall (P03-02, P03-03, P03-04B) 660.86, area Zone 03,L1 | Zone 03,L1 | Opera House | 3 | L1 | Permanent Works | 558 | 2449455 | 2026-08-16 | Aces | Unibeton Ready Mix | C50/10 (60% OPC+40%GGBFS) 220 ± 40mm | Wall, Column and Retaining Wall | 10 |  |  | Permanent | [7 empty] | 29 | 230 | [16 empty] | 2026-08-23 | [20 empty] | 2026-09-13
8034 | BV-BSW-105-0000-ECM-CAP-CE-000706 | BV-BSW-105-0000-ECM-WIR-CE-002806 | Inner wall (P03-02, P03-03, P03-04B) 660.86, area Zone 03,L1 | Zone 03,L1 | Opera House | 3 | L1 | Permanent Works | 403 | 2432716 | 2026-08-16 | Aces | Unibeton Ready Mix | C50/10 (60% OPC+40%GGBFS) 220 ± 40mm | Wall, Column and Retaining Wall | 9 |  |  | Permanent | [7 empty] | 29.5 | 240 | [16 empty] | 2026-08-23 | [20 empty] | 2026-09-13
8035 | BV-BSW-105-0000-ECM-CAP-CE-000666 | BV-BSW-105-0000-ECM-WIR-CE-003020 | Inner walls (P05-01, P05-14, P05-11, P05-13, P05-08, P05-09, P05-10, P05-12 ), Height Level 661.7, Zone 05, L1 | Zone 05,L1 | Opera House | 5 | L1 | Permanent Works | 536 | 2432708 | 2026-08-16 | Aces | Unibeton Ready Mix | C50/10 (60% OPC+40%GGBFS) 220 ± 40mm | Wall, Column and Retaining Wall | 12 |  | 6 | Permanent | [7 empty] | 28 | 260 | [16 empty] | 2026-08-23 | [20 empty] | 2026-09-13
8036 | BV-BSW-105-0000-ECM-CAP-CE-000666 | BV-BSW-105-0000-ECM-WIR-CE-003020 | Inner walls (P05-01, P05-14, P05-11, P05-13, P05-08, P05-09, P05-10, P05-12 ), Height Level 661.7, Zone 05, L1 | Zone 05,L1 | Opera House | 5 | L1 | Permanent Works | 437 | 2432709 | 2026-08-16 | Aces | Unibeton Ready Mix | C50/10 (60% OPC+40%GGBFS) 220 ± 40mm | Wall, Column and Retaining Wall | 9 |  |  | Permanent | [7 empty] | 29.5 | 240 | [16 empty] | 2026-08-23 | [20 empty] | 2026-09-13
8037 | BV-BSW-105-0000-ECM-CAP-CE-000666 | BV-BSW-105-0000-ECM-WIR-CE-003020 | Inner walls (P05-01, P05-14, P05-11, P05-13, P05-08, P05-09, P05-10, P05-12 ), Height Level 661.7, Zone 05, L1 | Zone 05,L1 | Opera House | 5 | L1 | Permanent Works | 553 | 2432710 | 2026-08-16 | Aces | Unibeton Ready Mix | C50/10 (60% OPC+40%GGBFS) 220 ± 40mm | Wall, Column and Retaining Wall | 12 |  |  | Permanent | [7 empty] | 28 | 260 | [16 empty] | 2026-08-23 | [20 empty] | 2026-09-13
8038 | BV-BSW-105-0000-ECM-CAP-CE-000666 | BV-BSW-105-0000-ECM-WIR-CE-003020 | Inner walls (P05-01, P05-14, P05-11, P05-13, P05-08, P05-09, P05-10, P05-12 ), Height Level 661.7, Zone 05, L1 | Zone 05,L1 | Opera House | 5 | L1 | Permanent Works | 554 | 2432713 | 2026-08-16 | Aces | Unibeton Ready Mix | C50/10 (60% OPC+40%GGBFS) 220 ± 40mm | Wall, Column and Retaining Wall | 12 |  |  | Permanent | [7 empty] | 29 | 230 | [16 empty] | 2026-08-23 | [20 empty] | 2026-09-13
8039 | BV-BSW-105-0000-ECM-CAP-CE-000666 | BV-BSW-105-0000-ECM-WIR-CE-003020 | Inner walls (P05-01, P05-14, P05-11, P05-13, P05-08, P05-09, P05-10, P05-12 ), Height Level 661.7, Zone 05, L1 | Zone 05,L1 | Opera House | 5 | L1 | Permanent Works | 536 | 2432714 | 2026-08-16 | Aces | Unibeton Ready Mix | C50/10 (60% OPC+40%GGBFS) 220 ± 40mm | Wall, Column and Retaining Wall | 12 |  |  | Permanent | [7 empty] | 30 | 250 | [16 empty] | 2026-08-23 | [20 empty] | 2026-09-13
8040 | BV-BSW-105-0000-ECM-CAP-CE-000666 | BV-BSW-105-0000-ECM-WIR-CE-003020 | Inner walls (P05-01, P05-14, P05-11, P05-13, P05-08, P05-09, P05-10, P05-12 ), Height Level 661.7, Zone 05, L1 | Zone 05,L1 | Opera House | 5 | L1 | Permanent Works | 436 | 2449457 | 2026-08-16 | Aces | Unibeton Ready Mix | C50/10 (60% OPC+40%GGBFS) 220 ± 40mm | Wall, Column and Retaining Wall | 10 |  |  | Permanent | [7 empty] | 29.5 | 240 | [16 empty] | 2026-08-23 | [20 empty] | 2026-09-13
8041 | BV-BSW-105-0000-ECM-CAP-CE-000666 | BV-BSW-105-0000-ECM-WIR-CE-003020 | Inner walls (P05-01, P05-14, P05-11, P05-13, P05-08, P05-09, P05-10, P05-12 ), Height Level 661.7, Zone 05, L1 | Zone 05,L1 | Opera House | 5 | L1 | Permanent Works | 274 | 2449458 | 2026-08-16 | Aces | Unibeton Ready Mix | C50/10 (60% OPC+40%GGBFS) 220 ± 40mm | Wall, Column and Retaining Wall | 8 |  |  | Permanent | [7 empty] | 30 | 230 | [16 empty] | 2026-08-23 | [20 empty] | 2026-09-13
8042 | BV-BSW-105-0000-ECM-CAP-CE-000666 | BV-BSW-105-0000-ECM-WIR-CE-003020 | Inner walls (P05-01, P05-14, P05-11, P05-13, P05-08, P05-09, P05-10, P05-12 ), Height Level 661.7, Zone 05, L1 | Zone 05,L1 | Opera House | 5 | L1 | Permanent Works | 536 | 2432722 | 2026-08-16 | Aces | Unibeton Ready Mix | C50/10 (60% OPC+40%GGBFS) 220 ± 40mm | Wall, Column and Retaining Wall | 12 |  |  | Permanent | [7 empty] | 28.5 | 250 | [16 empty] | 2026-08-23 | [20 empty] | 2026-09-13
8043 | BV-BSW-105-0000-ECM-CAP-CE-000718/599/680 | BV-BSW-105-0000-ECM-WIR-CE-003231/3138 | 05 Nos of Columns (DFC03, DFC05), Zone 07,L1 Column (FC23, FC24) Zone 05, L1, Column (CDC01) Zone 01, L0 | Zone 07,L1 | Opera House | 7 | L1 | Permanent Works | 558 | 2432723 | 2026-08-16 | Aces | Unibeton Ready Mix | C50/10 (60% OPC+40%GGBFS) 220 ± 40mm | Wall, Column and Retaining Wall | 8 |  |  | Permanent | [7 empty] | 29.5 | 250 | [16 empty] | 2026-08-23 | [20 empty] | 2026-09-13
8044 | BV-BSW-105-0000-ECM-CAP-CE-000 | BV-BSW-105-0000-ECM-WIR-CE-003256 | Slab, zone 02, L1 | Zone 02,L1 | Opera House | 2 | L1 | Permanent Works | 303 | 2432715 | 2026-08-16 | Aces | Unibeton Ready Mix | C50/10 (60% OPC+40%GGBFS) 220 ± 40mm | Wall, Column and Retaining Wall | 8 |  | 6 | Permanent | [7 empty] | 28.5 | 250 | [16 empty] | 2026-08-23 | [20 empty] | 2026-09-13
8045 | BV-BSW-105-0000-ECM-CAP-CE-000 | BV-BSW-105-0000-ECM-WIR-CE-003256 | Slab, zone 02, L1 | Zone 02,L1 | Opera House | 2 | L1 | Permanent Works | 393 | 2432721 | 2026-08-16 | Aces | Unibeton Ready Mix | C50/10 (60% OPC+40%GGBFS) 220 ± 40mm | Wall, Column and Retaining Wall | 7 |  |  | Permanent | [7 empty] | 30 | 230 | [16 empty] | 2026-08-23 | [20 empty] | 2026-09-13
8046 | BV-BSW-105-0000-ECM-CAP-CE-000705 | BV-BSW-105-0000-ECM-WIR-CE-003243 | Slab, Height Level 651.1, Zone 01, GF | Zone 01, L0 | Opera House | 1 | L0 | Permanent Works | 303 | 2432745 | 2026-08-17 | Aces | Unibeton Ready Mix | C50/10 (60% OPC+40%GGBFS) 220 ± 40mm | Slab & Beam, Stair | 2 |  |  | Permanent | [7 empty] | - | - | [16 empty] | 2026-08-24 | [20 empty] | 2026-09-14
8047 | BV-BSW-105-0000-ECM-CAP-CE-000705 | BV-BSW-105-0000-ECM-WIR-CE-003243 | Slab, Height Level 651.1, Zone 01, GF | Zone 01, L0 | Opera House | 1 | L0 | Permanent Works | 403 | 2449474 | 2026-08-17 | Aces | Unibeton Ready Mix | C50/10 (60% OPC+40%GGBFS) 220 ± 40mm | Slab & Beam, Stair | 9 |  | 6 | Permanent | [7 empty] | 30.5 | 250 | [16 empty] | 2026-08-24 | [20 empty] | 2026-09-14
8048 | BV-BSW-105-0000-ECM-CAP-CE-000705 | BV-BSW-105-0000-ECM-WIR-CE-003243 | Slab, Height Level 651.1, Zone 01, GF | Zone 01, L0 | Opera House | 1 | L0 | Permanent Works | 436 | 2449476 | 2026-08-17 | Aces | Unibeton Ready Mix | C50/10 (60% OPC+40%GGBFS) 220 ± 40mm | Slab & Beam, Stair | 9 |  |  | Permanent | [7 empty] | 29 | 260 | [16 empty] | 2026-08-24 | [20 empty] | 2026-09-14
8049 | BV-BSW-105-0000-ECM-CAP-CE-000705 | BV-BSW-105-0000-ECM-WIR-CE-003243 | Slab, Height Level 651.1, Zone 01, GF | Zone 01, L0 | Opera House | 1 | L0 | Permanent Works | 558 | 2449480 | 2026-08-17 | Aces | Unibeton Ready Mix | C50/10 (60% OPC+40%GGBFS) 220 ± 40mm | Slab & Beam, Stair | 11 |  |  | Permanent | [7 empty] | 29 | 230 | [16 empty] | 2026-08-24 | [20 empty] | 2026-09-14
8050 | BV-BSW-105-0000-ECM-CAP-CE-000705 | BV-BSW-105-0000-ECM-WIR-CE-003243 | Slab, Height Level 651.1, Zone 01, GF | Zone 01, L0 | Opera House | 1 | L0 | Permanent Works | 274 | 2449478 | 2026-08-17 | Aces | Unibeton Ready Mix | C50/10 (60% OPC+40%GGBFS) 220 ± 40mm | Slab & Beam, Stair | 8 |  |  | Permanent | [7 empty] | 29.5 | 260 | [16 empty] | 2026-08-24 | [20 empty] | 2026-09-14
8051 | BV-BSW-105-0000-ECM-CAP-CE-000705 | BV-BSW-105-0000-ECM-WIR-CE-003243 | Slab, Height Level 651.1, Zone 01, GF | Zone 01, L0 | Opera House | 1 | L0 | Permanent Works | 303 | 2449482 | 2026-08-17 | Aces | Unibeton Ready Mix | C50/10 (60% OPC+40%GGBFS) 220 ± 40mm | Slab & Beam, Stair | 8 |  |  | Permanent | [7 empty] | 30.5 | 240 | [16 empty] | 2026-08-24 | [20 empty] | 2026-09-14
8052 | BV-BSW-105-0000-ECM-CAP-CE-000705 | BV-BSW-105-0000-ECM-WIR-CE-003243 | Slab, Height Level 651.1, Zone 01, GF | Zone 01, L0 | Opera House | 1 | L0 | Permanent Works | 273 | 2449484 | 2026-08-17 | Aces | Unibeton Ready Mix | C50/10 (60% OPC+40%GGBFS) 220 ± 40mm | Slab & Beam, Stair | 8 |  |  | Permanent | [7 empty] | 28 | 250 | [16 empty] | 2026-08-24 | [20 empty] | 2026-09-14
8053 | BV-BSW-105-0000-ECM-CAP-CE-000705 | BV-BSW-105-0000-ECM-WIR-CE-003243 | Slab, Height Level 651.1, Zone 01, GF | Zone 01, L0 | Opera House | 1 | L0 | Permanent Works | 415 | 2449487 | 2026-08-17 | Aces | Unibeton Ready Mix | C50/10 (60% OPC+40%GGBFS) 220 ± 40mm | Slab & Beam, Stair | 9 |  |  | Permanent | [7 empty] | 28 | 250 | [16 empty] | 2026-08-24 | [20 empty] | 2026-09-14
8054 | BV-BSW-105-0000-ECM-CAP-CE-000705 | BV-BSW-105-0000-ECM-WIR-CE-003243 | Slab, Height Level 651.1, Zone 01, GF | Zone 01, L0 | Opera House | 1 | L0 | Permanent Works | 432 | 2449488 | 2026-08-17 | Aces | Unibeton Ready Mix | C50/10 (60% OPC+40%GGBFS) 220 ± 40mm | Slab & Beam, Stair | 8 |  |  | Permanent | [7 empty] | 29.5 | 240 | [16 empty] | 2026-08-24 | [20 empty] | 2026-09-14
8055 | BV-BSW-105-0000-ECM-CAP-CE-000705 | BV-BSW-105-0000-ECM-WIR-CE-003243 | Slab, Height Level 651.1, Zone 01, GF | Zone 01, L0 | Opera House | 1 | L0 | Permanent Works | 436 | 2449490 | 2026-08-17 | Aces | Unibeton Ready Mix | C50/10 (60% OPC+40%GGBFS) 220 ± 40mm | Slab & Beam, Stair | 9 |  |  | Permanent | [7 empty] | 27 | 250 | [16 empty] | 2026-08-24 | [20 empty] | 2026-09-14
8056 | BV-BSW-105-0000-ECM-CAP-CE-000705 | BV-BSW-105-0000-ECM-WIR-CE-003243 | Slab, Height Level 651.1, Zone 01, GF | Zone 01, L0 | Opera House | 1 | L0 | Permanent Works | 274 | 2449491 | 2026-08-17 | Aces | Unibeton Ready Mix | C50/10 (60% OPC+40%GGBFS) 220 ± 40mm | Slab & Beam, Stair | 8 |  |  | Permanent | [7 empty] | 28.5 | 240 | [16 empty] | 2026-08-24 | [20 empty] | 2026-09-14
8057 | BV-BSW-105-0000-ECM-CAP-CE-000705 | BV-BSW-105-0000-ECM-WIR-CE-003243 | Slab, Height Level 651.1, Zone 01, GF | Zone 01, L0 | Opera House | 1 | L0 | Permanent Works | 273 | 2449492 | 2026-08-17 | Aces | Unibeton Ready Mix | C50/10 (60% OPC+40%GGBFS) 220 ± 40mm | Slab & Beam, Stair | 8 |  |  | Permanent | [7 empty] | 27 | 250 | [16 empty] | 2026-08-24 | [20 empty] | 2026-09-14
8058 | BV-BSW-105-0000-ECM-CAP-CE-000705 | BV-BSW-105-0000-ECM-WIR-CE-003243 | Slab, Height Level 651.1, Zone 01, GF | Zone 01, L0 | Opera House | 1 | L0 | Permanent Works | 415 | 2449495 | 2026-08-17 | Aces | Unibeton Ready Mix | C50/10 (60% OPC+40%GGBFS) 220 ± 40mm | Slab & Beam, Stair | 9 |  | 6 | Permanent | [7 empty] | 28.5 | 240 | [16 empty] | 2026-08-24 | [20 empty] | 2026-09-14
8059 | BV-BSW-105-0000-ECM-CAP-CE-000705 | BV-BSW-105-0000-ECM-WIR-CE-003243 | Slab, Height Level 651.1, Zone 01, GF | Zone 01, L0 | Opera House | 1 | L0 | Permanent Works | 302 | 2449496 | 2026-08-17 | Aces | Unibeton Ready Mix | C50/10 (60% OPC+40%GGBFS) 220 ± 40mm | Slab & Beam, Stair | 8 |  |  | Permanent | [7 empty] | 29.5 | 230 | [16 empty] | 2026-08-24 | [20 empty] | 2026-09-14
8060 | BV-BSW-105-0000-ECM-CAP-CE-000705 | BV-BSW-105-0000-ECM-WIR-CE-003243 | Slab, Height Level 651.1, Zone 01, GF | Zone 01, L0 | Opera House | 1 | L0 | Permanent Works | 274 | 2449499 | 2026-08-17 | Aces | Unibeton Ready Mix | C50/10 (60% OPC+40%GGBFS) 220 ± 40mm | Slab & Beam, Stair | 8 |  |  | Permanent | [7 empty] | 28 | 230 | [16 empty] | 2026-08-24 | [20 empty] | 2026-09-14
8061 | BV-BSW-105-0000-ECM-CAP-CE-000705 | BV-BSW-105-0000-ECM-WIR-CE-003243 | Slab, Height Level 651.1, Zone 01, GF | Zone 01, L0 | Opera House | 1 | L0 | Permanent Works | 415 | 2469502 | 2026-08-17 | Aces | Unibeton Ready Mix | C50/10 (60% OPC+40%GGBFS) 220 ± 40mm | Slab & Beam, Stair | 9 |  |  | Permanent | [7 empty] | 29 | 220 | [16 empty] | 2026-08-24 | [20 empty] | 2026-09-14
8062 | BV-BSW-105-0000-ECM-CAP-CE-000705 | BV-BSW-105-0000-ECM-WIR-CE-003243 | Slab, Height Level 651.1, Zone 01, GF | Zone 01, L0 | Opera House | 1 | L0 | Permanent Works | 303 | 2469503 | 2026-08-17 | Aces | Unibeton Ready Mix | C50/10 (60% OPC+40%GGBFS) 220 ± 40mm | Slab & Beam, Stair | 8 |  |  | Permanent | [7 empty] | 28 | 250 | [16 empty] | 2026-08-24 | [20 empty] | 2026-09-14
8063 | BV-BSW-105-0000-ECM-CAP-CE-000705 | BV-BSW-105-0000-ECM-WIR-CE-003243 | Slab, Height Level 651.1, Zone 01, GF | Zone 01, L0 | Opera House | 1 | L0 | Permanent Works | 554 | 2469505 | 2026-08-17 | Aces | Unibeton Ready Mix | C50/10 (60% OPC+40%GGBFS) 220 ± 40mm | Slab & Beam, Stair | 12 |  |  | Permanent | [7 empty] | 29 | 250 | [16 empty] | 2026-08-24 | [20 empty] | 2026-09-14
8064 | BV-BSW-105-0000-ECM-CAP-CE-000705 | BV-BSW-105-0000-ECM-WIR-CE-003243 | Slab, Height Level 651.1, Zone 01, GF | Zone 01, L0 | Opera House | 1 | L0 | Permanent Works | 536 | 2469507 | 2026-08-17 | Aces | Unibeton Ready Mix | C50/10 (60% OPC+40%GGBFS) 220 ± 40mm | Slab & Beam, Stair | 11 |  | 6 | Permanent | [7 empty] | 29.5 | 230 | [16 empty] | 2026-08-24 | [20 empty] | 2026-09-14
8065 | BV-BSW-105-0000-ECM-CAP-CE-000686 | BV-BSW-105-0000-ECM-WIR-CE-003262 | Inner walls (P01-07, P01-05, P01-18, P01-27), Zone 01,L0 | Zone 01, L0 | Opera House | 1 | L0 | Permanent Works | 276 | 2469525 | 2026-08-17 | Aces | Unibeton Ready Mix | C50/10 (60% OPC+40%GGBFS) 220 ± 40mm | Wall, Column and Retaining Wall | 2 |  |  | Permanent | [7 empty] | - | - | [16 empty] | 2026-08-24 | [20 empty] | 2026-09-14
8066 | BV-BSW-105-0000-ECM-CAP-CE-000686 | BV-BSW-105-0000-ECM-WIR-CE-003262 | Inner walls (P01-07, P01-05, P01-18, P01-27), Zone 01,L0 | Zone 01, L0 | Opera House | 1 | L0 | Permanent Works | 433 | 2432801 | 2026-08-17 | Aces | Unibeton Ready Mix | C50/10 (60% OPC+40%GGBFS) 220 ± 40mm | Wall, Column and Retaining Wall | 9 |  | 6 | Permanent | [7 empty] | 29.5 | 255 | [16 empty] | 2026-08-24 | [20 empty] | 2026-09-14
8067 | BV-BSW-105-0000-ECM-CAP-CE-000686 | BV-BSW-105-0000-ECM-WIR-CE-003262 | Inner walls (P01-07, P01-05, P01-18, P01-27), Zone 01,L0 | Zone 01, L0 | Opera House | 1 | L0 | Permanent Works | 557 | 2432803 | 2026-08-17 | Aces | Unibeton Ready Mix | C50/10 (60% OPC+40%GGBFS) 220 ± 40mm | Wall, Column and Retaining Wall | 12 |  |  | Permanent | [7 empty] | 29.5 | 240 | [16 empty] | 2026-08-24 | [20 empty] | 2026-09-14
8068 | BV-BSW-105-0000-ECM-CAP-CE-000686 | BV-BSW-105-0000-ECM-WIR-CE-003262 | Inner walls (P01-07, P01-05, P01-18, P01-27), Zone 01,L0 | Zone 01, L0 | Opera House | 1 | L0 | Permanent Works | 437 | 2432806 | 2026-08-17 | Aces | Unibeton Ready Mix | C50/10 (60% OPC+40%GGBFS) 220 ± 40mm | Wall, Column and Retaining Wall | 9 |  |  | Permanent | [7 empty] | 29 | 240 | [16 empty] | 2026-08-24 | [20 empty] | 2026-09-14
8069 | BV-BSW-105-0000-ECM-CAP-CE-000686 | BV-BSW-105-0000-ECM-WIR-CE-003262 | Inner walls (P01-07, P01-05, P01-18, P01-27), Zone 01,L0 | Zone 01, L0 | Opera House | 1 | L0 | Permanent Works | 432 | 2432809 | 2026-08-17 | Aces | Unibeton Ready Mix | C50/10 (60% OPC+40%GGBFS) 220 ± 40mm | Wall, Column and Retaining Wall | 8 |  |  | Permanent | [7 empty] | 29 | 230 | [16 empty] | 2026-08-24 | [20 empty] | 2026-09-14
8070 | BV-BSW-105-0000-ECM-CAP-CE-000686 | BV-BSW-105-0000-ECM-WIR-CE-003262 | Inner walls (P01-07, P01-05, P01-18, P01-27), Zone 01,L0 | Zone 01, L0 | Opera House | 1 | L0 | Permanent Works | 553 | 2432813 | 2026-08-17 | Aces | Unibeton Ready Mix | C50/10 (60% OPC+40%GGBFS) 220 ± 40mm | Wall, Column and Retaining Wall | 12 |  |  | Permanent | [7 empty] | 28 | 250 | [16 empty] | 2026-08-24 | [20 empty] | 2026-09-14
8071 | BV-BSW-105-0000-ECM-CAP-CE-000710 | BV-BSW-105-0000-ECM-WIR-CE-002983 | Inner walls (P04-01), Zone 04, L1 | Zone 04, L1 | Opera House | 4 | L1 | Permanent Works | 436 | 2469524 | 2026-08-17 | Aces | Unibeton Ready Mix | C50/10 (60% OPC+40%GGBFS) 220 ± 40mm | Wall, Column and Retaining Wall | 9 |  | 6 | Permanent | [7 empty] | 31 | 230 | [16 empty] | 2026-08-24 | [20 empty] | 2026-09-14
8072 | BV-BSW-105-0000-ECM-CAP-CE-000710 | BV-BSW-105-0000-ECM-WIR-CE-002983 | Inner walls (P04-01), Zone 04, L1 | Zone 04, L1 | Opera House | 4 | L1 | Permanent Works | 403 | 2469526 | 2026-08-17 | Aces | Unibeton Ready Mix | C50/10 (60% OPC+40%GGBFS) 220 ± 40mm | Wall, Column and Retaining Wall | 9 |  |  | Permanent | [7 empty] | 28 | 245 | [16 empty] | 2026-08-24 | [20 empty] | 2026-09-14
8073 | BV-BSW-105-0000-ECM-CAP-CE-000710 | BV-BSW-105-0000-ECM-WIR-CE-002983 | Inner walls (P04-01), Zone 04, L1 | Zone 04, L1 | Opera House | 4 | L1 | Permanent Works | 436 | 2469529 | 2026-08-17 | Aces | Unibeton Ready Mix | C50/10 (60% OPC+40%GGBFS) 220 ± 40mm | Wall, Column and Retaining Wall | 9 |  |  | Permanent | [7 empty] | 28 | 240 | [16 empty] | 2026-08-24 | [20 empty] | 2026-09-14
8074 | BV-BSW-105-0000-ECM-CAP-CE-000725 | BV-BSW-105-0000-ECM-WIR-CE-002888 | Inner wall (P02-03), Zone 02, L3 | Zone 02, L3 | Opera House | 2 | L3 | Permanent Works | 273 | 2432819 | 2026-08-18 | Aces | Unibeton Ready Mix | C50/10 (60% OPC+40%GGBFS) 220 ± 40mm | Wall, Column and Retaining Wall | 8 |  | 6 | Permanent | [7 empty] | 30 | 240 | [16 empty] | 2026-08-25 | [20 empty] | 2026-09-15
8075 | BV-BSW-105-0000-ECM-CAP-CE-000725 | BV-BSW-105-0000-ECM-WIR-CE-002888 | Inner wall (P02-03), Zone 02, L3 | Zone 02, L3 | Opera House | 2 | L3 | Permanent Works | 415 | 2469533 | 2026-08-18 | Aces | Unibeton Ready Mix | C50/10 (60% OPC+40%GGBFS) 220 ± 40mm | Wall, Column and Retaining Wall | 9 |  |  | Permanent | [7 empty] | 27 | 250 | [16 empty] | 2026-08-25 | [20 empty] | 2026-09-15
8076 | BV-BSW-105-0000-ECM-CAP-CE-000725 | BV-BSW-105-0000-ECM-WIR-CE-002888 | Inner wall (P02-03), Zone 02, L3 | Zone 02, L3 | Opera House | 2 | L3 | Permanent Works | 415 | 2469539 | 2026-08-18 | Aces | Unibeton Ready Mix | C50/10 (60% OPC+40%GGBFS) 220 ± 40mm | Wall, Column and Retaining Wall | 9 |  |  | Permanent | [7 empty] | 30 | 230 | [16 empty] | 2026-08-25 | [20 empty] | 2026-09-15
8077 | BV-BSW-105-0000-ECM-CAP-CE-000711 | BV-BSW-105-0000-ECM-WIR-CE-002922 | Inner wall (P02-04A), Zone 02, L3 | Zone 02, L3 | Opera House | 2 | L3 | Permanent Works | 433 | 2432822 | 2026-08-18 | Aces | Unibeton Ready Mix | C50/10 (60% OPC+40%GGBFS) 220 ± 40mm | Wall, Column and Retaining Wall | 9 |  | 6 | Permanent | [7 empty] | 30.5 | 255 | [16 empty] | 2026-08-25 | [20 empty] | 2026-09-15
8078 | BV-BSW-105-0000-ECM-CAP-CE-000711 | BV-BSW-105-0000-ECM-WIR-CE-002922 | Inner wall (P02-04A), Zone 02, L3 | Zone 02, L3 | Opera House | 2 | L3 | Permanent Works | 436 | 2469532 | 2026-08-18 | Aces | Unibeton Ready Mix | C50/10 (60% OPC+40%GGBFS) 220 ± 40mm | Wall, Column and Retaining Wall | 9 |  |  | Permanent | [7 empty] | 28.5 | 260 | [16 empty] | 2026-08-25 | [20 empty] | 2026-09-15
8079 | BV-BSW-105-0000-ECM-CAP-CE-000711 | BV-BSW-105-0000-ECM-WIR-CE-002922 | Inner wall (P02-04A), Zone 02, L3 | Zone 02, L3 | Opera House | 2 | L3 | Permanent Works | 302 | 2432832 | 2026-08-18 | Aces | Unibeton Ready Mix | C50/10 (60% OPC+40%GGBFS) 220 ± 40mm | Wall, Column and Retaining Wall | 7 |  |  | Permanent | [7 empty] | 28.5 | 240 | [16 empty] | 2026-08-25 | [20 empty] | 2026-09-15
8080 | BV-BSW-105-0000-ECM-CAP-CE-000711 | BV-BSW-105-0000-ECM-WIR-CE-002922 | Inner wall (P02-04A), Zone 02, L3 | Zone 02, L3 | Opera House | 2 | L3 | Permanent Works | 433 | 2432834 | 2026-08-18 | Aces | Unibeton Ready Mix | C50/10 (60% OPC+40%GGBFS) 220 ± 40mm | Wall, Column and Retaining Wall | 9 |  |  | Permanent | [7 empty] | 29 | 250 | [16 empty] | 2026-08-25 | [20 empty] | 2026-09-15
8081 | BV-BSW-105-0000-ECM-CAP-CE-000666 | BV-BSW-105-0000-ECM-WIR-CE-003237 | Inner wall (P05-04), Zone 05, L1 | Zone 05, L1 | Opera House | 5 | L1 | Permanent Works | 528 | 2432836 | 2026-08-18 | Aces | Unibeton Ready Mix | C50/10 (60% OPC+40%GGBFS) 220 ± 40mm | Wall, Column and Retaining Wall | 12 |  |  | Permanent | [7 empty] | 28.5 | 240 | [16 empty] | 2026-08-25 | [20 empty] | 2026-09-15
8082 | BV-BSW-105-0000-ECM-CAP-CE-000666 | BV-BSW-105-0000-ECM-WIR-CE-003237 | Inner wall (P05-04), Zone 05, L1 | Zone 05, L1 | Opera House | 5 | L1 | Permanent Works | 553 | 2432838 | 2026-08-18 | Aces | Unibeton Ready Mix | C50/10 (60% OPC+40%GGBFS) 220 ± 40mm | Wall, Column and Retaining Wall | 12 |  |  | Permanent | [7 empty] | 29 | 250 | [16 empty] | 2026-08-25 | [20 empty] | 2026-09-15
8083 | BV-BSW-105-0000-ECM-CAP-CE-000666 | BV-BSW-105-0000-ECM-WIR-CE-003237 | Inner wall (P05-04), Zone 05, L1 | Zone 05, L1 | Opera House | 5 | L1 | Permanent Works | 432 | 2432844 | 2026-08-18 | Aces | Unibeton Ready Mix | C50/10 (60% OPC+40%GGBFS) 220 ± 40mm | Wall, Column and Retaining Wall | 4 |  |  | Permanent | [7 empty] | 30 | 240 | [16 empty] | 2026-08-25 | [20 empty] | 2026-09-15
8084 | BV-BSW-105-0000-ECM-CAP-CE-000744 | BV-BSW-105-0000-ECM-WIR-CE-003279/3273/3273 | Inner walls (P01-25, P01-26, P01-30, P01-31), Zone 01, L1, Corbel slab, Zone 04, L1, slab, Zone 02 & 03, L3 | Zone 01, L1 | Opera House | 1 | L1 | Permanent Works | 415 | 2469547 | 2026-08-18 | Aces | Unibeton Ready Mix | C50/10 (60% OPC+40%GGBFS) 220 ± 40mm | Wall, Column and Retaining Wall | 9 |  | 6 | Permanent | [7 empty] | 30 | 240 | [16 empty] | 2026-08-25 | [20 empty] | 2026-09-15
8085 | BV-BSW-105-0000-ECM-CAP-CE-000744 | BV-BSW-105-0000-ECM-WIR-CE-003279/3273/3273 | Inner walls (P01-25, P01-26, P01-30, P01-31), Zone 01, L1, Corbel slab, Zone 04, L1, slab, Zone 02 & 03, L3 | Zone 01, L1 | Opera House | 1 | L1 | Permanent Works | 274 | 2469556 | 2026-08-18 | Aces | Unibeton Ready Mix | C50/10 (60% OPC+40%GGBFS) 220 ± 40mm | Wall, Column and Retaining Wall | 8 |  |  | Permanent | [7 empty] | 28.5 | 260 | [16 empty] | 2026-08-25 | [20 empty] | 2026-09-15
8086 | BV-BSW-105-0000-ECM-CAP-CE-000744 | BV-BSW-105-0000-ECM-WIR-CE-003279/3273/3273 | Inner walls (P01-25, P01-26, P01-30, P01-31), Zone 01, L1, Corbel slab, Zone 04, L1, slab, Zone 02 & 03, L3 | Zone 01, L1 | Opera House | 1 | L1 | Permanent Works | 553 | 2469574 | 2026-08-18 | Aces | Unibeton Ready Mix | C50/10 (60% OPC+40%GGBFS) 220 ± 40mm | Wall, Column and Retaining Wall | 12 |  |  | Permanent | [7 empty] | 32 | 250 | [16 empty] | 2026-08-25 | [20 empty] | 2026-09-15
8087 | BV-BSW-105-0000-ECM-CAP-CE-000744 | BV-BSW-105-0000-ECM-WIR-CE-003279/3273/3273 | Inner walls (P01-25, P01-26, P01-30, P01-31), Zone 01, L1, Corbel slab, Zone 04, L1, slab, Zone 02 & 03, L3 | Zone 01, L1 | Opera House | 1 | L1 | Permanent Works | 433 | 2469584 | 2026-08-18 | Aces | Unibeton Ready Mix | C50/10 (60% OPC+40%GGBFS) 220 ± 40mm | Wall, Column and Retaining Wall | 8 |  |  | Permanent | [7 empty] | 30 | 250 | [16 empty] | 2026-08-25 | [20 empty] | 2026-09-15
8088 | BV-BSW-105-0000-ECM-CAP-CE-000714/738 | BV-BSW-105-0000-ECM-WIR-CE-003291 | Slab, Zone 02 & 03, L3 | Zone 02 & 03, L3 | Opera House | 2 | L3 | Permanent Works | 302 | 2469579 | 2026-08-18 | Aces | Unibeton Ready Mix | C50/10 (60% OPC+40%GGBFS) 220 ± 40mm | Wall, Column and Retaining Wall | 2 |  |  | Permanent | [7 empty] | - | - | [16 empty] | 2026-08-25 | [20 empty] | 2026-09-15
8089 | BV-BSW-105-0000-ECM-CAP-CE-000714/738 | BV-BSW-105-0000-ECM-WIR-CE-003291 | Slab, Zone 02 & 03, L3 | Zone 02 & 03, L3 | Opera House | 2 | L3 | Permanent Works | 403 | 2469580 | 2026-08-18 | Aces | Unibeton Ready Mix | C50/10 (60% OPC+40%GGBFS) 220 ± 40mm | Wall, Column and Retaining Wall | 9 |  | 6 | Permanent | [7 empty] | 29 | 250 | [16 empty] | 2026-08-25 | [20 empty] | 2026-09-15
8090 | BV-BSW-105-0000-ECM-CAP-CE-000714/738 | BV-BSW-105-0000-ECM-WIR-CE-003291 | Slab, Zone 02 & 03, L3 | Zone 02 & 03, L3 | Opera House | 2 | L3 | Permanent Works | 538 | 2469581 | 2026-08-18 | Aces | Unibeton Ready Mix | C50/10 (60% OPC+40%GGBFS) 220 ± 40mm | Wall, Column and Retaining Wall | 12 |  |  | Permanent | [7 empty] | 28.5 | 230 | [16 empty] | 2026-08-25 | [20 empty] | 2026-09-15
8091 | BV-BSW-105-0000-ECM-CAP-CE-000714/738 | BV-BSW-105-0000-ECM-WIR-CE-003291 | Slab, Zone 02 & 03, L3 | Zone 02 & 03, L3 | Opera House | 2 | L3 | Permanent Works | 528 | 2469582 | 2026-08-18 | Aces | Unibeton Ready Mix | C50/10 (60% OPC+40%GGBFS) 220 ± 40mm | Wall, Column and Retaining Wall | 12 |  |  | Permanent | [7 empty] | 30 | 250 | [16 empty] | 2026-08-25 | [20 empty] | 2026-09-15
8092 | BV-BSW-105-0000-ECM-CAP-CE-000714/738 | BV-BSW-105-0000-ECM-WIR-CE-003291 | Slab, Zone 02 & 03, L3 | Zone 02 & 03, L3 | Opera House | 2 | L3 | Permanent Works | 437 | 2469583 | 2026-08-18 | Aces | Unibeton Ready Mix | C50/10 (60% OPC+40%GGBFS) 220 ± 40mm | Wall, Column and Retaining Wall | 7 |  |  | Permanent | [7 empty] | 29 | 240 | [16 empty] | 2026-08-25 | [20 empty] | 2026-09-15
8093 | BV-BSW-105-0000-ECM-CAP-CE-000645 | BV-BSW-105-0000-ECM-WIR-CE-002980 | Inner walls (P6-07, P6-09), Zone 06, L1 | Zone 06, L1 | Opera House | 6 | L1 | Permanent Works | 437 | 2432949 | 2026-08-19 | Aces | Unibeton Ready Mix | C50/10 (60% OPC+40%GGBFS) 220 ± 40mm | Wall, Column and Retaining Wall | 9 |  | 6 | Permanent | [7 empty] | 28.5 | 255 | [16 empty] | 2026-08-26 | [20 empty] | 2026-09-16
8094 | BV-BSW-105-0000-ECM-CAP-CE-000645 | BV-BSW-105-0000-ECM-WIR-CE-002980 | Inner walls (P6-07, P6-09), Zone 06, L1 | Zone 06, L1 | Opera House | 6 | L1 | Permanent Works | 557 | 2432952 | 2026-08-19 | Aces | Unibeton Ready Mix | C50/10 (60% OPC+40%GGBFS) 220 ± 40mm | Wall, Column and Retaining Wall | 12 |  |  | Permanent | [7 empty] | 29 | 250 | [16 empty] | 2026-08-26 | [20 empty] | 2026-09-16
8095 | BV-BSW-105-0000-ECM-CAP-CE-000645 | BV-BSW-105-0000-ECM-WIR-CE-002980 | Inner walls (P6-07, P6-09), Zone 06, L1 | Zone 06, L1 | Opera House | 6 | L1 | Permanent Works | 302 | 2432966 | 2026-08-19 | Aces | Unibeton Ready Mix | C50/10 (60% OPC+40%GGBFS) 220 ± 40mm | Wall, Column and Retaining Wall | 8 |  |  | Permanent | [7 empty] | 28 | 240 | [16 empty] | 2026-08-26 | [20 empty] | 2026-09-16
8096 | BV-BSW-105-0000-ECM-CAP-CE-000748 | BV-BSW-105-0000-ECM-WIR-CE-003270 | Inner Wall (P05 -07) pour strip area, Zone 05, L0 | Zone 05, L0 | Opera House | 5 | L0 | Permanent Works | 303 | 2432977 | 2026-08-19 | Aces | Unibeton Ready Mix | C50/10 (60% OPC+40%GGBFS) 220 ± 40mm | Wall, Column and Retaining Wall | 8 |  |  | Permanent | [7 empty] | 27 | 260 | [16 empty] | 2026-08-26 | [20 empty] | 2026-09-16
8097 | BV-BSW-105-0000-ECM-CAP-CE-000748 | BV-BSW-105-0000-ECM-WIR-CE-003270 | Inner Wall (P05 -07) pour strip area, Zone 05, L0 | Zone 05, L0 | Opera House | 5 | L0 | Permanent Works | 554 | 2469608 | 2026-08-19 | Aces | Unibeton Ready Mix | C50/10 (60% OPC+40%GGBFS) 220 ± 40mm | Wall, Column and Retaining Wall | 12 |  |  | Permanent | [7 empty] | 28 | 240 | [16 empty] | 2026-08-26 | [20 empty] | 2026-09-16
8098 | BV-BSW-105-0000-ECM-CAP-CE-000748 | BV-BSW-105-0000-ECM-WIR-CE-003270 | Inner Wall (P05 -07) pour strip area, Zone 05, L0 | Zone 05, L0 | Opera House | 5 | L0 | Permanent Works | 303 | 2469615 | 2026-08-19 | Aces | Unibeton Ready Mix | C50/10 (60% OPC+40%GGBFS) 220 ± 40mm | Wall, Column and Retaining Wall | 8 |  |  | Permanent | [7 empty] | 28.5 | 240 | [16 empty] | 2026-08-26 | [20 empty] | 2026-09-16
8099 | BV-BSW-105-0000-ECM-CAP-CE-000645 | BV-BSW-105-0000-ECM-WIR-CE-003270 | Inner walls (P6-01, P6-02), Height Level 661.7, Zone 06, L1 | Zone 06, L1 | Opera House | 5 | L0 | Permanent Works | 393 | 2432983 | 2026-08-19 | Aces | Unibeton Ready Mix | C50/10 (60% OPC+40%GGBFS) 220 ± 40mm | Wall, Column and Retaining Wall | 8 |  |  | Permanent | [7 empty] | 28 | 250 | [16 empty] | 2026-08-26 | [20 empty] | 2026-09-16
8100 | BV-BSW-105-0000-ECM-CAP-CE-000645 | BV-BSW-105-0000-ECM-WIR-CE-003270 | Inner walls (P6-01, P6-02), Height Level 661.7, Zone 06, L1 | Zone 06, L1 | Opera House | 5 | L0 | Permanent Works | 303 | 2432988 | 2026-08-19 | Aces | Unibeton Ready Mix | C50/10 (60% OPC+40%GGBFS) 220 ± 40mm | Wall, Column and Retaining Wall | 7 |  |  | Permanent | [7 empty] | 30 | 240 | [16 empty] | 2026-08-26 | [20 empty] | 2026-09-16
8101 | BV-BSW-105-0000-ECM-CAP-CE-000 | BV-BSW-105-0000-ECM-WIR-CE-003276 | Inner walls (P01-09), Height Level Varies Zone 01, L1 | Zone 01, L1 | Opera House | 1 | L1 | Permanent Works | 403 | 2432975 | 2026-08-19 | Aces | Unibeton Ready Mix | C50/10 (60% OPC+40%GGBFS) 220 ± 40mm | Wall, Column and Retaining Wall | 2 |  |  | Permanent | [7 empty] | - | - | [16 empty] | 2026-08-26 | [20 empty] | 2026-09-16
8102 | BV-BSW-105-0000-ECM-CAP-CE-000 | BV-BSW-105-0000-ECM-WIR-CE-003276 | Inner walls (P01-09), Height Level Varies Zone 01, L1 | Zone 01, L1 | Opera House | 1 | L1 | Permanent Works | 558 | 2469606 | 2026-08-19 | Aces | Unibeton Ready Mix | C50/10 (60% OPC+40%GGBFS) 220 ± 40mm | Wall, Column and Retaining Wall | 11 |  | 6 | Permanent | [7 empty] | 31 | 255 | [16 empty] | 2026-08-26 | [20 empty] | 2026-09-16
8103 | BV-BSW-105-0000-ECM-CAP-CE-000 | BV-BSW-105-0000-ECM-WIR-CE-003276 | Inner walls (P01-09), Height Level Varies Zone 01, L1 | Zone 01, L1 | Opera House | 1 | L1 | Permanent Works | 538 | 2469607 | 2026-08-19 | Aces | Unibeton Ready Mix | C50/10 (60% OPC+40%GGBFS) 220 ± 40mm | Wall, Column and Retaining Wall | 11 |  |  | Permanent | [7 empty] | 29 | 240 | [16 empty] | 2026-08-26 | [20 empty] | 2026-09-16
8104 | BV-BSW-105-0000-ECM-CAP-CE-000 | BV-BSW-105-0000-ECM-WIR-CE-003276 | Inner walls (P01-09), Height Level Varies Zone 01, L1 | Zone 01, L1 | Opera House | 1 | L1 | Permanent Works | 432 | 2432982 | 2026-08-19 | Aces | Unibeton Ready Mix | C50/10 (60% OPC+40%GGBFS) 220 ± 40mm | Wall, Column and Retaining Wall | 5 |  |  | Permanent | [7 empty] | 28 | 250 | [16 empty] | 2026-08-26 | [20 empty] | 2026-09-16
8105 | BV-BSW-105-0000-ECM-CAP-CE-000 | BV-BSW-105-0000-ECM-WIR-CE-00 | Block work Zone 05, B1 to B2 | Zone 05, L1 | Opera House | 5 | B2 | Permanent Works | 432 | 2444030 | 2026-08-20 | Aces | Unibeton Ready Mix | C50/10 (60% OPC+40%GGBFS) 220 ± 40mm | Wall, Column and Retaining Wall | 5 |  | 6 | Permanent | [7 empty] | 27 | 230 | [16 empty] | 2026-08-27 | [20 empty] | 2026-09-17
8106 | BV-BSW-105-0000-ECM-CAP-CE-000756 | BV-BSW-105-0000-ECM-WIR-CE-003267 | Inner walls (P05-33), Zone 05, L1 | Zone 05, L1 | Opera House | 5 | L1 | Permanent Works | 551 | 2469644 | 2026-08-21 | Aces | Unibeton Ready Mix | C50/10 (60% OPC+40%GGBFS) 220 ± 40mm | Wall, Column and Retaining Wall | 12 |  | 6 | Permanent | [7 empty] | 31 | 255 | [16 empty] | 2026-08-28 | [20 empty] | 2026-09-18
8107 | BV-BSW-105-0000-ECM-CAP-CE-000756 | BV-BSW-105-0000-ECM-WIR-CE-003267 | Inner walls (P05-33), Zone 05, L1 | Zone 05, L1 | Opera House | 5 | L1 | Permanent Works | 273 | 2469645 | 2026-08-21 | Aces | Unibeton Ready Mix | C50/10 (60% OPC+40%GGBFS) 220 ± 40mm | Wall, Column and Retaining Wall | 8 |  |  | Permanent | [7 empty] | 29.5 | 240 | [16 empty] | 2026-08-28 | [20 empty] | 2026-09-18
8108 | BV-BSW-105-0000-ECM-CAP-CE-000756 | BV-BSW-105-0000-ECM-WIR-CE-003267 | Inner walls (P05-33), Zone 05, L1 | Zone 05, L1 | Opera House | 5 | L1 | Permanent Works | 403 | 2444046 | 2026-08-21 | Aces | Unibeton Ready Mix | C50/10 (60% OPC+40%GGBFS) 220 ± 40mm | Wall, Column and Retaining Wall | 9 |  |  | Permanent | [7 empty] | 28 | 250 | [16 empty] | 2026-08-28 | [20 empty] | 2026-09-18
8109 | BV-BSW-105-0000-ECM-CAP-CE-000756 | BV-BSW-105-0000-ECM-WIR-CE-003267/3231 | Inner walls (P05-33), Zone 05, L1, 01 Column (DFC02), Zone 03, L1 | Zone 05, L1 | Opera House | 5 | L1 | Permanent Works | 437 | 2444050 | 2026-08-21 | Aces | Unibeton Ready Mix | C50/10 (60% OPC+40%GGBFS) 220 ± 40mm | Wall, Column and Retaining Wall | 5 |  |  | Permanent | [7 empty] | 29 | 240 | [16 empty] | 2026-08-28 | [20 empty] | 2026-09-18
8110 | BV-BSW-105-0000-ECM-CAP-CE-000686 | BV-BSW-105-0000-ECM-WIR-CE-003262 | Inner walls (P01-05, P01-07), Zone 01, L0 | Zone 01, L0 | Opera House | 1 | L0 | Permanent Works | 403 | 2469640 | 2026-08-21 | Aces | Unibeton Ready Mix | C50/10 (60% OPC+40%GGBFS) 220 ± 40mm | Wall, Column and Retaining Wall | 9 |  | 6 | Permanent | [7 empty] | 30.5 | 245 | [16 empty] | 2026-08-28 | [20 empty] | 2026-09-18
8111 | BV-BSW-105-0000-ECM-CAP-CE-000686 | BV-BSW-105-0000-ECM-WIR-CE-003262 | Inner walls (P01-05, P01-07), Zone 01, L0 | Zone 01, L0 | Opera House | 1 | L0 | Permanent Works | 433 | 2469648 | 2026-08-21 | Aces | Unibeton Ready Mix | C50/10 (60% OPC+40%GGBFS) 220 ± 40mm | Wall, Column and Retaining Wall | 8 |  |  | Permanent | [7 empty] | 28 | 240 | [16 empty] | 2026-08-28 | [20 empty] | 2026-09-18
8112 | BV-BSW-105-0000-ECM-CAP-CE-000721 | BV-BSW-105-0000-ECM-WIR-CE-003303 | 04 Nos of Columns (CDC02) Zone 01, L0 | Zone 01, L0 | Opera House | 1 | L0 | Permanent Works | 274 | 2469685 | 2026-08-23 | Aces | Unibeton Ready Mix | C50/10 (60% OPC+40%GGBFS) 220 ± 40mm | Wall, Column and Retaining Wall | 8 |  | 6 | Permanent | [7 empty] | 29 | 250 | [16 empty] | 2026-08-30 | [20 empty] | 2026-09-20
8113 | BV-BSW-105-0000-ECM-CAP-CE-000 | BV-BSW-105-0000-ECM-WIR-CE-003300 | Planted Wall, Zone 08 | Zone 08 | Opera House | 8 | L0 | Permanent Works | 393 | 2469693 | 2026-08-23 | Aces | Unibeton Ready Mix | C50/10 (60% OPC+40%GGBFS) 220 ± 40mm | Wall, Column and Retaining Wall | 7 |  |  | Permanent | [7 empty] | 29.5 | 240 | [16 empty] | 2026-08-30 | [20 empty] | 2026-09-20
8114 | BV-BSW-105-0000-ECM-CAP-CE-000 | BV-BSW-105-0000-ECM-WIR-CE-003052 | Inner wall (P11-01, P11-02, P11-03, P11-04, P11-05, P11-06, P11-07, P11-08, P11-09, P11-10, P11-11, P11-12, P11-13) SF03, 645.45, Zone 11, B2 | Zone 11, B2 | Opera House | 11 | B2 | Permanent Works | 303 | 2444187 | 2026-08-24 | Aces | Unibeton Ready Mix | C50/10 (60% OPC+40%GGBFS) 220 ± 40mm | Wall, Column and Retaining Wall | 8 |  | 6 | Permanent | [7 empty] | 29.5 | 250 | [16 empty] | 2026-08-31 | [20 empty] | 2026-09-21
8115 | BV-BSW-105-0000-ECM-CAP-CE-000 | BV-BSW-105-0000-ECM-WIR-CE-003052 | Inner wall (P11-01, P11-02, P11-03, P11-04, P11-05, P11-06, P11-07, P11-08, P11-09, P11-10, P11-11, P11-12, P11-13) SF03, Height Level 642.45 to 645.45, Zone 11, B2 | Zone 11, B2 | Opera House | 11 | B2 | Permanent Works | 274 | 2469729 | 2026-08-24 | Aces | Unibeton Ready Mix | C50/10 (60% OPC+40%GGBFS) 220 ± 40mm | Wall, Column and Retaining Wall | 8 |  |  | Permanent | [7 empty] | 29 | 240 | [16 empty] | 2026-08-31 | [20 empty] | 2026-09-21
8116 | BV-BSW-105-0000-ECM-CAP-CE-000 | BV-BSW-105-0000-ECM-WIR-CE-003052 | Inner wall (P11-01, P11-02, P11-03, P11-04, P11-05, P11-06, P11-07, P11-08, P11-09, P11-10, P11-11, P11-12, P11-13) SF03, Height Level 642.45 to 645.45, Zone 11, B2 | Zone 11, B2 | Opera House | 11 | B2 | Permanent Works | 551 | 2469731 | 2026-08-24 | Aces | Unibeton Ready Mix | C50/10 (60% OPC+40%GGBFS) 220 ± 40mm | Wall, Column and Retaining Wall | 12 |  |  | Permanent | [7 empty] | 29.5 | 240 | [16 empty] | 2026-08-31 | [20 empty] | 2026-09-21
8117 | BV-BSW-105-0000-ECM-CAP-CE-000 | BV-BSW-105-0000-ECM-WIR-CE-003052 | Inner wall (P11-01, P11-02, P11-03, P11-04, P11-05, P11-06, P11-07, P11-08, P11-09, P11-10, P11-11, P11-12, P11-13) SF03, Height Level 642.45 to 645.45, Zone 11, B2 | Zone 11, B2 | Opera House | 11 | B2 | Permanent Works | 432 | 2469732 | 2026-08-24 | Aces | Unibeton Ready Mix | C50/10 (60% OPC+40%GGBFS) 220 ± 40mm | Wall, Column and Retaining Wall | 9 |  |  | Permanent | [7 empty] | 30 | 250 | [16 empty] | 2026-08-31 | [20 empty] | 2026-09-21
8118 | BV-BSW-105-0000-ECM-CAP-CE-000 | BV-BSW-105-0000-ECM-WIR-CE-003052 | Inner wall (P11-01, P11-02, P11-03, P11-04, P11-05, P11-06, P11-07, P11-08, P11-09, P11-10, P11-11, P11-12, P11-13) SF03, Height Level 642.45 to 645.45, Zone 11, B2 | Zone 11, B2 | Opera House | 11 | B2 | Permanent Works | 393 | 2469733 | 2026-08-24 | Aces | Unibeton Ready Mix | C50/10 (60% OPC+40%GGBFS) 220 ± 40mm | Wall, Column and Retaining Wall | 9 |  |  | Permanent | [7 empty] | 29 | 230 | [16 empty] | 2026-08-31 | [20 empty] | 2026-09-21
8119 | BV-BSW-105-0000-ECM-CAP-CE-000 | BV-BSW-105-0000-ECM-WIR-CE-003052 | Inner wall (P11-01, P11-02, P11-03, P11-04, P11-05, P11-06, P11-07, P11-08, P11-09, P11-10, P11-11, P11-12, P11-13) SF03, Height Level 642.45 to 645.45, Zone 11, B2 | Zone 11, B2 | Opera House | 11 | B2 | Permanent Works | 557 | 2444191 | 2026-08-24 | Aces | Unibeton Ready Mix | C50/10 (60% OPC+40%GGBFS) 220 ± 40mm | Wall, Column and Retaining Wall | 12 |  |  | Permanent | [7 empty] | 29.4 | 240 | [16 empty] | 2026-08-31 | [20 empty] | 2026-09-21
8120 | BV-BSW-105-0000-ECM-CAP-CE-000 | BV-BSW-105-0000-ECM-WIR-CE-003052 | Inner wall (P11-01, P11-02, P11-03, P11-04, P11-05, P11-06, P11-07, P11-08, P11-09, P11-10, P11-11, P11-12, P11-13) SF03, Height Level 642.45 to 645.45, Zone 11, B2 | Zone 11, B2 | Opera House | 11 | B2 | Permanent Works | 553 | 2444194 | 2026-08-24 | Aces | Unibeton Ready Mix | C50/10 (60% OPC+40%GGBFS) 220 ± 40mm | Wall, Column and Retaining Wall | 12 |  |  | Permanent | [7 empty] | 30 | 250 | [16 empty] | 2026-08-31 | [20 empty] | 2026-09-21
8121 | BV-BSW-105-0000-ECM-CAP-CE-000 | BV-BSW-105-0000-ECM-WIR-CE-003052 | Inner wall (P11-01, P11-02, P11-03, P11-04, P11-05, P11-06, P11-07, P11-08, P11-09, P11-10, P11-11, P11-12, P11-13) SF03, Height Level 642.45 to 645.45, Zone 11, B2 | Zone 11, B2 | Opera House | 11 | B2 | Permanent Works | 303 | 2444195 | 2026-08-24 | Aces | Unibeton Ready Mix | C50/10 (60% OPC+40%GGBFS) 220 ± 40mm | Wall, Column and Retaining Wall | 8 |  |  | Permanent | [7 empty] | 29.5 | 240 | [16 empty] | 2026-08-31 | [20 empty] | 2026-09-21
8122 | BV-BSW-105-0000-ECM-CAP-CE-000 | BV-BSW-105-0000-ECM-WIR-CE-003052 | Inner wall (P11-01, P11-02, P11-03, P11-04, P11-05, P11-06, P11-07, P11-08, P11-09, P11-10, P11-11, P11-12, P11-13) SF03, Height Level 642.45 to 645.45, Zone 11, B2 | Zone 11, B2 | Opera House | 11 | B2 | Permanent Works | 273 | 2469736 | 2026-08-24 | Aces | Unibeton Ready Mix | C50/10 (60% OPC+40%GGBFS) 220 ± 40mm | Wall, Column and Retaining Wall | 8 |  |  | Permanent | [7 empty] | 29.6 | 250 | [16 empty] | 2026-08-31 | [20 empty] | 2026-09-21
8123 | BV-BSW-105-0000-ECM-CAP-CE-000 | BV-BSW-105-0000-ECM-WIR-CE-003092 | Inner walls (P07-01, P07-02, 07-03, P07-04, P07-05, P07-06, P07-07, P07-08), 659.1 area Zone 07, L1 | Zone 07, L1 | Opera House | 7 | L1 | Permanent Works | 302 | 2469715 | 2026-08-24 | Aces | Unibeton Ready Mix | C50/10 (60% OPC+40%GGBFS) 220 ± 40mm | Wall, Column and Retaining Wall | 8 |  | 6 | Permanent | [7 empty] | 30.5 | 240 | [16 empty] | 2026-08-31 | [20 empty] | 2026-09-21
8124 | BV-BSW-105-0000-ECM-CAP-CE-000 | BV-BSW-105-0000-ECM-WIR-CE-003092 | Inner walls (P07-01, P07-02, 07-03, P07-04, P07-05, P07-06, P07-07, P07-08), 659.1 area Zone 07, L1 | Zone 07, L1 | Opera House | 7 | L1 | Permanent Works | 432 | 2469717 | 2026-08-24 | Aces | Unibeton Ready Mix | C50/10 (60% OPC+40%GGBFS) 220 ± 40mm | Wall, Column and Retaining Wall | 8 |  |  | Permanent | [7 empty] | 29 | 250 | [16 empty] | 2026-08-31 | [20 empty] | 2026-09-21
8125 | BV-BSW-105-0000-ECM-CAP-CE-000 | BV-BSW-105-0000-ECM-WIR-CE-003092 | Inner walls (P07-01, P07-02, 07-03, P07-04, P07-05, P07-06, P07-07, P07-08), 659.1 area Zone 07, L1 | Zone 07, L1 | Opera House | 7 | L1 | Permanent Works | 273 | 2469719 | 2026-08-24 | Aces | Unibeton Ready Mix | C50/10 (60% OPC+40%GGBFS) 220 ± 40mm | Wall, Column and Retaining Wall | 8 |  |  | Permanent | [7 empty] | 29 | 240 | [16 empty] | 2026-08-31 | [20 empty] | 2026-09-21
8126 | BV-BSW-105-0000-ECM-CAP-CE-000 | BV-BSW-105-0000-ECM-WIR-CE-003092 | Inner walls (P07-01, P07-02, 07-03, P07-04, P07-05, P07-06, P07-07, P07-08), 659.1 area Zone 07, L1 | Zone 07, L1 | Opera House | 7 | L1 | Permanent Works | 302 | 2469724 | 2026-08-24 | Aces | Unibeton Ready Mix | C50/10 (60% OPC+40%GGBFS) 220 ± 40mm | Wall, Column and Retaining Wall | 8 |  |  | Permanent | [7 empty] | 28.5 | 230 | [16 empty] | 2026-08-31 | [20 empty] | 2026-09-21
8127 | BV-BSW-105-0000-ECM-CAP-CE-000 | BV-BSW-105-0000-ECM-WIR-CE-003092 | Inner walls (P07-01, P07-02, 07-03, P07-04, P07-05, P07-06, P07-07, P07-08), 659.1 area Zone 07, L1 | Zone 07, L1 | Opera House | 7 | L1 | Permanent Works | 554 | 2469727 | 2026-08-24 | Aces | Unibeton Ready Mix | C50/10 (60% OPC+40%GGBFS) 220 ± 40mm | Wall, Column and Retaining Wall | 12 |  |  | Permanent | [7 empty] | 29 | 240 | [16 empty] | 2026-08-31 | [20 empty] | 2026-09-21
8128 | BV-BSW-105-0000-ECM-CAP-CE-000 | BV-BSW-105-0000-ECM-WIR-CE-003092 | Inner walls (P07-01, P07-02, 07-03, P07-04, P07-05, P07-06, P07-07, P07-08), 659.1 area Zone 07, L1 | Zone 07, L1 | Opera House | 7 | L1 | Permanent Works | 553 | 2444188 | 2026-08-24 | Aces | Unibeton Ready Mix | C50/10 (60% OPC+40%GGBFS) 220 ± 40mm | Wall, Column and Retaining Wall | 12 |  |  | Permanent | [7 empty] | 28 | 250 | [16 empty] | 2026-08-31 | [20 empty] | 2026-09-21
8129 | BV-BSW-105-0000-ECM-CAP-CE-000 | BV-BSW-105-0000-ECM-WIR-CE-00 | Block Work | Zone 05 & 06, B1 | Opera House | 6 | B1 | Permanent Works | 273 | 2469750 | 2026-08-24 | Aces | Unibeton Ready Mix | C-40 OPC {200±40mm Slump) | Wall, Column and Retaining Wall | 5 |  | 6 | Permanent | [7 empty] | 30.5 | 205 | [16 empty] | 2026-08-31 | [20 empty] | 2026-09-21
8130 | BV-BSW-105-0000-ECM-CAP-CE-000739 | BV-BSW-105-0000-ECM-WIR-CE-003273 | Corbel area | Zone 04, L1 | Opera House | 4 | L1 | Permanent Works | 403 | 2469765 | 2026-08-25 | Aces | Unibeton Ready Mix | C50/10 (60% OPC+40%GGBFS) 220 ± 40mm | Wall, Column and Retaining Wall | 9 |  | 6 | Permanent | [7 empty] | 29 | 225 | [16 empty] | 2026-09-01 | [20 empty] | 2026-09-22
8131 | BV-BSW-105-0000-ECM-CAP-CE-000739 | BV-BSW-105-0000-ECM-WIR-CE-003273 | Corbel area | Zone 04, L1 | Opera House | 4 | L1 | Permanent Works | 551 | 2469772 | 2026-08-25 | Aces | Unibeton Ready Mix | C50/10 (60% OPC+40%GGBFS) 220 ± 40mm | Wall, Column and Retaining Wall | 12 |  |  | Permanent | [7 empty] | 28 | 250 | [16 empty] | 2026-09-01 | [20 empty] | 2026-09-22
8132 | BV-BSW-105-0000-ECM-CAP-CE-000739 | BV-BSW-105-0000-ECM-WIR-CE-003273 | Corbel area | Zone 04, L1 | Opera House | 4 | L1 | Permanent Works | 415 | 2444227 | 2026-08-25 | Aces | Unibeton Ready Mix | C50/10 (60% OPC+40%GGBFS) 220 ± 40mm | Wall, Column and Retaining Wall | 5 |  |  | Permanent | [7 empty] | 29 | 250 | [16 empty] | 2026-09-01 | [20 empty] | 2026-09-22
8133 | BV-BSW-105-0000-ECM-CAP-CE-000760 | BV-BSW-105-0000-ECM-WIR-CE-003312/3306 | Inner walls (P01-19), area Zone 01, L0, Inner walls (P01-20), Zone 01, L0, | Zone 01, L0, | Opera House | 1 | L0 | Permanent Works | 273 | 2444248 | 2026-08-25 | Aces | Unibeton Ready Mix | C50/10 (60% OPC+40%GGBFS) 220 ± 40mm | Wall, Column and Retaining Wall | 8 |  | 6 | Permanent | [7 empty] | 30 | 245 | [16 empty] | 2026-09-01 | [20 empty] | 2026-09-22
8134 | BV-BSW-105-0000-ECM-CAP-CE-000760 | BV-BSW-105-0000-ECM-WIR-CE-003312/3306 | Inner walls (P01-19), area Zone 01, L0, Inner walls (P01-20), Zone 01, L0, | Zone 01, L0, | Opera House | 1 | L0 | Permanent Works | 274 | 2444253 | 2026-08-25 | Aces | Unibeton Ready Mix | C50/10 (60% OPC+40%GGBFS) 220 ± 40mm | Wall, Column and Retaining Wall | 8 |  |  | Permanent | [7 empty] | 29 | 250 | [16 empty] | 2026-09-01 | [20 empty] | 2026-09-22
8135 | BV-BSW-105-0000-ECM-CAP-CE-000 | BV-BSW-105-0000-ECM-WIR-CE-003294 | Inner Wall (P04-34, P04-35, P04-37) Zone 04 L1 | Zone 04 L1 | Opera House | 4 | L1 | Permanent Works | 273 | 2469786 | 2026-08-25 | Aces | Unibeton Ready Mix | C50/10 (60% OPC+40%GGBFS) 220 ± 40mm | Wall, Column and Retaining Wall | 8 |  |  | Permanent | [7 empty] | 29 | 250 | [16 empty] | 2026-09-01 | [20 empty] | 2026-09-22
8136 | BV-BSW-105-0000-ECM-CAP-CE-000 | BV-BSW-105-0000-ECM-WIR-CE-003294 | Inner Wall (P04-34, P04-35, P04-37) Zone 04 L1 | Zone 04 L1 | Opera House | 4 | L1 | Permanent Works | 551 | 2469792 | 2026-08-25 | Aces | Unibeton Ready Mix | C50/10 (60% OPC+40%GGBFS) 220 ± 40mm | Wall, Column and Retaining Wall | 12 |  |  | Permanent | [7 empty] | 28 | 240 | [16 empty] | 2026-09-01 | [20 empty] | 2026-09-22
8137 | BV-BSW-105-0000-ECM-CAP-CE-000 | BV-BSW-105-0000-ECM-WIR-CE-003146 | Inner wall (P02-01), Zone 02, L3 | Zone 02, L3 | Opera House | 2 | L3 | Permanent Works | 437 | 2444266 | 2026-08-25 | Aces | Unibeton Ready Mix | C50/10 (60% OPC+40%GGBFS) 220 ± 40mm | Wall, Column and Retaining Wall | 10 |  | 6 | Permanent | [7 empty] | 30 | 250 | [16 empty] | 2026-09-01 | [20 empty] | 2026-09-22
8138 | BV-BSW-105-0000-ECM-CAP-CE-000 | BV-BSW-105-0000-ECM-WIR-CE-003146 | Inner wall (P02-01), Zone 02, L3 | Zone 02, L3 | Opera House | 2 | L3 | Permanent Works | 432 | 2467994 | 2026-08-25 | Aces | Unibeton Ready Mix | C50/10 (60% OPC+40%GGBFS) 220 ± 40mm | Wall, Column and Retaining Wall | 9 |  |  | Permanent | [7 empty] | 28 | 260 | [16 empty] | 2026-09-01 | [20 empty] | 2026-09-22
8139 | BV-BSW-105-0000-ECM-CAP-CE-000724 | BV-BSW-105-0000-ECM-WIR-CE-003270 | Inner Wall (P05-07) Zone 05, L1 | Zone 05, L1 | Opera House | 5 | L1 | Permanent Works | 557 | 2444273 | 2026-08-25 | Aces | Unibeton Ready Mix | C50/10 (60% OPC+40%GGBFS) 220 ± 40mm | Wall, Column and Retaining Wall | 10 |  |  | Permanent | [7 empty] | 28 | 260 | [16 empty] | 2026-09-01 | [20 empty] | 2026-09-22
8140 | BV-BSW-105-0000-ECM-CAP-CE-000724 | BV-BSW-105-0000-ECM-WIR-CE-003270 | Inner Wall (P05-07) Zone 05, L1 | Zone 05, L1 | Opera House | 5 | L1 | Permanent Works | 303 | 2444286 | 2026-08-25 | Aces | Unibeton Ready Mix | C50/10 (60% OPC+40%GGBFS) 220 ± 40mm | Wall, Column and Retaining Wall | 4 |  |  | Permanent | [7 empty] | 29.5 | 240 | [16 empty] | 2026-09-01 | [20 empty] | 2026-09-22
8141 | BV-BSW-105-0000-ECM-CAP-CE-000746 | BV-BSW-105-0000-ECM-WIR-CE-003297 | Slab, Zone 09, B1 | Zone 09, B1 | Opera House | 9 | B1 | Permanent Works | 557 | 2444298 | 2026-08-26 | Aces | Unibeton Ready Mix | C50/10 (60% OPC+40%GGBFS) 220 ± 40mm | Slab & Beam, Stair | 12 |  | 6 | Permanent | [7 empty] | 25.5 | 260 | [16 empty] | 2026-09-02 | [20 empty] | 2026-09-23
8142 | BV-BSW-105-0000-ECM-CAP-CE-000746 | BV-BSW-105-0000-ECM-WIR-CE-003297 | Slab, Zone 09, B1 | Zone 09, B1 | Opera House | 9 | B1 | Permanent Works | 274 | 2469814 | 2026-08-26 | Aces | Unibeton Ready Mix | C50/10 (60% OPC+40%GGBFS) 220 ± 40mm | Slab & Beam, Stair | 8 |  |  | Permanent | [7 empty] | 29.5 | 240 | [16 empty] | 2026-09-02 | [20 empty] | 2026-09-23
8143 | BV-BSW-105-0000-ECM-CAP-CE-000746 | BV-BSW-105-0000-ECM-WIR-CE-003297 | Slab, Zone 09, B1 | Zone 09, B1 | Opera House | 9 | B1 | Permanent Works | 558 | 2444331 | 2026-08-26 | Aces | Unibeton Ready Mix | C50/10 (60% OPC+40%GGBFS) 220 ± 40mm | Slab & Beam, Stair | 11 |  |  | Permanent | [7 empty] | 27.5 | 220 | [16 empty] | 2026-09-02 | [20 empty] | 2026-09-23
8144 | BV-BSW-105-0000-ECM-CAP-CE-000746 | BV-BSW-105-0000-ECM-WIR-CE-003297 | Slab, Zone 09, B1 | Zone 09, B1 | Opera House | 9 | B1 | Permanent Works | 551 | 2444333 | 2026-08-26 | Aces | Unibeton Ready Mix | C50/10 (60% OPC+40%GGBFS) 220 ± 40mm | Slab & Beam, Stair | 12 |  |  | Permanent | [7 empty] | 28 | 250 | [16 empty] | 2026-09-02 | [20 empty] | 2026-09-23
8145 | BV-BSW-105-0000-ECM-CAP-CE-000746 | BV-BSW-105-0000-ECM-WIR-CE-003297 | Slab, Zone 09, B1 | Zone 09, B1 | Opera House | 9 | B1 | Permanent Works | 557 | 2444338 | 2026-08-26 | Aces | Unibeton Ready Mix | C50/10 (60% OPC+40%GGBFS) 220 ± 40mm | Slab & Beam, Stair | 12 |  |  | Permanent | [7 empty] | 27 | 250 | [16 empty] | 2026-09-02 | [20 empty] | 2026-09-23
8146 | BV-BSW-105-0000-ECM-CAP-CE-000746 | BV-BSW-105-0000-ECM-WIR-CE-003297 | Slab, Zone 09, B1 | Zone 09, B1 | Opera House | 9 | B1 | Permanent Works | 274 | 2444340 | 2026-08-26 | Aces | Unibeton Ready Mix | C50/10 (60% OPC+40%GGBFS) 220 ± 40mm | Slab & Beam, Stair | 8 |  |  | Permanent | [7 empty] | 29.5 | 255 | [16 empty] | 2026-09-02 | [20 empty] | 2026-09-23
8147 | BV-BSW-105-0000-ECM-CAP-CE-000746 | BV-BSW-105-0000-ECM-WIR-CE-003297 | Slab, Zone 09, B1 | Zone 09, B1 | Opera House | 9 | B1 | Permanent Works | 273 | 2469804 | 2026-08-26 | Aces | Unibeton Ready Mix | C-40 OPC {200±40mm Slump) | Slab & Beam, Stair | 8 |  | 6 | Permanent | [7 empty] | 28.1 | 230 | [16 empty] | 2026-09-02 | [20 empty] | 2026-09-23
8148 | BV-BSW-105-0000-ECM-CAP-CE-000746 | BV-BSW-105-0000-ECM-WIR-CE-003297 | Slab, Zone 09, B1 | Zone 09, B1 | Opera House | 9 | B1 | Permanent Works | 551 | 2444300 | 2026-08-26 | Aces | Unibeton Ready Mix | C-40 OPC {200±40mm Slump) | Slab & Beam, Stair | 12 |  |  | Permanent | [7 empty] | 28 | 240 | [16 empty] | 2026-09-02 | [20 empty] | 2026-09-23
8149 | BV-BSW-105-0000-ECM-CAP-CE-000746 | BV-BSW-105-0000-ECM-WIR-CE-003297 | Slab, Zone 09, B1 | Zone 09, B1 | Opera House | 9 | B1 | Permanent Works | 302 | 2469805 | 2026-08-26 | Aces | Unibeton Ready Mix | C-40 OPC {200±40mm Slump) | Slab & Beam, Stair | 8 |  |  | Permanent | [7 empty] | 26 | 210 | [16 empty] | 2026-09-02 | [20 empty] | 2026-09-23
8150 | BV-BSW-105-0000-ECM-CAP-CE-000746 | BV-BSW-105-0000-ECM-WIR-CE-003297 | Slab, Zone 09, B1 | Zone 09, B1 | Opera House | 9 | B1 | Permanent Works | 580 | 2444302 | 2026-08-26 | Aces | Unibeton Ready Mix | C-40 OPC {200±40mm Slump) | Slab & Beam, Stair | 12 |  |  | Permanent | [7 empty] | 25.5 | 230 | [16 empty] | 2026-09-02 | [20 empty] | 2026-09-23
8151 | BV-BSW-105-0000-ECM-CAP-CE-000746 | BV-BSW-105-0000-ECM-WIR-CE-003297 | Slab, Zone 09, B1 | Zone 09, B1 | Opera House | 9 | B1 | Permanent Works | 554 | 2469806 | 2026-08-26 | Aces | Unibeton Ready Mix | C-40 OPC {200±40mm Slump) | Slab & Beam, Stair | 12 |  |  | Permanent | [7 empty] | 24 | 200 | [16 empty] | 2026-09-02 | [20 empty] | 2026-09-23
8152 | BV-BSW-105-0000-ECM-CAP-CE-000746 | BV-BSW-105-0000-ECM-WIR-CE-003297 | Slab, Zone 09, B1 | Zone 09, B1 | Opera House | 9 | B1 | Permanent Works | 433 | 2409807 | 2026-08-26 | Aces | Unibeton Ready Mix | C-40 OPC {200±40mm Slump) | Slab & Beam, Stair | 9 |  |  | Permanent | [7 empty] | 24.5 | 220 | [16 empty] | 2026-09-02 | [20 empty] | 2026-09-23
8153 | BV-BSW-105-0000-ECM-CAP-CE-000746 | BV-BSW-105-0000-ECM-WIR-CE-003297 | Slab, Zone 09, B1 | Zone 09, B1 | Opera House | 9 | B1 | Permanent Works | 553 | 2444308 | 2026-08-26 | Aces | Unibeton Ready Mix | C-40 OPC {200±40mm Slump) | Slab & Beam, Stair | 12 |  |  | Permanent | [7 empty] | 25 | 230 | [16 empty] | 2026-09-02 | [20 empty] | 2026-09-23
8154 | BV-BSW-105-0000-ECM-CAP-CE-000746 | BV-BSW-105-0000-ECM-WIR-CE-003297 | Slab, Zone 09, B1 | Zone 09, B1 | Opera House | 9 | B1 | Permanent Works | 432 | 2469811 | 2026-08-26 | Aces | Unibeton Ready Mix | C-40 OPC {200±40mm Slump) | Slab & Beam, Stair | 9 |  |  | Permanent | [7 empty] | 25.5 | 210 | [16 empty] | 2026-09-02 | [20 empty] | 2026-09-23
8155 | BV-BSW-105-0000-ECM-CAP-CE-000746 | BV-BSW-105-0000-ECM-WIR-CE-003297 | Slab, Zone 09, B1 | Zone 09, B1 | Opera House | 9 | B1 | Permanent Works | 302 | 2444313 | 2026-08-26 | Aces | Unibeton Ready Mix | C-40 OPC {200±40mm Slump) | Slab & Beam, Stair | 8 |  |  | Permanent | [7 empty] | 30 | 200 | [16 empty] | 2026-09-02 | [20 empty] | 2026-09-23
8156 | BV-BSW-105-0000-ECM-CAP-CE-000746 | BV-BSW-105-0000-ECM-WIR-CE-003297 | Slab, Zone 09, B1 | Zone 09, B1 | Opera House | 9 | B1 | Permanent Works | 415 | 2444314 | 2026-08-26 | Aces | Unibeton Ready Mix | C-40 OPC {200±40mm Slump) | Slab & Beam, Stair | 9 |  |  | Permanent | [7 empty] | 29 | 230 | [16 empty] | 2026-09-02 | [20 empty] | 2026-09-23
8157 | BV-BSW-105-0000-ECM-CAP-CE-000746 | BV-BSW-105-0000-ECM-WIR-CE-003297 | Slab, Zone 09, B1 | Zone 09, B1 | Opera House | 9 | B1 | Permanent Works | 433 | 2469819 | 2026-08-26 | Aces | Unibeton Ready Mix | C-40 OPC {200±40mm Slump) | Slab & Beam, Stair | 9 |  | 6 | Permanent | [7 empty] | 28 | 205 | [16 empty] | 2026-09-02 | [20 empty] | 2026-09-23
8158 | BV-BSW-105-0000-ECM-CAP-CE-000746 | BV-BSW-105-0000-ECM-WIR-CE-003297 | Slab, Zone 09, B1 | Zone 09, B1 | Opera House | 9 | B1 | Permanent Works | 273 | 2444317 | 2026-08-26 | Aces | Unibeton Ready Mix | C-40 OPC {200±40mm Slump) | Slab & Beam, Stair | 8 |  |  | Permanent | [7 empty] | 29.5 | 230 | [16 empty] | 2026-09-02 | [20 empty] | 2026-09-23
8159 | BV-BSW-105-0000-ECM-CAP-CE-000746 | BV-BSW-105-0000-ECM-WIR-CE-003297 | Slab, Zone 09, B1 | Zone 09, B1 | Opera House | 9 | B1 | Permanent Works | 274 | 2469821 | 2026-08-26 | Aces | Unibeton Ready Mix | C-40 OPC {200±40mm Slump) | Slab & Beam, Stair | 8 |  |  | Permanent | [7 empty] | 28 | 240 | [16 empty] | 2026-09-02 | [20 empty] | 2026-09-23
8160 | BV-BSW-105-0000-ECM-CAP-CE-000746 | BV-BSW-105-0000-ECM-WIR-CE-003297 | Slab, Zone 09, B1 | Zone 09, B1 | Opera House | 9 | B1 | Permanent Works | 435 | 2469822 | 2026-08-26 | Aces | Unibeton Ready Mix | C-40 OPC {200±40mm Slump) | Slab & Beam, Stair | 10 |  |  | Permanent | [7 empty] | 27 | 195 | [16 empty] | 2026-09-02 | [20 empty] | 2026-09-23
8161 | BV-BSW-105-0000-ECM-CAP-CE-000746 | BV-BSW-105-0000-ECM-WIR-CE-003297 | Slab, Zone 09, B1 | Zone 09, B1 | Opera House | 9 | B1 | Permanent Works | 557 | 2469825 | 2026-08-26 | Aces | Unibeton Ready Mix | C-40 OPC {200±40mm Slump) | Slab & Beam, Stair | 12 |  |  | Permanent | [7 empty] | 28 | 220 | [16 empty] | 2026-09-02 | [20 empty] | 2026-09-23
8162 | BV-BSW-105-0000-ECM-CAP-CE-000746 | BV-BSW-105-0000-ECM-WIR-CE-003297 | Slab, Zone 09, B1 | Zone 09, B1 | Opera House | 9 | B1 | Permanent Works | 273 | 2444326 | 2026-08-26 | Aces | Unibeton Ready Mix | C-40 OPC {200±40mm Slump) | Slab & Beam, Stair | 8 |  |  | Permanent | [7 empty] | 27.5 | 180 | [16 empty] | 2026-09-02 | [20 empty] | 2026-09-23
8163 | BV-BSW-105-0000-ECM-CAP-CE-000746 | BV-BSW-105-0000-ECM-WIR-CE-003297 | Slab, Zone 09, B1 | Zone 09, B1 | Opera House | 9 | B1 | Permanent Works | 554 | 2469828 | 2026-08-26 | Aces | Unibeton Ready Mix | C-40 OPC {200±40mm Slump) | Slab & Beam, Stair | 12 |  |  | Permanent | [7 empty] | 28.5 | 240 | [16 empty] | 2026-09-02 | [20 empty] | 2026-09-23
8164 | BV-BSW-105-0000-ECM-CAP-CE-000746 | BV-BSW-105-0000-ECM-WIR-CE-003297 | Slab, Zone 09, B1 | Zone 09, B1 | Opera House | 9 | B1 | Permanent Works | 415 | 2444334 | 2026-08-26 | Aces | Unibeton Ready Mix | C-40 OPC {200±40mm Slump) | Slab & Beam, Stair | 9 |  |  | Permanent | [7 empty] | 28 | 240 | [16 empty] | 2026-09-02 | [20 empty] | 2026-09-23
8165 | BV-BSW-105-0000-ECM-CAP-CE-000746 | BV-BSW-105-0000-ECM-WIR-CE-003297 | Slab, Zone 09, B1 | Zone 09, B1 | Opera House | 9 | B1 | Permanent Works | 433 | 2469850 | 2026-08-26 | Aces | Unibeton Ready Mix | C-40 OPC {200±40mm Slump) | Slab & Beam, Stair | 10 |  |  | Permanent | [7 empty] | 27.5 | 230 | [16 empty] | 2026-09-02 | [20 empty] | 2026-09-23
8166 | BV-BSW-105-0000-ECM-CAP-CE-000 | BV-BSW-105-0000-ECM-WIR-CE-003312 | Inner walls (P01-19, P01-42, P01-43, P01-44, P01-45, P01-46, P01-47) Zone 01, L0 | Zone 01, L0 | Opera House | 1 | L0 | Permanent Works | 557 | 2469861 | 2026-08-27 | Aces | Unibeton Ready Mix | C50/10 (60% OPC+40%GGBFS) 220 ± 40mm | Wall, Column and Retaining Wall | 10 |  | 6 | Permanent | [7 empty] | 30 | 220 | [16 empty] | 2026-09-03 | [20 empty] | 2026-09-24
8167 | BV-BSW-105-0000-ECM-CAP-CE-000 | BV-BSW-105-0000-ECM-WIR-CE-003312 | Inner walls (P01-19, P01-42, P01-43, P01-44, P01-45, P01-46, P01-47) Zone 01, L0 | Zone 01, L0 | Opera House | 1 | L0 | Permanent Works | 558 | 2469863 | 2026-08-27 | Aces | Unibeton Ready Mix | C50/10 (60% OPC+40%GGBFS) 220 ± 40mm | Wall, Column and Retaining Wall | 10 |  |  | Permanent | [7 empty] | 28.5 | 190 | [16 empty] | 2026-09-03 | [20 empty] | 2026-09-24
8168 | BV-BSW-105-0000-ECM-CAP-CE-000666 | BV-BSW-105-0000-ECM-WIR-CE-003023 | Inner walls (P05-04, P05-20, P05-21, P05-22, P05-23, P05-24, P05-25, P05-08, P05-19, P05-18, P05-17, P05-16, P05-15 ) Zone 05, L1, | Zone 05, L1 | Opera House | 1 | L0 | Permanent Works | 554 | 2469848 | 2026-08-27 | Aces | Unibeton Ready Mix | C50/10 (60% OPC+40%GGBFS) 220 ± 40mm | Wall, Column and Retaining Wall | 12 |  | 6 | Permanent | [7 empty] | 29.5 | 230 | [16 empty] | 2026-09-03 | [20 empty] | 2026-09-24
8169 | BV-BSW-105-0000-ECM-CAP-CE-000666 | BV-BSW-105-0000-ECM-WIR-CE-003023 | Inner walls (P05-04, P05-20, P05-21, P05-22, P05-23, P05-24, P05-25, P05-08, P05-19, P05-18, P05-17, P05-16, P05-15 ) Zone 05, L1, | Zone 05, L1 | Opera House | 1 | L0 | Permanent Works | 437 | 2469853 | 2026-08-27 | Aces | Unibeton Ready Mix | C50/10 (60% OPC+40%GGBFS) 220 ± 40mm | Wall, Column and Retaining Wall | 9 |  |  | Permanent | [7 empty] | 29 | 240 | [16 empty] | 2026-09-03 | [20 empty] | 2026-09-24
8170 | BV-BSW-105-0000-ECM-CAP-CE-000666 | BV-BSW-105-0000-ECM-WIR-CE-003023 | Inner walls (P05-04, P05-20, P05-21, P05-22, P05-23, P05-24, P05-25, P05-08, P05-19, P05-18, P05-17, P05-16, P05-15 ) Zone 05, L1, | Zone 05, L1 | Opera House | 1 | L0 | Permanent Works | 411 | 2469858 | 2026-08-27 | Aces | Unibeton Ready Mix | C50/10 (60% OPC+40%GGBFS) 220 ± 40mm | Wall, Column and Retaining Wall | 10 |  |  | Rejected |  | Rejected Dur to high slump | [5 empty] | 30.5 | 290 | [16 empty] | 2026-09-03 | [20 empty] | 2026-09-24
8171 | BV-BSW-105-0000-ECM-CAP-CE-000666 | BV-BSW-105-0000-ECM-WIR-CE-003023 | Inner walls (P05-04, P05-20, P05-21, P05-22, P05-23, P05-24, P05-25, P05-08, P05-19, P05-18, P05-17, P05-16, P05-15 ) Zone 05, L1, | Zone 05, L1 | Opera House | 1 | L0 | Permanent Works | 554 | 2469862 | 2026-08-27 | Aces | Unibeton Ready Mix | C50/10 (60% OPC+40%GGBFS) 220 ± 40mm | Wall, Column and Retaining Wall | 12 |  |  | Permanent | [7 empty] | 29.5 | 200 | [16 empty] | 2026-09-03 | [20 empty] | 2026-09-24
8172 | BV-BSW-105-0000-ECM-CAP-CE-000666 | BV-BSW-105-0000-ECM-WIR-CE-003023 | Inner walls (P05-04, P05-20, P05-21, P05-22, P05-23, P05-24, P05-25, P05-08, P05-19, P05-18, P05-17, P05-16, P05-15 ) Zone 05, L1, | Zone 05, L1 | Opera House | 1 | L0 | Permanent Works | 551 | 2469865 | 2026-08-27 | Aces | Unibeton Ready Mix | C50/10 (60% OPC+40%GGBFS) 220 ± 40mm | Wall, Column and Retaining Wall | 12 |  |  | Permanent | [7 empty] | 29 | 240 | [16 empty] | 2026-09-03 | [20 empty] | 2026-09-24
8173 | BV-BSW-105-0000-ECM-CAP-CE-000666 | BV-BSW-105-0000-ECM-WIR-CE-003023 | Inner walls (P05-04, P05-20, P05-21, P05-22, P05-23, P05-24, P05-25, P05-08, P05-19, P05-18, P05-17, P05-16, P05-15 ) Zone 05, L1, | Zone 05, L1 | Opera House | 1 | L0 | Permanent Works | 411 | 2469866 | 2026-08-27 | Aces | Unibeton Ready Mix | C50/10 (60% OPC+40%GGBFS) 220 ± 40mm | Wall, Column and Retaining Wall | 10 |  |  | Permanent | [7 empty] | 27.5 | 250 | [16 empty] | 2026-09-03 | [20 empty] | 2026-09-24
8174 | BV-BSW-105-0000-ECM-CAP-CE-000666 | BV-BSW-105-0000-ECM-WIR-CE-003023 | Inner walls (P05-04, P05-20, P05-21, P05-22, P05-23, P05-24, P05-25, P05-08, P05-19, P05-18, P05-17, P05-16, P05-15 ) Zone 05, L1, | Zone 05, L1 | Opera House | 1 | L0 | Permanent Works | 553 | 2469869 | 2026-08-27 | Aces | Unibeton Ready Mix | C50/10 (60% OPC+40%GGBFS) 220 ± 40mm | Wall, Column and Retaining Wall | 12 |  |  | Permanent | [7 empty] | 28.5 | 250 | [16 empty] | 2026-09-03 | [20 empty] | 2026-09-24
8175 | BV-BSW-105-0000-ECM-CAP-CE-000666 | BV-BSW-105-0000-ECM-WIR-CE-003023 | Inner walls (P05-04, P05-20, P05-21, P05-22, P05-23, P05-24, P05-25, P05-08, P05-19, P05-18, P05-17, P05-16, P05-15 ) Zone 05, L1, | Zone 05, L1 | Opera House | 1 | L0 | Permanent Works | 273 | 2469872 | 2026-08-27 | Aces | Unibeton Ready Mix | C50/10 (60% OPC+40%GGBFS) 220 ± 40mm | Wall, Column and Retaining Wall | 8 |  |  | Permanent | [7 empty] | 27.5 | 240 | [16 empty] | 2026-09-03 | [20 empty] | 2026-09-24
8176 | BV-BSW-105-0000-ECM-CAP-CE-000666 | BV-BSW-105-0000-ECM-WIR-CE-003023 | Inner walls (P05-04, P05-20, P05-21, P05-22, P05-23, P05-24, P05-25, P05-08, P05-19, P05-18, P05-17, P05-16, P05-15 ) Zone 05, L1, | Zone 05, L1 | Opera House | 1 | L0 | Permanent Works | 580 | 2469875 | 2026-08-27 | Aces | Unibeton Ready Mix | C50/10 (60% OPC+40%GGBFS) 220 ± 40mm | Wall, Column and Retaining Wall | 12 |  |  | Permanent | [7 empty] | 28 | 220 | [16 empty] | 2026-09-03 | [20 empty] | 2026-09-24
8177 | BV-BSW-105-0000-ECM-CAP-CE-000666 | BV-BSW-105-0000-ECM-WIR-CE-003023 | Inner walls (P05-04, P05-20, P05-21, P05-22, P05-23, P05-24, P05-25, P05-08, P05-19, P05-18, P05-17, P05-16, P05-15 ) Zone 05, L1, | Zone 05, L1 | Opera House | 1 | L0 | Permanent Works | 437 | 2469877 | 2026-08-27 | Aces | Unibeton Ready Mix | C50/10 (60% OPC+40%GGBFS) 220 ± 40mm | Wall, Column and Retaining Wall | 10 |  |  | Permanent | [7 empty] | 29 | 230 | [16 empty] | 2026-09-03 | [20 empty] | 2026-09-24
8178 | BV-BSW-105-0000-ECM-CAP-CE-000666 | BV-BSW-105-0000-ECM-WIR-CE-003023 | Inner walls (P05-04, P05-20, P05-21, P05-22, P05-23, P05-24, P05-25, P05-08, P05-19, P05-18, P05-17, P05-16, P05-15 ) Zone 05, L1, | Zone 05, L1 | Opera House | 1 | L0 | Permanent Works | 303 | 2469878 | 2026-08-27 | Aces | Unibeton Ready Mix | C50/10 (60% OPC+40%GGBFS) 220 ± 40mm | Wall, Column and Retaining Wall | 8 |  | 6 | Permanent | [7 empty] | 28.5 | 250 | [16 empty] | 2026-09-03 | [20 empty] | 2026-09-24
8179 | BV-BSW-105-0000-ECM-CAP-CE-000666 | BV-BSW-105-0000-ECM-WIR-CE-003023 | Inner walls (P05-04, P05-20, P05-21, P05-22, P05-23, P05-24, P05-25, P05-08, P05-19, P05-18, P05-17, P05-16, P05-15 ) Zone 05, L1, | Zone 05, L1 | Opera House | 1 | L0 | Permanent Works | 551 | 2469881 | 2026-08-27 | Aces | Unibeton Ready Mix | C50/10 (60% OPC+40%GGBFS) 220 ± 40mm | Wall, Column and Retaining Wall | 10 |  |  | Permanent | [7 empty] | 28.5 | 240 | [16 empty] | 2026-09-03 | [20 empty] | 2026-09-24
8180 | BV-BSW-105-0000-ECM-CAP-CE-000 | BV-BSW-105-0000-ECM-WIR-CE-003312 | Inner walls (P01-19, P01-45, P01-46, P01-47) Zone 01, L1, | Zone 01, L1, | Opera House | 1 | L1 | Permanent Works | 302 | 2444483 | 2026-08-30 | Aces | Unibeton Ready Mix | C50/10 (60% OPC+40%GGBFS) 220 ± 40mm | Wall, Column and Retaining Wall | 8 |  | 6 | Permanent | [7 empty] | 28.5 | 240 | [16 empty] | 2026-09-06 | [20 empty] | 2026-09-27
8181 | BV-BSW-105-0000-ECM-CAP-CE-000 | BV-BSW-105-0000-ECM-WIR-CE-003312 | Inner walls (P01-19, P01-45, P01-46, P01-47) Zone 01, L1, | Zone 01, L1, | Opera House | 1 | L1 | Permanent Works | 273 | 2444489 | 2026-08-30 | Aces | Unibeton Ready Mix | C50/10 (60% OPC+40%GGBFS) 220 ± 40mm | Wall, Column and Retaining Wall | 8 |  |  | Permanent | [7 empty] | 29.5 | 240 | [16 empty] | 2026-09-06 | [20 empty] | 2026-09-27
8182 | BV-BSW-105-0000-ECM-CAP-CE-000 | BV-BSW-105-0000-ECM-WIR-CE-003306 | Inner walls (P01-10, P01-13) Zone 01, L0 | Zone 01, L0 | Opera House | 1 | L0 | Permanent Works | 436 | 2444497 | 2026-08-30 | Aces | Unibeton Ready Mix | C50/10 (60% OPC+40%GGBFS) 220 ± 40mm | Wall, Column and Retaining Wall | 9 |  |  | Permanent | [7 empty] | 30.5 | 250 | [16 empty] | 2026-09-06 | [20 empty] | 2026-09-27
8183 | BV-BSW-105-0000-ECM-CAP-CE-000 | BV-BSW-105-0000-ECM-WIR-CE-003339 | Inner walls (P02-03) Zone 02, L3 | Zone 02, L3 | Opera House | 2 | L3 | Permanent Works | 303 | 2469984 | 2026-08-30 | Aces | Unibeton Ready Mix | C50/10 (60% OPC+40%GGBFS) 220 ± 40mm | Wall, Column and Retaining Wall | 2 |  |  | Permanent | [7 empty] | - | - | [16 empty] | 2026-09-06 | [20 empty] | 2026-09-27
8184 | BV-BSW-105-0000-ECM-CAP-CE-000 | BV-BSW-105-0000-ECM-WIR-CE-003339 | Inner walls (P02-03) Zone 02, L3 | Zone 02, L3 | Opera House | 2 | L3 | Permanent Works | 554 | 2469983 | 2026-08-30 | Aces | Unibeton Ready Mix | C50/10 (60% OPC+40%GGBFS) 220 ± 40mm | Wall, Column and Retaining Wall | 12 |  | 6 | Permanent | [7 empty] | 28.5 | 240 | [16 empty] | 2026-09-06 | [20 empty] | 2026-09-27
8185 | BV-BSW-105-0000-ECM-CAP-CE-000 | BV-BSW-105-0000-ECM-WIR-CE-003339 | Inner walls (P02-03) Zone 02, L3 | Zone 02, L3 | Opera House | 2 | L3 | Permanent Works | 432 | 2444492 | 2026-08-30 | Aces | Unibeton Ready Mix | C50/10 (60% OPC+40%GGBFS) 220 ± 40mm | Wall, Column and Retaining Wall | 9 |  |  | Permanent | [7 empty] | 29 | 250 | [16 empty] | 2026-09-06 | [20 empty] | 2026-09-27
8186 | BV-BSW-105-0000-ECM-CAP-CE-000 | BV-BSW-105-0000-ECM-WIR-CE-003339 | Inner walls (P02-03) Zone 02, L3 | Zone 02, L3 | Opera House | 2 | L3 | Permanent Works | 415 | 2444493 | 2026-08-30 | Aces | Unibeton Ready Mix | C50/10 (60% OPC+40%GGBFS) 220 ± 40mm | Wall, Column and Retaining Wall | 9 |  |  | Permanent | [7 empty] | 29 | 240 | [16 empty] | 2026-09-06 | [20 empty] | 2026-09-27
8187 | BV-BSW-105-0000-ECM-CAP-CE-000 | BV-BSW-105-0000-ECM-WIR-CE-003146 | Inner walls (P02-01) Zone 02, L3 | Zone 02, L3 | Opera House | 2 | L3 | Permanent Works | 302 | 2444494 | 2026-08-30 | Aces | Unibeton Ready Mix | C50/10 (60% OPC+40%GGBFS) 220 ± 40mm | Wall, Column and Retaining Wall | 8 |  |  | Permanent | [7 empty] | 28.5 | 260 | [16 empty] | 2026-09-06 | [20 empty] | 2026-09-27
8188 | BV-BSW-105-0000-ECM-CAP-CE-000 | BV-BSW-105-0000-ECM-WIR-CE-003146 | Inner walls (P02-01) Zone 02, L3 | Zone 02, L3 | Opera House | 2 | L3 | Permanent Works | 303 | 2444496 | 2026-08-30 | Aces | Unibeton Ready Mix | C50/10 (60% OPC+40%GGBFS) 220 ± 40mm | Wall, Column and Retaining Wall | 7 |  |  | Permanent | [7 empty] | 30 | 240 | [16 empty] | 2026-09-06 | [20 empty] | 2026-09-27
8189 | BV-BSW-105-0000-ECM-CAP-CE-000693 | BV-BSW-105-0000-ECM-WIR-CE-002916 | Inner walls (P03-01) Zone 03, L2 | Zone 03, L3 | Opera House | 3 | L3 | Permanent Works | 403 | 2471504 | 2026-08-31 | Aces | Unibeton Ready Mix | C50/10 (60% OPC+40%GGBFS) 220 ± 40mm | Wall, Column and Retaining Wall | 9 |  | 6 | Permanent | [7 empty] | 30 | 230 | [16 empty] | 2026-09-07 | [20 empty] | 2026-09-28
8190 | BV-BSW-105-0000-ECM-CAP-CE-000 | BV-BSW-105-0000-ECM-WIR-CE-00 | Block Work, Zone 02 & 03, B1 | Zone 02 & 03, B1 | Opera House | 3 | L3 | Permanent Works | 436 | 2471515 | 2026-08-31 | Aces | Unibeton Ready Mix | C50/10 (60% OPC+40%GGBFS) 220 ± 40mm | Wall, Column and Retaining Wall | 5 |  | 6 | Permanent | [7 empty] | 29.5 | 260 | [16 empty] | 2026-09-07 | [20 empty] | 2026-09-28
8191 | BV-BSW-105-0000-ECM-CAP-CE-000741 | BV-BSW-105-0000-ECM-WIR-CE-003285 | Inner walls (P04-21) Zone 04, L2 | Zone 04, L2 | Opera House | 4 | L2 | Permanent Works | 273 | 2443527 | 2026-08-31 | Aces | Unibeton Ready Mix | C50/10 (60% OPC+40%GGBFS) 220 ± 40mm | Wall, Column and Retaining Wall | 8 |  | 6 | Permanent | [7 empty] | 29.5 | 250 | [16 empty] | 2026-09-07 | [20 empty] | 2026-09-28
8192 | BV-BSW-105-0000-ECM-CAP-CE-000741 | BV-BSW-105-0000-ECM-WIR-CE-003285 | Inner walls (P04-21) Zone 04, L2 | Zone 04, L2 | Opera House | 4 | L2 | Permanent Works | 302 | 2443532 | 2026-08-31 | Aces | Unibeton Ready Mix | C50/10 (60% OPC+40%GGBFS) 220 ± 40mm | Wall, Column and Retaining Wall | 8 |  |  | Permanent | [7 empty] | 28 | 230 | [16 empty] | 2026-09-07 | [20 empty] | 2026-09-28
8193 | BV-BSW-105-0000-ECM-CAP-CE-000741 | BV-BSW-105-0000-ECM-WIR-CE-003285 | Inner walls (P04-21) Zone 04, L2 | Zone 04, L2 | Opera House | 4 | L2 | Permanent Works | 273 | 2443537 | 2026-08-31 | Aces | Unibeton Ready Mix | C50/10 (60% OPC+40%GGBFS) 220 ± 40mm | Wall, Column and Retaining Wall | 8 |  |  | Permanent | [7 empty] | 30 | 255 | [16 empty] | 2026-09-07 | [20 empty] | 2026-09-28
8194 | BV-BSW-105-0000-ECM-CAP-CE-000741 | BV-BSW-105-0000-ECM-WIR-CE-003285 | Inner walls (P04-21) Zone 04, L2 | Zone 04, L2 | Opera House | 4 | L2 | Permanent Works | 393 | 2443545 | 2026-08-31 | Aces | Unibeton Ready Mix | C50/10 (60% OPC+40%GGBFS) 220 ± 40mm | Wall, Column and Retaining Wall | 9 |  |  | Permanent | [7 empty] | 28 | 240 | [16 empty] | 2026-09-07 | [20 empty] | 2026-09-28
8195 | BV-BSW-105-0000-ECM-CAP-CE-000741 | BV-BSW-105-0000-ECM-WIR-CE-003285 | Inner walls (P04-21) Zone 04, L2 | Zone 04, L2 | Opera House | 4 | L2 | Permanent Works | 558 | 2443552 | 2026-08-31 | Aces | Unibeton Ready Mix | C50/10 (60% OPC+40%GGBFS) 220 ± 40mm | Wall, Column and Retaining Wall | 7 |  |  | Permanent | [7 empty] | 29.5 | 250 | [16 empty] | 2026-09-07 | [20 empty] | 2026-09-28
8196 | BV-BSW-105-0000-ECM-CAP-CE-000 | BV-BSW-105-0000-ECM-WIR-CE-00 | Block Work | Zone 06, B1 | Opera House | 6 | B1 | Permanent Works | 557 | 2443559 | 2026-08-31 | Aces | Unibeton Ready Mix | C50/10 (60% OPC+40%GGBFS) 220 ± 40mm | Wall, Column and Retaining Wall | 12 |  |  | Permanent | [7 empty] | 31 | 260 | [16 empty] | 2026-09-07 | [20 empty] | 2026-09-28
8197 | BV-BSW-105-0000-ECM-CAP-CE-000 | BV-BSW-105-0000-ECM-WIR-CE-003294 | Inner walls (P04-35, P04-36, P04-34, P04-28, P04-31, P04-32, P04-30) , Zne 04, L1 | Zone 04, L1 | Opera House | 4 | L1 | Permanent Works | 273 | 2471543 | 2026-08-31 | Aces | Unibeton Ready Mix | C50/10 (60% OPC+40%GGBFS) 220 ± 40mm | Wall, Column and Retaining Wall | 8 |  | 6 | Permanent | [7 empty] | 29 | 230 | [16 empty] | 2026-09-07 | [20 empty] | 2026-09-28
8198 | BV-BSW-105-0000-ECM-CAP-CE-000 | BV-BSW-105-0000-ECM-WIR-CE-003294 | Inner walls (P04-35, P04-36, P04-34, P04-28, P04-31, P04-32, P04-30) , Zne 04, L1 | Zone 04, L1 | Opera House | 4 | L1 | Permanent Works | 551 | 2471550 | 2026-08-31 | Aces | Unibeton Ready Mix | C50/10 (60% OPC+40%GGBFS) 220 ± 40mm | Wall, Column and Retaining Wall | 12 |  |  | Permanent | [7 empty] | 28 | 240 | [16 empty] | 2026-09-07 | [20 empty] | 2026-09-28
8199 | BV-BSW-105-0000-ECM-CAP-CE-000 | BV-BSW-105-0000-ECM-WIR-CE-003294 | Inner walls (P04-35, P04-36, P04-34, P04-28, P04-31, P04-32, P04-30) , Zne 04, L1 | Zone 04, L1 | Opera House | 4 | L1 | Permanent Works | 415 | 2471560 | 2026-08-31 | Aces | Unibeton Ready Mix | C50/10 (60% OPC+40%GGBFS) 220 ± 40mm | Wall, Column and Retaining Wall | 9 |  |  | Permanent | [7 empty] | 29 | 250 | [16 empty] | 2026-09-07 | [20 empty] | 2026-09-28
8200 | BV-BSW-105-0000-ECM-CAP-CE-000751 | BV-BSW-105-0000-ECM-WIR-CE-002757 | 02 Nos of Columns (EC-20,EC-22), Height Level 661.7, area Zone 05, L1 | Zone 01, L0 | Opera House | 1 | L0 | Permanent Works | 273 | 2471568 | 2026-08-31 | Aces | Unibeton Ready Mix | C50/10 (60% OPC+40%GGBFS) 220 ± 40mm | Wall, Column and Retaining Wall | 8 |  |  | Permanent | [7 empty] | 28 | 240 | [16 empty] | 2026-09-07 | [20 empty] | 2026-09-28
8201 | BV-BSW-105-0000-ECM-CAP-CE-000 | BV-BSW-105-0000-ECM-WIR-CE-00 | Block Work | Zone 02, B1 | Opera House | 2 | B1 | Permanent Works | 437 | 2443653 | 2026-08-31 | Aces | Unibeton Ready Mix | C50/10 (60% OPC+40%GGBFS) 220 ± 40mm | Wall, Column and Retaining Wall | 6 |  |  | Permanent | [7 empty] | 29.1 | 230 | [16 empty] | 2026-09-07 | [20 empty] | 2026-09-28
8202 | BV-BSW-105-0000-ECM-CAP-CE-000 | BV-BSW-105-0000-ECM-WIR-CE-003237 | Inner walls (P9-09, P9-10, P9-13, P9-18, P9-07, P03, P9-08, P9-01, P9-11) Height Level varies 645.95, Zone 09, B2, | Zone 09, B2 | Opera House | 9 | B2 | Permanent Works | 273 | 2471559 | 2026-09-01 | Aces | Unibeton Ready Mix | C50/10 (60% OPC+40%GGBFS) 220 ± 40mm | Wall, Column and Retaining Wall | 8 |  | 6 | Permanent | [7 empty] | 30 | 250 | [16 empty] | 2026-09-08 | [20 empty] | 2026-09-29
8203 | BV-BSW-105-0000-ECM-CAP-CE-000 | BV-BSW-105-0000-ECM-WIR-CE-003237 | Inner walls (P9-09, P9-10, P9-13, P9-18, P9-07, P03, P9-08, P9-01, P9-11) Height Level varies 645.95, Zone 09, B2, | Zone 09, B2 | Opera House | 9 | B2 | Permanent Works | 437 | 2471561 | 2026-09-01 | Aces | Unibeton Ready Mix | C50/10 (60% OPC+40%GGBFS) 220 ± 40mm | Wall, Column and Retaining Wall | 9 |  |  | Permanent | [7 empty] | 29 | 240 | [16 empty] | 2026-09-08 | [20 empty] | 2026-09-29
8204 | BV-BSW-105-0000-ECM-CAP-CE-000 | BV-BSW-105-0000-ECM-WIR-CE-003237 | Inner walls (P9-09, P9-10, P9-13, P9-18, P9-07, P03, P9-08, P9-01, P9-11) Height Level varies 645.95, Zone 09, B2, | Zone 09, B2 | Opera House | 9 | B2 | Permanent Works | 303 | 2471567 | 2026-09-01 | Aces | Unibeton Ready Mix | C50/10 (60% OPC+40%GGBFS) 220 ± 40mm | Wall, Column and Retaining Wall | 8 |  |  | Permanent | [7 empty] | 28 | 210 | [16 empty] | 2026-09-08 | [20 empty] | 2026-09-29
8205 | BV-BSW-105-0000-ECM-CAP-CE-000 | BV-BSW-105-0000-ECM-WIR-CE-003237 | Inner walls (P9-09, P9-10, P9-13, P9-18, P9-07, P03, P9-08, P9-01, P9-11) Height Level varies 645.95, Zone 09, B2, | Zone 09, B2 | Opera House | 9 | B2 | Permanent Works | 526 | 2471569 | 2026-09-01 | Aces | Unibeton Ready Mix | C50/10 (60% OPC+40%GGBFS) 220 ± 40mm | Wall, Column and Retaining Wall | 11 |  |  | Permanent | [7 empty] | 29 | 250 | [16 empty] | 2026-09-08 | [20 empty] | 2026-09-29
8206 | BV-BSW-105-0000-ECM-CAP-CE-000 | BV-BSW-105-0000-ECM-WIR-CE-003237 | Inner walls (P9-09, P9-10, P9-13, P9-18, P9-07, P03, P9-08, P9-01, P9-11) Height Level varies 645.95, Zone 09, B2, | Zone 09, B2 | Opera House | 9 | B2 | Permanent Works | 437 | 2471570 | 2026-09-01 | Aces | Unibeton Ready Mix | C50/10 (60% OPC+40%GGBFS) 220 ± 40mm | Wall, Column and Retaining Wall | 9 |  |  | Permanent | [7 empty] | 28 | 255 | [16 empty] | 2026-09-08 | [20 empty] | 2026-09-29
8207 | BV-BSW-105-0000-ECM-CAP-CE-000 | BV-BSW-105-0000-ECM-WIR-CE-003237 | Inner walls (P9-09, P9-10, P9-13, P9-18, P9-07, P03, P9-08, P9-01, P9-11) Height Level varies 645.95, Zone 09, B2, | Zone 09, B2 | Opera House | 9 | B2 | Permanent Works | 303 | 2471571 | 2026-09-01 | Aces | Unibeton Ready Mix | C50/10 (60% OPC+40%GGBFS) 220 ± 40mm | Wall, Column and Retaining Wall | 8 |  |  | Permanent | [7 empty] | 28 | 250 | [16 empty] | 2026-09-08 | [20 empty] | 2026-09-29
8208 | BV-BSW-105-0000-ECM-CAP-CE-000 | BV-BSW-105-0000-ECM-WIR-CE-003237 | Inner walls (P9-09, P9-10, P9-13, P9-18, P9-07, P03, P9-08, P9-01, P9-11) Height Level varies 645.95, Zone 09, B2, | Zone 09, B2 | Opera House | 9 | B2 | Permanent Works | 553 | 2443645 | 2026-09-01 | Aces | Unibeton Ready Mix | C50/10 (60% OPC+40%GGBFS) 220 ± 40mm | Wall, Column and Retaining Wall | 12 |  |  | Permanent | [7 empty] | 28.5 | 240 | [16 empty] | 2026-09-08 | [20 empty] | 2026-09-29
8209 | BV-BSW-105-0000-ECM-CAP-CE-000 | BV-BSW-105-0000-ECM-WIR-CE-003330 | Retaining wall grid (BV.M), Height Level 642.45-64.95, Zone 09, B2 | Zone 09, B2 | Opera House | 9 | B2 | Permanent Works | 415 | 2443650 | 2026-09-01 | Aces | Unibeton Ready Mix | C50/10 (60% OPC+40%GGBFS) 220 ± 40mm | Wall, Column and Retaining Wall | 10 |  |  | Permanent | [7 empty] | 27 | 260 | [16 empty] | 2026-09-08 | [20 empty] | 2026-09-29
8210 | BV-BSW-105-0000-ECM-CAP-CE-000 | BV-BSW-105-0000-ECM-WIR-CE-003282 | 02 Nos of Columns (AB19, AB21), area Zone 09, B1 | Zone 09, B2 | Opera House | 9 | B2 | Permanent Works | 545 | 2443664 | 2026-09-01 | Aces | Unibeton Ready Mix | C50/10 (60% OPC+40%GGBFS) 220 ± 40mm | Wall, Column and Retaining Wall | 12 |  |  | Permanent | [7 empty] | 28.5 | 250 | [16 empty] | 2026-09-08 | [20 empty] | 2026-09-29
8211 | BV-BSW-105-0000-ECM-CAP-CE-000762 | BV-BSW-105-0000-ECM-WIR-CE-003101 | Inner wall (P01-31, P01-32, P01-33, P01-34, P01-35, P01-36),654.95 at Zone 01, L0 | Zone 01, L0 | Opera House | 1 | L0 | Permanent Works | 273 | 2471598 | 2026-09-02 | Aces | Unibeton Ready Mix | C50/10 (60% OPC+40%GGBFS) 220 ± 40mm | Wall, Column and Retaining Wall | 2 |  |  | Permanent | [7 empty] | - | - | [16 empty] | 2026-09-09 | [20 empty] | 2026-09-30
8212 | BV-BSW-105-0000-ECM-CAP-CE-000762 | BV-BSW-105-0000-ECM-WIR-CE-003101 | Inner wall (P01-31, P01-32, P01-33, P01-34, P01-35, P01-36),654.95 at Zone 01, L0 | Zone 01, L0 | Opera House | 1 | L0 | Permanent Works | 393 | 2443713 | 2026-09-02 | Aces | Unibeton Ready Mix | C50/10 (60% OPC+40%GGBFS) 220 ± 40mm | Wall, Column and Retaining Wall | 9 |  | 6 | Permanent | [7 empty] | 29.5 | 250 | [16 empty] | 2026-09-09 | [20 empty] | 2026-09-30
8213 | BV-BSW-105-0000-ECM-CAP-CE-000762 | BV-BSW-105-0000-ECM-WIR-CE-003101 | Inner wall (P01-31, P01-32, P01-33, P01-34, P01-35, P01-36),654.95 at Zone 01, L0 | Zone 01, L0 | Opera House | 1 | L0 | Permanent Works | 432 | 2471599 | 2026-09-02 | Aces | Unibeton Ready Mix | C50/10 (60% OPC+40%GGBFS) 220 ± 40mm | Wall, Column and Retaining Wall | 8 |  |  | Permanent | [7 empty] | 28 | 230 | [16 empty] | 2026-09-09 | [20 empty] | 2026-09-30
8214 | BV-BSW-105-0000-ECM-CAP-CE-000762 | BV-BSW-105-0000-ECM-WIR-CE-003101 | Inner wall (P01-31, P01-32, P01-33, P01-34, P01-35, P01-36),654.95 at Zone 01, L0 | Zone 01, L0 | Opera House | 1 | L0 | Permanent Works | 437 | 2443714 | 2026-09-02 | Aces | Unibeton Ready Mix | C50/10 (60% OPC+40%GGBFS) 220 ± 40mm | Wall, Column and Retaining Wall | 8 |  |  | Permanent | [7 empty] | 30 | 255 | [16 empty] | 2026-09-09 | [20 empty] | 2026-09-30
8215 | BV-BSW-105-0000-ECM-CAP-CE-000 | BV-BSW-105-0000-ECM-WIR-CE-00 | Block Work | Zone 02 03 & 06, B1 | Opera House | 6 | B1 | Permanent Works | 437 | 2471597 | 2026-09-02 | Aces | Unibeton Ready Mix | C50/10 (60% OPC+40%GGBFS) 220 ± 40mm | Wall, Column and Retaining Wall | 5 |  | 6 | Permanent | [7 empty] | 30.1 | 260 | [16 empty] | 2026-09-09 | [20 empty] | 2026-09-30
8216 | BV-BSW-105-0000-ECM-CAP-CE-000767 | BV-BSW-105-0000-ECM-WIR-CE-003336 | Slab (Third Casting), area Zone 10, B1 | Zone 10, B1 | Opera House | 10 | B1 | Permanent Works | 553 | 2443778 | 2026-09-02 | Aces | Unibeton Ready Mix | C50/10 (60% OPC+40%GGBFS) 220 ± 40mm | Slab & Beam, Stair | 12 |  | 6 | Permanent | [7 empty] | 29.5 | 250 | [16 empty] | 2026-09-09 | [20 empty] | 2026-09-30
8217 | BV-BSW-105-0000-ECM-CAP-CE-000767 | BV-BSW-105-0000-ECM-WIR-CE-003336 | Slab (Third Casting), area Zone 10, B1 | Zone 10, B1 | Opera House | 10 | B1 | Permanent Works | 403 | 2443779 | 2026-09-02 | Aces | Unibeton Ready Mix | C50/10 (60% OPC+40%GGBFS) 220 ± 40mm | Slab & Beam, Stair | 8 |  |  | Permanent | [7 empty] | 29 | 260 | [16 empty] | 2026-09-09 | [20 empty] | 2026-09-30
8218 | BV-BSW-105-0000-ECM-CAP-CE-000767 | BV-BSW-105-0000-ECM-WIR-CE-003336 | Slab (Third Casting), area Zone 10, B1 | Zone 10, B1 | Opera House | 10 | B1 | Permanent Works | 553 | 2471629 | 2026-09-02 | Aces | Unibeton Ready Mix | C50/10 (60% OPC+40%GGBFS) 220 ± 40mm | Slab & Beam, Stair | 12 |  |  | Permanent | [7 empty] | 28 | 250 | [16 empty] | 2026-09-09 | [20 empty] | 2026-09-30
8219 | BV-BSW-105-0000-ECM-CAP-CE-000 | BV-BSW-105-0000-ECM-WIR-CE-003228 | Slab, Height Level 655.1, Zone 01, GF | Zone 01, L0 | Opera House | 1 | L0 | Permanent Works | 302 | 2443816 | 2026-09-02 | Aces | Unibeton Ready Mix | C50/10 (60% OPC+40%GGBFS) 220 ± 40mm | Slab & Beam, Stair | 8 |  |  | Permanent | [7 empty] | 29 | 255 | [16 empty] | 2026-09-09 | [20 empty] | 2026-09-30
8220 | BV-BSW-105-0000-ECM-CAP-CE-000 | BV-BSW-105-0000-ECM-WIR-CE-003228 | Slab, Height Level 655.1, Zone 01, GF | Zone 01, L0 | Opera House | 1 | L0 | Permanent Works | 393 | 2443781 | 2026-09-02 | Aces | Unibeton Ready Mix | C-40 OPC {200±40mm Slump) | Slab & Beam, Stair | 9 |  | 6 | Permanent | [7 empty] | 28 | 235 | [16 empty] | 2026-09-09 | [20 empty] | 2026-09-30
8221 | BV-BSW-105-0000-ECM-CAP-CE-000767 | BV-BSW-105-0000-ECM-WIR-CE-003336 | Slab (Third Casting), area Zone 10, B1 | Zone 10, B1 | Opera House | 10 | B1 | Permanent Works | 389 | 2443784 | 2026-09-02 | Aces | Unibeton Ready Mix | C-40 OPC {200±40mm Slump) | Slab & Beam, Stair | 9 |  |  | Permanent | [7 empty] | 29 | 220 | [16 empty] | 2026-09-09 | [20 empty] | 2026-09-30
8222 | BV-BSW-105-0000-ECM-CAP-CE-000767 | BV-BSW-105-0000-ECM-WIR-CE-003336 | Slab (Third Casting), area Zone 10, B1 | Zone 10, B1 | Opera House | 10 | B1 | Permanent Works | 558 | 2443786 | 2026-09-02 | Aces | Unibeton Ready Mix | C-40 OPC {200±40mm Slump) | Slab & Beam, Stair | 11 |  |  | Permanent | [7 empty] | 28 | 230 | [16 empty] | 2026-09-09 | [20 empty] | 2026-09-30
8223 | BV-BSW-105-0000-ECM-CAP-CE-000767 | BV-BSW-105-0000-ECM-WIR-CE-003336 | Slab (Third Casting), area Zone 10, B1 | Zone 10, B1 | Opera House | 10 | B1 | Permanent Works | 551 | 2443788 | 2026-09-02 | Aces | Unibeton Ready Mix | C-40 OPC {200±40mm Slump) | Slab & Beam, Stair | 12 |  |  | Permanent | [7 empty] | 28.5 | 240 | [16 empty] | 2026-09-09 | [20 empty] | 2026-09-30
8224 | BV-BSW-105-0000-ECM-CAP-CE-000767 | BV-BSW-105-0000-ECM-WIR-CE-003336 | Slab (Third Casting), area Zone 10, B1 | Zone 10, B1 | Opera House | 10 | B1 | Permanent Works | 302 | 2471631 | 2026-09-02 | Aces | Unibeton Ready Mix | C-40 OPC {200±40mm Slump) | Slab & Beam, Stair | 7 |  |  | Permanent | [7 empty] | 27 | 230 | [16 empty] | 2026-09-09 | [20 empty] | 2026-09-30
8225 | BV-BSW-105-0000-ECM-CAP-CE-000767 | BV-BSW-105-0000-ECM-WIR-CE-003336 | Slab (Third Casting), area Zone 10, B1 | Zone 10, B1 | Opera House | 10 | B1 | Permanent Works | 558 | 2443819 | 2026-09-02 | Aces | Unibeton Ready Mix | C-40 OPC {200±40mm Slump) | Slab & Beam, Stair | 9 |  |  | Permanent | [7 empty] | 29 | 220 | [16 empty] | 2026-09-09 | [20 empty] | 2026-09-30
8226 | BV-BSW-105-0000-ECM-CAP-CE-000624 | BV-BSW-105-0000-ECM-WIR-CE-003161 | Inner walls (P01-01B), Height Level 659.64 , Zone 01, L1 | Zone 01, L1 | Opera House | 1 | L1 | Permanent Works | 273 | 2443807 | 2026-09-03 | Aces | Unibeton Ready Mix | C50/10 (60% OPC+40%GGBFS) 220 ± 40mm | Wall, Column and Retaining Wall | 2 |  |  | Permanent | [7 empty] | - | - | [16 empty] | 2026-09-10 | [20 empty] | 2026-10-01
8227 | BV-BSW-105-0000-ECM-CAP-CE-000624 | BV-BSW-105-0000-ECM-WIR-CE-003161 | Inner walls (P01-01B), Height Level 659.64 , Zone 01, L1 | Zone 01, L1 | Opera House | 1 | L1 | Permanent Works | 437 | 2471638 | 2026-09-03 | Aces | Unibeton Ready Mix | C50/10 (60% OPC+40%GGBFS) 220 ± 40mm | Wall, Column and Retaining Wall | 9 |  | 6 | Permanent | [7 empty] | 31.5 | 240 | [16 empty] | 2026-09-10 | [20 empty] | 2026-10-01
8228 | BV-BSW-105-0000-ECM-CAP-CE-000624 | BV-BSW-105-0000-ECM-WIR-CE-003161 | Inner walls (P01-01B), Height Level 659.64 , Zone 01, L1 | Zone 01, L1 | Opera House | 1 | L1 | Permanent Works | 302 | 2471639 | 2026-09-03 | Aces | Unibeton Ready Mix | C50/10 (60% OPC+40%GGBFS) 220 ± 40mm | Wall, Column and Retaining Wall | 8 |  |  | Permanent | [7 empty] | 29.5 | 255 | [16 empty] | 2026-09-10 | [20 empty] | 2026-10-01
8229 | BV-BSW-105-0000-ECM-CAP-CE-000624 | BV-BSW-105-0000-ECM-WIR-CE-003161 | Inner walls (P01-01B), Height Level 659.64 , Zone 01, L1 | Zone 01, L1 | Opera House | 1 | L1 | Permanent Works | 553 | 2443811 | 2026-09-03 | Aces | Unibeton Ready Mix | C50/10 (60% OPC+40%GGBFS) 220 ± 40mm | Wall, Column and Retaining Wall | 12 |  |  | Permanent | [7 empty] | 27 | 250 | [16 empty] | 2026-09-10 | [20 empty] | 2026-10-01
8230 | BV-BSW-105-0000-ECM-CAP-CE-000624 | BV-BSW-105-0000-ECM-WIR-CE-003161 | Inner walls (P01-01B), Height Level 659.64 , Zone 01, L1 | Zone 01, L1 | Opera House | 1 | L1 | Permanent Works | 389 | 2443814 | 2026-09-03 | Aces | Unibeton Ready Mix | C50/10 (60% OPC+40%GGBFS) 220 ± 40mm | Wall, Column and Retaining Wall | 8 |  |  | Permanent | [7 empty] | 29 | 230 | [16 empty] | 2026-09-10 | [20 empty] | 2026-10-01
8231 | BV-BSW-105-0000-ECM-CAP-CE-000730 | BV-BSW-105-0000-ECM-WIR-CE-003244 | Inner walls (P10-01, P10-02, P10-03, P10-04, P10-05, P10-19, P10-20, P10-32, P10-33 ), Height Level 645.95, Zone 10, B2 | Zone 10, B2 | Opera House | 10 | B2 | Permanent Works | 393 | 2471700 | 2026-09-05 | Aces | Unibeton Ready Mix | C50/10 (60% OPC+40%GGBFS) 220 ± 40mm | Wall, Column and Retaining Wall | 8 |  | 6 | Permanent | [7 empty] | 30.5 | 250 | [16 empty] | 2026-09-12 | [20 empty] | 2026-10-03
8232 | BV-BSW-105-0000-ECM-CAP-CE-000730 | BV-BSW-105-0000-ECM-WIR-CE-003244 | Inner walls (P10-01, P10-02, P10-03, P10-04, P10-05, P10-19, P10-20, P10-32, P10-33 ), Height Level 645.95, Zone 10, B2 | Zone 10, B2 | Opera House | 10 | B2 | Permanent Works | 553 | 2443879 | 2026-09-05 | Aces | Unibeton Ready Mix | C50/10 (60% OPC+40%GGBFS) 220 ± 40mm | Wall, Column and Retaining Wall | 12 |  |  | Permanent | [7 empty] | 30 | 240 | [16 empty] | 2026-09-12 | [20 empty] | 2026-10-03
8233 | BV-BSW-105-0000-ECM-CAP-CE-000730 | BV-BSW-105-0000-ECM-WIR-CE-003244 | Inner walls (P10-01, P10-02, P10-03, P10-04, P10-05, P10-19, P10-20, P10-32, P10-33 ), Height Level 645.95, Zone 10, B2 | Zone 10, B2 | Opera House | 10 | B2 | Permanent Works | 432 | 2471701 | 2026-09-05 | Aces | Unibeton Ready Mix | C50/10 (60% OPC+40%GGBFS) 220 ± 40mm | Wall, Column and Retaining Wall | 9 |  |  | Permanent | [7 empty] | 29.5 | 250 | [16 empty] | 2026-09-12 | [20 empty] | 2026-10-03
8234 | BV-BSW-105-0000-ECM-CAP-CE-000730 | BV-BSW-105-0000-ECM-WIR-CE-003244 | Inner walls (P10-01, P10-02, P10-03, P10-04, P10-05, P10-19, P10-20, P10-32, P10-33 ), Height Level 645.95, Zone 10, B2 | Zone 10, B2 | Opera House | 10 | B2 | Permanent Works | 273 | 2471702 | 2026-09-05 | Aces | Unibeton Ready Mix | C50/10 (60% OPC+40%GGBFS) 220 ± 40mm | Wall, Column and Retaining Wall | 8 |  |  | Permanent | [7 empty] | 29 | 240 | [16 empty] | 2026-09-12 | [20 empty] | 2026-10-03
8235 | BV-BSW-105-0000-ECM-CAP-CE-000730 | BV-BSW-105-0000-ECM-WIR-CE-003244 | Inner walls (P10-01, P10-02, P10-03, P10-04, P10-05, P10-19, P10-20, P10-32, P10-33 ), Height Level 645.95, Zone 10, B2 | Zone 10, B2 | Opera House | 10 | B2 | Permanent Works | 553 | 2471703 | 2026-09-05 | Aces | Unibeton Ready Mix | C50/10 (60% OPC+40%GGBFS) 220 ± 40mm | Wall, Column and Retaining Wall | 12 |  |  | Permanent | [7 empty] | 28.6 | 230 | [16 empty] | 2026-09-12 | [20 empty] | 2026-10-03
8236 | BV-BSW-105-0000-ECM-CAP-CE-000730 | BV-BSW-105-0000-ECM-WIR-CE-003244 | Inner walls (P10-01, P10-02, P10-03, P10-04, P10-05, P10-19, P10-20, P10-32, P10-33 ), Height Level 645.95, Zone 10, B2 | Zone 10, B2 | Opera House | 10 | B2 | Permanent Works | 437 | 2471704 | 2026-09-05 | Aces | Unibeton Ready Mix | C50/10 (60% OPC+40%GGBFS) 220 ± 40mm | Wall, Column and Retaining Wall | 9 |  |  | Permanent | [7 empty] | 29 | 220 | [16 empty] | 2026-09-12 | [20 empty] | 2026-10-03
8237 | BV-BSW-105-0000-ECM-CAP-CE-000730 | BV-BSW-105-0000-ECM-WIR-CE-003244 | Inner walls (P10-01, P10-02, P10-03, P10-04, P10-05, P10-19, P10-20, P10-32, P10-33 ), Height Level 645.95, Zone 10, B2 | Zone 10, B2 | Opera House | 10 | B2 | Permanent Works | 415 | 2471705 | 2026-09-05 | Aces | Unibeton Ready Mix | C50/10 (60% OPC+40%GGBFS) 220 ± 40mm | Wall, Column and Retaining Wall | 9 |  |  | Permanent | [7 empty] | 29.3 | 230 | [16 empty] | 2026-09-12 | [20 empty] | 2026-10-03
8238 | BV-BSW-105-0000-ECM-CAP-CE-000730 | BV-BSW-105-0000-ECM-WIR-CE-003244 | Inner walls (P10-01, P10-02, P10-03, P10-04, P10-05, P10-19, P10-20, P10-32, P10-33 ), Height Level 645.95, Zone 10, B2 | Zone 10, B2 | Opera House | 10 | B2 | Permanent Works | 554 | 2443885 | 2026-09-05 | Aces | Unibeton Ready Mix | C50/10 (60% OPC+40%GGBFS) 220 ± 40mm | Wall, Column and Retaining Wall | 11 |  |  | Permanent | [7 empty] | 28.3 | 220 | [16 empty] | 2026-09-12 | [20 empty] | 2026-10-03
8239 | BV-BSW-105-0000-ECM-CAP-CE-000730 | BV-BSW-105-0000-ECM-WIR-CE-003244 | Inner walls (P10-01, P10-02, P10-03, P10-04, P10-05, P10-19, P10-20, P10-32, P10-33 ), Height Level 645.95, Zone 10, B2 | Zone 10, B2 | Opera House | 10 | B2 | Permanent Works | 273 | 2471707 | 2026-09-05 | Aces | Unibeton Ready Mix | C50/10 (60% OPC+40%GGBFS) 220 ± 40mm | Wall, Column and Retaining Wall | 8 |  |  | Permanent | [7 empty] | 29.8 | 220 | [16 empty] | 2026-09-12 | [20 empty] | 2026-10-03
8240 | BV-BSW-105-0000-ECM-CAP-CE-000730 | BV-BSW-105-0000-ECM-WIR-CE-003244 | Inner walls (P10-01, P10-02, P10-03, P10-04, P10-05, P10-19, P10-20, P10-32, P10-33 ), Height Level 645.95, Zone 10, B2 | Zone 10, B2 | Opera House | 10 | B2 | Permanent Works | 302 | 2471708 | 2026-09-05 | Aces | Unibeton Ready Mix | C50/10 (60% OPC+40%GGBFS) 220 ± 40mm | Wall, Column and Retaining Wall | 4 |  |  | Permanent | [7 empty] | 28.6 | 250 | [16 empty] | 2026-09-12 | [20 empty] | 2026-10-03
8241 | BV-BSW-105-0000-ECM-CAP-CE-000763 | BV-BSW-105-0000-ECM-WIR-CE-003343 | Inner walls (P01-01A), Zone 01, L1 | Zone 01, L1 | Opera House | 1 | L1 | Permanent Works | 433 | 2471706 | 2026-09-05 | Aces | Unibeton Ready Mix | C50/10 (60% OPC+40%GGBFS) 220 ± 40mm | Wall, Column and Retaining Wall | 10 |  | 6 | Permanent | [7 empty] | 28.8 | 220 | [16 empty] | 2026-09-12 | [20 empty] | 2026-10-03
8242 | BV-BSW-105-0000-ECM-CAP-CE-000763 | BV-BSW-105-0000-ECM-WIR-CE-003343 | Inner walls (P01-01A), Zone 01, L1 | Zone 01, L1 | Opera House | 1 | L1 | Permanent Works | 432 | 2471709 | 2026-09-05 | Aces | Unibeton Ready Mix | C50/10 (60% OPC+40%GGBFS) 220 ± 40mm | Wall, Column and Retaining Wall | 9 |  |  | Permanent | [7 empty] | 28.3 | 240 | [16 empty] | 2026-09-12 | [20 empty] | 2026-10-03
8243 | BV-BSW-105-0000-ECM-CAP-CE-000750 | BV-BSW-105-0000-ECM-WIR-CE-003343 | Inner wall (P01-28, P01-29, P01-33), area Zone 01, L1 | Zone 01, L1 | Opera House | 1 | L1 | Permanent Works | 273 | 2471716 | 2026-09-05 | Aces | Unibeton Ready Mix | C50/10 (60% OPC+40%GGBFS) 220 ± 40mm | Wall, Column and Retaining Wall | 8 |  |  | Permanent | [7 empty] | 27.5 | 230 | [16 empty] | 2026-09-12 | [20 empty] | 2026-10-03
8244 | BV-BSW-105-0000-ECM-CAP-CE-000750 | BV-BSW-105-0000-ECM-WIR-CE-003343 | Inner wall (P01-28, P01-29, P01-33), area Zone 01, L1 | Zone 01, L1 | Opera House | 1 | L1 | Permanent Works | 553 | 2471725 | 2026-09-05 | Aces | Unibeton Ready Mix | C50/10 (60% OPC+40%GGBFS) 220 ± 40mm | Wall, Column and Retaining Wall | 10 |  |  | Permanent | [7 empty] | 28 | 230 | [16 empty] | 2026-09-12 | [20 empty] | 2026-10-03
8245 | BV-BSW-105-0000-ECM-CAP-CE-000750 | BV-BSW-105-0000-ECM-WIR-CE-003343 | Inner wall (P01-28, P01-29, P01-33), area Zone 01, L1 | Zone 01, L1 | Opera House | 1 | L1 | Permanent Works | 403 | 2443900 | 2026-09-05 | Aces | Unibeton Ready Mix | C50/10 (60% OPC+40%GGBFS) 220 ± 40mm | Wall, Column and Retaining Wall | 9 |  |  | Permanent | [7 empty] | 29.2 | 240 | [16 empty] | 2026-09-12 | [20 empty] | 2026-10-03
8246
8247
8248
Permanent
Formulas:
Compressive Strength 3 days = [Date of Casting]+3
Compressive Strength 7 days = IF([Date of Casting]=0, 0,[Date of Casting]+7)
Compressive Strength 28 days = IF([Date of Casting]=0, 0, [Date of Casting]+28)
Compressive Strength 14 days = [Compressive Strength 7 days]+7

## BASE Locked (hidden)
Plants | Laboratory | Location | Conctractor |  | m3 | Concrete Type | rejected jv issue m3 | Casting Type | Zone | Opening Time of Formwork | Basement/ Floor
Saudi RM | ACES | Opera House | CSCEC | Temporary | 1 | C-10 SRC (150±40mm Slump) | 1 | Blinding | 1 | 6 hours | B2
BEC Arabia Concrete Solution | Al Hoty Stanger | Langham Hotel | ESEC | Permanent | 1.5 | C-50 SRC {200±40mm Slump) | 1.5 | Slab & Beam, Stair | 2 | 8 hours | B1
Unibeton Ready Mix |  | Mixed Use Residential | MIDMAC | Trial | 2 | C-40 SRC {200±40mm Slump) | 2 | Wall, Column and Retaining Wall | 3 | 10 hours | L0
UBCC Ready Mix |  | Public Realm | ECMJV | Rejected | 2.5 | C-40 (SRC+60% GGBFS) (200±40mm Slump) | 2.5 | Footing, Slab | 4 | 12 hours | L1
Green Concrete Ready Mix |  | Energy Centre |  |  | 3 | C-40 OPC {200±40mm Slump) | 3 | Foundation | 5 | 14 hours | L2
[5 empty] | 3.5 | C-10/20 (SRC) - Blinding | 3.5 | Structural Walls and Columns | 6 | 16 hours | L3
[5 empty] | 4 | C50/10 (OPC) 190 ± 40mm Slump | 4 | Raft (Thick Section) | 7 | 17 hours | Fourth Floor
[5 empty] | 4.5 | C40/20 (SRC+60% GGFBS) | 4.5 | Retaining Wall | 8 | 18 hours | Fifth Floor
[5 empty] | 5 | C-50/20 SRC {190±40mm Slump) | 5 |  | 9 | 19 hours | Six Floor
[5 empty] | 5.5 | C-40 OPC {190±40mm Slump) | 5.5 |  | 10 | 20 hours
[5 empty] | 6 | C50/10 (OPC) 200 ± 40mm Slump | 6 |  | 11 | 21 hours
[5 empty] | 6.5 | C50/20 (SRC) 200 ± 40mm Slump | 6.5 |  | 12 | 22 hours
[5 empty] | 7 | C 50/10 MPa (OPC+40%GGBS) | 7 |  |  | 22.5 hours
[5 empty] | 7.5 | C40/10 (OPC) 220 ± 40 | 7.5 |  |  | 23 hours
[5 empty] | 8 | C50/10 (OPC) 220 ± 40 | 8 |  |  | 24 hours
[5 empty] | 8.5 | C50/10 (60% OPC+40%GGBFS) 220 ± 40mm | 8.5
[5 empty] | 9 |  | 9
[5 empty] | 9.5 |  | 9.5
[5 empty] | 10 |  | 10
[5 empty] | 10.5 |  | 10.5
[5 empty] | 11 |  | 11
[5 empty] | 11.5 |  | 11.5
[5 empty] | 12 |  | 12
[5 empty] | 12.5 |  | 12.5
[5 empty] | 13 |  | 13
[6 empty] | 1 | The Royal Diriyah Opera House (DE4-CO-01)
[6 empty] | 2 | Langham Hotel (DE4-CH-02)
[6 empty] | 3 | Mixed Use Residential (DE4-MUR-03 & DE4-MUR-04)
[6 empty] | 4 | Public Realm
[6 empty] | 5 | Energy Centre

## Sheet1 (hidden)
S.No. | CAP No. | WIR No. | Element and Inspection Description | Grids/ Locations | Building Area | Zone | Basement/Floor | Permanent Works / Temporary Works | Truck Number | Ticket Number | Date of Casting | 3rd Party Laboratory Name | Concrete Suppiler | Concrete Name | Area | Concrete Quantity (m3) | Batch Plant No. | Sample Taken | Casting Type | REJECTED DUE TO JV ISSUE (m3) | REMARKS
541 | BV-BSW-105-0000-ECM-CAP-CE-000033 | BV-BSW-105-0000-ECM-WIR-CE-000266 | Blinding Concrete | 639.95 ,639.65 & 640.25 | Opera House | 5 | B2 | Permanent Works | 82012 | 95797 | 2025-09-04 | ACES | Saudi RM | C-10 SRC (150±40mm Slump) | Blinding | 10 | RM 109 |  | Rejected | 10 | Time Exceeded
540 | BV-BSW-105-0000-ECM-CAP-CE-000033 | BV-BSW-105-0000-ECM-WIR-CE-000266 | Blinding Concrete | 639.95 ,639.65 & 640.25 | Opera House | 5 | B2 | Permanent Works | 84812 | 95794 | 2025-09-04 | ACES | Saudi RM | C-10 SRC (150±40mm Slump) | Blinding | 10 | RM 109 |  | Rejected | 10 | Time Exceeded
1589 | BV-BSW-105-0000-ECM-CAP-CE-000040 | BV-BSW-105-0000-ECM-WIR-CE-000481 | Raft Foundation Concrete | Raft Foundation Concrete Zone 10 First Casting | Opera House | 10 | B2 | Permanent Works | 278 | 2285364 | 2025-10-15 | ACES | Unibeton Ready Mix | C-40 (SRC+60% GGBFS) (200±40mm Slump) | Foundation | 8 | Sully |  | Rejected |  | Rejected due to over time
1389 | BV-BSW-105-0000-ECM-CAP-CE-000037 | BV-BSW-105-0000-ECM-WIR-CE-000444 | Raft Foundation Concrete |  | Opera House | 2 | B2 | Permanent Works | 7792 | 108850 | 2025-10-11 | ACES | BEC Arabia Concrete Solution | C40/20 (SRC+60% GGBS) | Foundation | 8 |  |  | Rejected | 8 | Rejected due to Time Delay
1382 | BV-BSW-105-0000-ECM-CAP-CE-000037 | BV-BSW-105-0000-ECM-WIR-CE-000444 | Raft Foundation Concrete |  | Opera House | 2 | B2 | Permanent Works | 5707 | 108843 | 2025-10-11 | ACES | BEC Arabia Concrete Solution | C40/20 (SRC+60% GGBS) | Foundation | 10 |  |  | Rejected |  | Rejected dur to high slump
1282 | BV-BSW-105-0000-ECM-CAP-CE-000036 | BV-BSW-105-0000-ECM-WIR-CE-000412 | Raft Foundation Concrete |  | Opera House | 11 | B2 | Permanent Works | 62810 | 75336 | 2025-10-01 | ACES | Saudi RM | C-40 (SRC+60% GGBFS) (200±40mm Slump) | Foundation | 9 | RM 109 | Rejected | Rejected |  | Rejected due to high slump
1273 | BV-BSW-105-0000-ECM-CAP-CE-000036 | BV-BSW-105-0000-ECM-WIR-CE-000412 | Raft Foundation Concrete |  | Opera House | 11 | B2 | Permanent Works | 82812 | 75327 | 2025-10-01 | ACES | Saudi RM | C-40 (SRC+60% GGBFS) (200±40mm Slump) | Foundation | 10 | RM 109 | Rejected | Rejected |  | Rejected due to high slump
1239 | BV-BSW-105-0000-ECM-CAP-CE-000036 | BV-BSW-105-0000-ECM-WIR-CE-000412 | Raft Foundation Concrete |  | Opera House | 11 | B2 | Permanent Works | 78012 | 75289 | 2025-10-01 | ACES | Saudi RM | C-40 (SRC+60% GGBFS) (200±40mm Slump) | Foundation | 10 | RM 109 | Rejected | Rejected |  | Rejected due to high slump
1153 | BV-BSW-105-0000-ECM-CAP-CE-000036 | BV-BSW-105-0000-ECM-WIR-CE-000412 | Raft Foundation Concrete |  | Opera House | 11 | B2 | Permanent Works | 94112 | 90272 | 2025-10-01 | ACES | Saudi RM | C-40 (SRC+60% GGBFS) (200±40mm Slump) | Foundation | 10 | RM 64 |  | Rejected |  | Rejected
808 | BV-BSW-105-0000-ECM-CAP-CE-000035 | BV-BSW-105-0000-ECM-WIR-CE-000342 | Raft Foundation Concrete |  | Opera House | 2 | B2 | Permanent Works | 76012 | 60974 | 2025-09-17 | ACES | Saudi RM | C-40 (SRC+60% GGBFS) (200±40mm Slump) | Foundation | 10 | RM 64 | Rejected | Rejected |  | Rejected due to low Slump
805 | BV-BSW-105-0000-ECM-CAP-CE-000035 | BV-BSW-105-0000-ECM-WIR-CE-000342 | Raft Foundation Concrete |  | Opera House | 2 | B2 | Permanent Works | 94312 | 60971 | 2025-09-17 | ACES | Saudi RM | C-40 (SRC+60% GGBFS) (200±40mm Slump) | Foundation | 10 | RM 64 | Rejected | Rejected |  | Rejected due to low Slump
254 | BV-BSW-105-0000-ECM-CAP-CE-000022 | BV-BSW-105-0000-ECM-WIR-CE-000136 | Foundation Concrete | Tower Crane 04 | Opera House | 2 | B2 | Permanent Works | 81512 | 132757 | 2025-08-24 | ACES | Saudi RM | C-40 (SRC+60% GGBFS) (200±40mm Slump) | Foundation | 10 | RM 109 |  | Rejected | 10 | Rejected due to delay in time
616 | - | BV-BSW-105-0000-ECM-WIR-CE-000317 | Trial Mix | BEC Batch Plant | Opera House |  |  | Trial Mix | 7792 | 85284 | 2025-09-09 | ACES | BEC Arabia Concrete Solution | C50/10 (OPC) 190 ± 40mm Slump | Wall, Column and Retaining Wall | 3 |  |  | Rejected |  | Due to High Temp
615 | - | BV-BSW-105-0000-ECM-WIR-CE-000317 | Trial Mix | BEC Batch Plant | Opera House |  |  | Trial Mix | 7792 | 85277 | 2025-09-09 | ACES | BEC Arabia Concrete Solution | C50/10 (OPC) 190 ± 40mm Slump | Wall, Column and Retaining Wall | 3 |  |  | Rejected |  | Due to High Slump

## Pivot (hidden)
Row Labels | Sum of Concrete Quantity (m3)
Permanent | 15815
Blinding | 7910
Foundation | 7899
Wall, Column and Retaining Wall | 6
Rejected | 121
Blinding | 20
Foundation | 95
Wall, Column and Retaining Wall | 6
Temporary | 405
Blinding | 399
Column and Retaining Wall | 6
Trial | 147
Blinding | 21
Footing, Slab | 27
Raft (Thick Section) | 9
Slab & Beam, Stair | 27
Structural Walls and Columns | 18
Wall, Column and Retaining Wall | 45
Grand Total | 16488

## Summary
[11 empty] | 1 No samples per 40 m3 |  | 1 No samples per 40 m3 |  | 1 No samples per 40 m3
|  | ³ | [8 empty] | Teoric Application |  | Teoric Application |  | Teoric Application |  | Teoric Application
Project | Location | Basement/ Floors | Slab & Beam, Stair (Qty m³) | BLINDING (Qty m³) | Column and Retaining Wall (Qty m³) | Raft/Foundation (Qty m³) | Dry Mix Mortor |  | Rejected (Qty m³) | Concrete Quantity Site (Qty m³) | Number of samples to be taken | Number of samples taken | Number of samples to be taken | Number of samples taken | Number of samples to be taken | Number of samples taken | Number of samples to be taken | Number of samples taken
Opera House | Permanent Work | Basement 2 (B2) | 33 | 9404 | 7488 | 33303 | 7 |  | 282 | 50228 | 882 | 47 | 882 | 47 | 334
|  | Basement 1 (B1) | 7056 | 0 | 5653 | 0 | 0 |  |  | 12709 | 318 |  | 318 |  | 0
|  | Ground Level (L0) | 7334 | 34 | 3019 | 260 | 0 |  |  | 10647 | 267 |  | 267 |  | 3
|  | First Floor (L1) | 1050 | 0 | 1858 | 0 | 0 |  |  | 2908 | 73 |  | 73 |  | 0
|  | Second Floor (L2) | 0 | 0 | 188 | 0 | 0 |  |  | 188 | 5 |  | 5 |  | 0
[8 empty] | 0 | [8 empty] | 0 | 9
|  | Third Floor (L3) | 14 | 0 | 234 | 0 | 0 |  |  | 248
|  | Concrete Trials | 48 | 21 | 123 | 36 | 0 |  |  | 228 | 12 | 36 | 12 | 36 | 1
| Temporary | Temporary Facilities | 0 | 753 | 6 | 0 | 0 | 0 |  | 759 | 19 | 8 | 19 | 8 | 0 | #REF! | 0 | 9
Langham Hotel | Permanent Work | [5 empty] | 0 | 0 |  |  | 0 |  | 0 |  | 0 |  | 0
| Temporary | [5 empty] | 0 | 0 |  |  | 0 |  | 0 |  | 0 |  | 0
Mixed Use Residential | Permanent Work | [5 empty] | 0 | 0 |  |  | 0 |  | 0 |  | 0 |  | 0
| Temporary | [5 empty] | 0 | 0 |  |  | 0 |  | 0 |  | 0 |  | 0
Public Realm | Permanent Work | [5 empty] | 0 | 0 |  |  | 0 |  | 0 |  | 0 |  | 0
| Temporary | [5 empty] | 0 | 0 |  |  | 0 |  | 0 |  | 0 |  | 0
Energy Centre | Permanent Work | [5 empty] | 0 | 0 |  |  | 0 |  | 0 |  | 0 |  | 0
| Temporary | [5 empty] | 0 | 0 |  |  | 0 |  | 0 |  | 0 |  | 0
[7 empty] | 0 | 0
TOTAL |  |  | 15535 | 10212 | 18569 | 33599 | 7 | 0 | 282 | 77915